## Graphs
Factor | 0.5
Factor | 0.05

## 400K_SR40_Stress
Config 1 |  | Config 2 |  | Config3 |  | AverageValue of Last 0.5%
0.000979836 | 118854000 | 0.000947025 | 105822000 | 0.00101539 | 102117000 |  | TotalStress | RhoI | Rho | TauF1 | TauF2 | TauF | Tau | Tau/TauF | RhoI/Rho
0.00198107 | 130294000 | 0.00197476 | 120664000 | 0.00192514 | 112577000 | Config1 | 132 | 12400000000000 | 44000000000000 | 35.32491 | 6.654211 | 35.94618 | 58.014 | 1.613913 | 0.2818182
0.00300081 | 129021000 | 0.00303845 | 129952000 | 0.00297721 | 122103000 | Config2 | 123 | 12800000000000 | 47800000000000 | 35.89014 | 6.935602 | 36.55414 | 54.0585 | 1.478861 | 0.2677824
0.00399291 | 136490000 | 0.00399765 | 140978000 | 0.00400464 | 125170000 | Config3 | 137.4774 | 12413940000000 | 46861120000000 | 35.34476 | 6.86715 | 36.00569 | 60.4213173 | 1.678105 | 0.2649092
0.00501552 | 134537000 | 0.00502331 | 131905000 | 0.00500943 | 126039000
0.00600413 | 140146000 | 0.0059798 | 134043000 | 0.00596348 | 121281000
0.00699409 | 128313000 | 0.00700893 | 133374000 | 0.00695336 | 123483000
0.00797905 | 136642000 | 0.00801375 | 132694000 | 0.00800524 | 129482000 | Config1 | 134.494 | 13516500000000 | 44671200000000 | 36.88097 | 6.704772 | 37.48546 | 59.110113 | 1.576881 | 0.3025775
0.00894196 | 139578000 | 0.00904663 | 129155000 | 0.00903004 | 138549000 | Config2 | 135.0286 | 12006080000000 | 44355600000000 | 34.75928 | 6.6810456 | 35.39554 | 59.3450697 | 1.676626 | 0.2706779
0.00998976 | 128502000 | 0.0100531 | 125031000 | 0.0100922 | 135145000 | Config3 | 138.2152 | 7778580973280.2 | 46119140000000 | 27.97824 | 6.812567 | 28.79571 | 60.7455804 | 2.109536 | 0.1686627
0.010991 | 116690000 | 0.0109228 | 132171000 | 0.0109426 | 139263000
0.0118884 | 138173000 | 0.0119744 | 144218000 | 0.0119424 | 147717000
0.0129353 | 141362000 | 0.0130362 | 135087000 | 0.0130057 | 131315000
0.0140125 | 139084000 | 0.0138916 | 133739000 | 0.0140601 | 130233000
0.0149474 | 137161000 | 0.0149472 | 129928000 | 0.0149769 | 142548000
0.0159852 | 140975000 | 0.0159618 | 127975000 | 0.0160264 | 135267000
0.0170433 | 133067000 | 0.017007 | 129928000 | 0.0170738 | 131144000
0.0180584 | 139208000 | 0.0179738 | 136696000 | 0.0179932 | 141961000
0.0190168 | 144093000 | 0.0189832 | 139332000 | 0.0190361 | 140016000
0.0199579 | 138513000 | 0.0199541 | 138701000 | 0.0200054 | 135222000
0.0209887 | 125434000 | 0.0210385 | 127387000 | 0.0210203 | 129881000
0.021935 | 131318000 | 0.0219496 | 132422000 | 0.0219689 | 140307000
0.0230163 | 126917000 | 0.0229712 | 136867000
0.0239765 | 139939000 | 0.0239014 | 133515000
0.025045 | 125182000 | 0.0249922 | 127254000
0.0260204 | 129929000 | 0.0260013 | 121010000
0.0269831 | 132003000 | 0.0270296 | 117707000
0.0280066 | 140617000 | 0.0279829 | 113330000
0.0290357 | 129052000
0.0299908 | 129672000

## 400K_SR40
Config1 | [11 empty] | Config2 | [11 empty] | Config 3 | [11 empty] | Pstrain | Total | Totalmin | Totalmax | Junction | Junctionmin | Junctionmax
0.000979836 | 0.00154619 | 42132200000000 | 482669000 | 0 | 0 | 2 | 9482760000000 | 9394730000000 | 9411260000000 | 9419010000000 | 4424440000000 | 0.000947025 | 0.00145128 | 41875300000000 | 441457000 | 0 | 0 | 2 | 9838250000000 | 9830220000000 | 9680460000000 | 9813520000000 | 2712820000000 | 0.00101539 | 0.001502 | 41962300000000 | 688832000 | 0 | 0 | 2 | 9781040000000 | 9677630000000 | 9864480000000 | 9805440000000 | 2833650000000 | 0.000979836 | 41989933333333.3 | 41875300000000 | 42132200000000 | 3323636666666.7 | 2712820000000 | 4424440000000
0.00198107 | 0.00260194 | 42970700000000 | 537310000 | 0 | 0 | 2 | 9136360000000 | 9311620000000 | 9380620000000 | 9455510000000 | 5686600000000 | 0.00197476 | 0.00254974 | 42206200000000 | 598696000 | 0 | 0 | 2 | 9294820000000 | 9421240000000 | 9408050000000 | 9232520000000 | 4849540000000 | 0.00192514 | 0.00246158 | 42426300000000 | 775545000 | 0 | 0 | 2 | 9196550000000 | 9325460000000 | 9417160000000 | 9506430000000 | 4980560000000 | 0.00198107 | 42534400000000 | 42206200000000 | 42970700000000 | 5172233333333.3 | 4849540000000 | 5686600000000
0.00300081 | 0.00361562 | 43035700000000 | 583878000 | 0 | 0 | 2 | 9005460000000 | 9105730000000 | 8772300000000 | 8984050000000 | 7168030000000 | 0.00303845 | 0.00365769 | 42576600000000 | 545023000 | 0 | 0 | 2 | 8899870000000 | 8806510000000 | 8782640000000 | 9034570000000 | 7052680000000 | 0.00297721 | 0.00355904 | 43011500000000 | 496670000 | 0 | 0 | 2 | 9176970000000 | 9393160000000 | 9445280000000 | 9142690000000 | 5853180000000 | 0.00300081 | 42874600000000 | 42576600000000 | 43035700000000 | 6691296666666.7 | 7052680000000 | 7168030000000
0.00399291 | 0.00464331 | 43206800000000 | 1429090000 | 0 | 0 | 2 | 8750780000000 | 9183070000000 | 9208850000000 | 8672620000000 | 7391380000000 | 0.00399765 | 0.00466943 | 43332800000000 | 1114720000 | 0 | 0 | 2 | 8847290000000 | 8701500000000 | 8621210000000 | 9168080000000 | 7994410000000 | 0.00400464 | 0.00460109 | 43229400000000 | 490745000 | 0 | 0 | 2 | 8957670000000 | 9193220000000 | 9281450000000 | 9105240000000 | 6691790000000 | 0.00399291 | 43256333333333.3 | 43206800000000 | 43332800000000 | 7359193333333.3 | 7391380000000 | 7994410000000
0.00501552 | 0.00565661 | 43764500000000 | 1020400000 | 0 | 0 | 2 | 9140680000000 | 8744720000000 | 8546250000000 | 8723030000000 | 8609470000000 | 0.00502331 | 0.00565186 | 43372000000000 | 897811000 | 0 | 0 | 2 | 8793920000000 | 8927510000000 | 8491930000000 | 8848350000000 | 8307490000000 | 0.00500943 | 0.00561003 | 43248900000000 | 1100130000 | 0 | 0 | 2 | 8582430000000 | 9402560000000 | 9414350000000 | 8587530000000 | 7261410000000 | 0.00501552 | 43461800000000 | 43248900000000 | 43764500000000 | 8059456666666.7 | 8307490000000 | 8609470000000
0.00600413 | 0.00667195 | 44621000000000 | 1264490000 | 0 | 0 | 2 | 9042230000000 | 9418260000000 | 8102360000000 | 8639960000000 | 9417820000000 | 0.0059798 | 0.00661853 | 43023800000000 | 791695000 | 0 | 0 | 2 | 8135420000000 | 8870460000000 | 8328550000000 | 8982530000000 | 8706210000000 | 0.00596348 | 0.0065414 | 43641600000000 | 1075440000 | 0 | 0 | 2 | 8243770000000 | 9728710000000 | 9825060000000 | 8536250000000 | 7306170000000 | 0.00600413 | 43762133333333.3 | 43023800000000 | 44621000000000 | 8476733333333.3 | 8536250000000 | 9417820000000
0.00699409 | 0.00760552 | 46082700000000 | 1202190000 | 0 | 0 | 2 | 9736010000000 | 9848630000000 | 8431230000000 | 8288730000000 | 9777990000000 | 0.00700893 | 0.00764448 | 43363600000000 | 964050000 | 0 | 0 | 2 | 8224700000000 | 9042770000000 | 8457360000000 | 9419130000000 | 8218380000000 | 0.00695336 | 0.00754177 | 43725000000000 | 922034000 | 0 | 0 | 2 | 8290260000000 | 9648920000000 | 9797730000000 | 8348270000000 | 7639190000000 | 0.00699409 | 44390433333333.3 | 43363600000000 | 46082700000000 | 8545186666666.7 | 8218380000000 | 9777990000000
0.00797905 | 0.00863018 | 45312300000000 | 1373680000 | 0 | 0 | 2 | 9405250000000 | 9001050000000 | 7778790000000 | 7647060000000 | 11478300000000 | 0.00801375 | 0.00864607 | 43532600000000 | 874927000 | 0 | 0 | 2 | 7899240000000 | 8961920000000 | 8172900000000 | 9454740000000 | 9042510000000 | 0.00800524 | 0.00862223 | 43527400000000 | 1693300000 | 0 | 0 | 2 | 7901430000000 | 9257480000000 | 9101840000000 | 8061460000000 | 9204730000000 | 0.00797905 | 44124100000000 | 43527400000000 | 45312300000000 | 9908513333333.3 | 8061460000000 | 11478300000000
0.00894196 | 0.00960707 | 45515900000000 | 1444420000 | 0 | 0 | 2 | 9186950000000 | 8678640000000 | 8007440000000 | 7945290000000 | 11696700000000 | 0.00904663 | 0.00966208 | 43741100000000 | 856627000 | 0 | 0 | 2 | 7646040000000 | 8544210000000 | 8486490000000 | 9277590000000 | 9785500000000 | 0.00903004 | 0.00969025 | 44070800000000 | 1589760000 | 0 | 0 | 2 | 7489440000000 | 9248370000000 | 9023170000000 | 7759800000000 | 10548600000000 | 0.00894196 | 44442600000000 | 43741100000000 | 45515900000000 | 10676933333333.3 | 7759800000000 | 11696700000000
0.00998976 | 0.0106021 | 46393900000000 | 1673970000 | 0 | 0 | 2 | 9719860000000 | 8902860000000 | 8036600000000 | 8314230000000 | 11417900000000 | 0.0100531 | 0.0106489 | 45107600000000 | 784828000 | 0 | 0 | 2 | 7501860000000 | 9197030000000 | 7555910000000 | 9750560000000 | 11099900000000 | 0.0100922 | 0.0107362 | 45240900000000 | 1100910000 | 0 | 0 | 2 | 7348580000000 | 9619040000000 | 9300850000000 | 7683160000000 | 11284100000000 | 0.00998976 | 45580800000000 | 45107600000000 | 46393900000000 | 11267300000000 | 7683160000000 | 11417900000000
0.010991 | 0.0115471 | 45838200000000 | 1112280000 | 0 | 0 | 2 | 9439470000000 | 8156840000000 | 7998710000000 | 8625060000000 | 11617800000000 | 0.0109228 | 0.0115526 | 44108500000000 | 1951770000 | 0 | 0 | 2 | 6559770000000 | 8638100000000 | 7326670000000 | 9279280000000 | 12303700000000 | 0.0109426 | 0.0116062 | 45458600000000 | 2594470000 | 0 | 0 | 2 | 7160660000000 | 9365200000000 | 8682940000000 | 7648420000000 | 12599800000000 | 0.010991 | 45135100000000 | 44108500000000 | 45838200000000 | 12173766666666.7 | 7648420000000 | 12599800000000
0.0118884 | 0.0125468 | 44385300000000 | 1615960000 | 0 | 0 | 2 | 8557110000000 | 7442850000000 | 8001320000000 | 7447680000000 | 12935800000000 | 0.0119744 | 0.0126616 | 44209200000000 | 1931340000 | 0 | 0 | 2 | 6529010000000 | 7782650000000 | 7510790000000 | 9136500000000 | 13249100000000 | 0.0119424 | 0.0126463 | 46293700000000 | 1408540000 | 0 | 0 | 2 | 7703250000000 | 8936360000000 | 8186680000000 | 9094850000000 | 12368900000000 | 0.0118884 | 44962733333333.3 | 44209200000000 | 46293700000000 | 12851266666666.7 | 9094850000000 | 13249100000000
0.0129353 | 0.0136089 | 43712300000000 | 1815570000 | 0 | 0 | 2 | 8182170000000 | 7721570000000 | 7291000000000 | 6536020000000 | 13980800000000 | 0.0130362 | 0.0136799 | 45005500000000 | 1481810000 | 0 | 0 | 2 | 7318310000000 | 8307080000000 | 8119790000000 | 9460070000000 | 11795100000000 | 0.0130057 | 0.0136314 | 46624600000000 | 1514120000 | 0 | 0 | 2 | 7780840000000 | 8959810000000 | 8901420000000 | 8182300000000 | 12794400000000 | 0.0129353 | 45114133333333.3 | 43712300000000 | 46624600000000 | 12856766666666.7 | 8182300000000 | 13980800000000
0.0140125 | 0.0146753 | 44420700000000 | 1417620000 | 0 | 0 | 2 | 8109710000000 | 7815500000000 | 7199000000000 | 6881730000000 | 14413800000000 | 0.0138916 | 0.0145289 | 44884600000000 | 1165820000 | 0 | 0 | 2 | 7561430000000 | 8412570000000 | 8251970000000 | 9093670000000 | 11562700000000 | 0.0140601 | 0.0146807 | 46926900000000 | 1463260000 | 0 | 0 | 2 | 7397380000000 | 9308340000000 | 9070160000000 | 9040170000000 | 12110300000000 | 0.0140125 | 45410733333333.3 | 44420700000000 | 46926900000000 | 12695600000000 | 9040170000000 | 14413800000000
0.0149474 | 0.015601 | 44999500000000 | 2196260000 | 0 | 0 | 2 | 8176000000000 | 7810100000000 | 7636400000000 | 6741270000000 | 14634300000000 | 0.0149472 | 0.0155664 | 43570200000000 | 1458600000 | 0 | 0 | 2 | 7622830000000 | 7533350000000 | 8476300000000 | 8817100000000 | 11119800000000 | 0.0149769 | 0.0156561 | 45291900000000 | 1731930000 | 0 | 0 | 2 | 6679640000000 | 9002250000000 | 8602510000000 | 9193100000000 | 11812400000000 | 0.0149474 | 44620533333333.3 | 43570200000000 | 45291900000000 | 12522166666666.7 | 9193100000000 | 14634300000000
0.0159852 | 0.016657 | 44458700000000 | 2450930000 | 0 | 0 | 2 | 8012820000000 | 7701810000000 | 7460090000000 | 6931000000000 | 14349100000000 | 0.0159618 | 0.0165716 | 43360000000000 | 1645710000 | 0 | 0 | 2 | 7360730000000 | 7910000000000 | 8669070000000 | 8499440000000 | 10915400000000 | 0.0160264 | 0.016671 | 46659800000000 | 1609940000 | 0 | 0 | 2 | 7357870000000 | 8782240000000 | 8423460000000 | 10238700000000 | 11856900000000 | 0.0159852 | 44826166666666.7 | 43360000000000 | 46659800000000 | 12373800000000 | 10238700000000 | 14349100000000
0.0170433 | 0.0176773 | 45245100000000 | 1633590000 | 0 | 0 | 2 | 8204650000000 | 8036190000000 | 7574890000000 | 7116730000000 | 14311400000000 | 0.017007 | 0.0176261 | 44058800000000 | 1327440000 | 0 | 0 | 2 | 7491330000000 | 8118420000000 | 8575680000000 | 8417970000000 | 11453300000000 | 0.0170738 | 0.0176987 | 45663100000000 | 1977660000 | 0 | 0 | 2 | 6442580000000 | 8241370000000 | 8680130000000 | 9204910000000 | 13093600000000 | 0.0170433 | 44989000000000 | 44058800000000 | 45663100000000 | 12952766666666.7 | 9204910000000 | 14311400000000
0.0180584 | 0.0187218 | 43587000000000 | 1832750000 | 0 | 0 | 2 | 7632040000000 | 7602110000000 | 8190350000000 | 6892100000000 | 13269400000000 | 0.0179738 | 0.0186252 | 44179500000000 | 1546400000 | 0 | 0 | 2 | 8157910000000 | 7727320000000 | 8509170000000 | 8325490000000 | 11458700000000 | 0.0179932 | 0.0186697 | 45815400000000 | 2061530000 | 0 | 0 | 2 | 6053690000000 | 8440490000000 | 8903700000000 | 8911200000000 | 13505000000000 | 0.0180584 | 44527300000000 | 43587000000000 | 45815400000000 | 12744366666666.7 | 8911200000000 | 13505000000000
0.0190168 | 0.0197034 | 43461200000000 | 2277800000 | 0 | 0 | 2 | 6910490000000 | 7836290000000 | 7564940000000 | 6746770000000 | 14401600000000 | 0.0189832 | 0.0196471 | 44290800000000 | 3529600000 | 0 | 0 | 2 | 7207360000000 | 8036050000000 | 8323110000000 | 8330640000000 | 12393100000000 | 0.0190361 | 0.0197033 | 46830000000000 | 1798310000 | 0 | 0 | 2 | 6490720000000 | 8699900000000 | 10315800000000 | 9009180000000 | 12314000000000 | 0.0190168 | 44860666666666.7 | 43461200000000 | 46830000000000 | 13036233333333.3 | 9009180000000 | 14401600000000
0.0199579 | 0.020618 | 43800900000000 | 1693400000 | 0 | 0 | 2 | 7044380000000 | 7762690000000 | 7449860000000 | 6325160000000 | 15214300000000 | 0.0199541 | 0.0206151 | 44118200000000 | 1483140000 | 0 | 0 | 2 | 7376690000000 | 7601720000000 | 8337360000000 | 8151500000000 | 12649500000000 | 0.0200054 | 0.0206497 | 46579400000000 | 1413220000 | 0 | 0 | 2 | 7442340000000 | 8928820000000 | 9597450000000 | 8923700000000 | 11685600000000 | 0.0199579 | 44832833333333.3 | 43800900000000 | 46579400000000 | 13183133333333.3 | 8923700000000 | 15214300000000
0.0209887 | 0.0215864 | 44051400000000 | 1588140000 | 0 | 0 | 2 | 6998280000000 | 7926240000000 | 7518170000000 | 7090610000000 | 14516900000000 | 0.0210385 | 0.0216456 | 44031600000000 | 1071340000 | 0 | 0 | 2 | 6789160000000 | 7770020000000 | 8646060000000 | 7944050000000 | 12880000000000 | 0.0210203 | 0.0216392 | 47244400000000 | 952270000 | 0 | 0 | 2 | 7605300000000 | 8775010000000 | 9522180000000 | 9001660000000 | 12339500000000 | 0.0209887 | 45109133333333.3 | 44031600000000 | 47244400000000 | 13245466666666.7 | 9001660000000 | 14516900000000
0.021935 | 0.0225608 | 43485500000000 | 1190770000 | 0 | 0 | 2 | 7051760000000 | 8077940000000 | 7471430000000 | 6939150000000 | 13944700000000 | 0.0219496 | 0.0225807 | 45076300000000 | 951517000 | 0 | 0 | 2 | 7318160000000 | 7753400000000 | 8906420000000 | 7805190000000 | 13291500000000 | 0.0219689 | 0.0226375 | 47836400000000 | 703926000 | 0 | 0 | 2 | 7827050000000 | 8850420000000 | 8757890000000 | 10175300000000 | 12225600000000 | 0.021935 | 45466066666666.7 | 43485500000000 | 47836400000000 | 13153933333333.3 | 10175300000000 | 13944700000000
0.0230163 | 0.0236211 | 43485300000000 | 4919760000 | 0 | 0 | 2 | 7388160000000 | 7749860000000 | 7267160000000 | 7116600000000 | 13962500000000 | 0.0229712 | 0.0236234 | 45044100000000 | 10610600000 | 0 | 0 | 2 | 7052580000000 | 7787810000000 | 9327550000000 | 8028420000000 | 12847000000000 | [12 empty] | 0.0230163 | 29509800000000 | 43485300000000 | 45044100000000 | 8936500000000 | 12847000000000 | 13962500000000
0.0239765 | 0.0246434 | 44438600000000 | 1388280000 | 0 | 0 | 2 | 7605420000000 | 8263640000000 | 6843300000000 | 7749900000000 | 13975100000000 | 0.0239014 | 0.0245376 | 45613700000000 | 1294280000 | 0 | 0 | 2 | 7474860000000 | 8055800000000 | 9213240000000 | 8454070000000 | 12414900000000 | [12 empty] | 0.0239765 | 30017433333333.3 | 44438600000000 | 45613700000000 | 8796666666666.7 | 12414900000000 | 13975100000000
0.025045 | 0.0256416 | 43992100000000 | 2023990000 | 0 | 0 | 2 | 7623130000000 | 7826160000000 | 7098550000000 | 7595530000000 | 13845900000000 | 0.0249922 | 0.0255986 | 47216600000000 | 1472890000 | 0 | 0 | 2 | 7924930000000 | 7527790000000 | 9982960000000 | 9030590000000 | 12749600000000 | [12 empty] | 0.025045 | 30402900000000 | 43992100000000 | 47216600000000 | 8865166666666.7 | 12749600000000 | 13845900000000
0.0260204 | 0.0266395 | 43542000000000 | 4263100000 | 0 | 0 | 2 | 7144480000000 | 7930360000000 | 7215670000000 | 6877310000000 | 14372000000000 | 0.0260013 | 0.026578 | 47911400000000 | 2270110000 | 0 | 0 | 2 | 7896990000000 | 7957530000000 | 10206000000000 | 9035430000000 | 12814700000000 | [12 empty] | 0.0260204 | 30484466666666.7 | 43542000000000 | 47911400000000 | 9062233333333.3 | 12814700000000 | 14372000000000
0.0269831 | 0.0276121 | 43383300000000 | 1572420000 | 0 | 0 | 2 | 7240630000000 | 7761960000000 | 7554110000000 | 6990750000000 | 13834500000000 | 0.0270296 | 0.0275905 | 49270100000000 | 1503500000 | 0 | 0 | 2 | 7858470000000 | 8482540000000 | 10372300000000 | 9317960000000 | 13238400000000 | [12 empty] | 0.0269831 | 30884466666666.7 | 43383300000000 | 49270100000000 | 9024300000000 | 13238400000000 | 13834500000000
0.0280066 | 0.0286767 | 44121400000000 | 1879580000 | 0 | 0 | 2 | 7548020000000 | 8552980000000 | 8257090000000 | 7548530000000 | 12212500000000 | 0.0279829 | 0.028523 | 49209900000000 | 1123130000 | 0 | 0 | 2 | 7684690000000 | 8287380000000 | 10723700000000 | 9544260000000 | 12964000000000 | [12 empty] | 0.0280066 | 31110433333333.3 | 44121400000000 | 49209900000000 | 8392166666666.7 | 12212500000000 | 12964000000000
0.0290357 | 0.0296506 | 44421900000000 | 1451060000 | 0 | 0 | 2 | 7748270000000 | 9222060000000 | 8594130000000 | 8195040000000 | 10658500000000 | [24 empty] | 0.0290357 | 14807300000000 | 44421900000000 | 44421900000000 | 3552833333333.3 | 10658500000000 | 10658500000000
0.0299908 | 0.0306087 | 44729500000000 | 1016850000 | 0 | 0 | 2 | 8700130000000 | 8214940000000 | 9011840000000 | 7856110000000 | 10945700000000 | [24 empty] | 0.0299908 | 14909833333333.3 | 44729500000000 | 44729500000000 | 3648566666666.7 | 10945700000000 | 10945700000000

## 400K_SR100_Stress
Config 1 |  | Config 2 |  | Config3 |  | AverageValue of Last 0.5%
0.000999724 | 115979000 | 0.00100427 | 120854000 | 0.00095142 | 117141000 |  | TotalStress | RhoI | Rho | TauF1 | TauF2 | TauF | Tau | Tau/TauF | RhoI/Rho
0.0019768 | 126519000 | 0.00201175 | 134485000 | 0.00205493 | 120931000 | Config1 | 143.0018 | 8819098000000 | 45230120000000 | 29.79081 | 6.746586 | 30.54519 | 62.8492911 | 2.057584 | 0.1949829
0.00298521 | 127630000 | 0.00303869 | 129908000 | 0.00304863 | 131506000 | Config2 | 135.0584 | 8562096000000 | 44641760000000 | 29.35352 | 6.702562 | 30.10903 | 59.3581668 | 1.971441 | 0.1917957
0.00395737 | 138705000 | 0.0039768 | 148200000 | 0.00403473 | 137738000 | Config3 | 143.095 | 9674936000000 | 44690420000000 | 31.20285 | 6.706214 | 31.91537 | 62.8902525 | 1.970532 | 0.2164879
0.00498979 | 136801000 | 0.00499222 | 149121000 | 0.00499236 | 146845000
0.00600038 | 141701000 | 0.00600004 | 142967000 | 0.00604712 | 141692000
0.00698823 | 145200000 | 0.00704415 | 146170000 | 0.00700076 | 142598000
0.00797659 | 134987000 | 0.00800857 | 141619000 | 0.0080479 | 144257000 | Config1 | 145.4976 | 8283940000000 | 44963840000000 | 28.87279 | 6.726698 | 29.64601 | 63.9461952 | 2.156991 | 0.1842356
0.00898825 | 144067000 | 0.00900841 | 141051000 | 0.00898676 | 146075000 | Config2 | 140.897 | 8017882000000 | 45286840000000 | 28.40534 | 6.750815 | 29.19652 | 61.9242315 | 2.120945 | 0.1770466
0.0100224 | 140420000 | 0.00997998 | 150729000 | 0.0101114 | 144329000 | Config3 | 143.1368 | 7617034236320.2 | 45781960000000 | 27.68619 | 6.787618 | 28.50608 | 62.9086236 | 2.206849 | 0.1663763
0.0110035 | 139083000 | 0.0110223 | 147359000 | 0.0109915 | 148838000
0.0120144 | 141718000 | 0.0119868 | 147942000 | 0.0120397 | 149773000
0.0129708 | 153641000 | 0.0130168 | 139638000 | 0.0130128 | 143800000
0.0140085 | 145588000 | 0.0140074 | 136349000 | 0.0139734 | 144448000
0.0149926 | 147458000 | 0.0149746 | 133197000 | 0.0150051 | 128825000
0.0160169 | 141520000 | 0.0159461 | 140828000 | 0.0160267 | 138416000
0.0169616 | 141083000 | 0.0169679 | 139953000 | 0.0169967 | 133483000
0.0179688 | 139499000 | 0.0179549 | 141964000 | 0.0180007 | 147728000
0.0189679 | 154252000 | 0.0190017 | 143654000 | 0.0189863 | 145468000
0.0200246 | 146406000 | 0.0200063 | 139472000 | 0.0200033 | 145859000
0.0210283 | 151066000 | 0.0209319 | 145937000 | 0.020987 | 135525000
0.0219753 | 152284000 | 0.0220358 | 139596000 | 0.0220287 | 133871000
0.0229691 | 143526000 | 0.0230039 | 143264000 | 0.0230154 | 130888000
0.0239808 | 149938000 | 0.0240219 | 144414000 | 0.0240588 | 133829000
0.0249745 | 143062000 | 0.0248999 | 144702000 | 0.0249443 | 146498000
0.0260361 | 141092000 | 0.0260607 | 131669000 | 0.0260493 | 154991000
0.0270118 | 144673000 | 0.0269735 | 135678000 | 0.0270171 | 150684000
0.0280105 | 137275000 | 0.0279859 | 132164000 | 0.0280082 | 146222000
0.028947 | 152622000 | 0.0290413 | 138135000 | 0.0290313 | 130707000
0.0299707 | 139347000 | 0.0300075 | 137646000 | 0.0299979 | 132871000

## 400K_SR100
Config1 | [11 empty] | Config2 | [11 empty] | Config3 | [11 empty] | Pstrain | Total | Totalmin | Totalmax | Junction | Junctionmin | Junctionmax
0.000999724 | 0.00155238 | 42156600000000 | 961663000 | 0 | 0 | 2 | 9849780000000 | 9897400000000 | 10032800000000 | 9845430000000 | 2531120000000 | 0.00100427 | 0.00158017 | 42305600000000 | 1001130000 | 0 | 0 | 2 | 10179200000000 | 9946590000000 | 9780490000000 | 9869800000000 | 2529280000000 | 0.00095142 | 0.00150962 | 42155500000000 | 525627000 | 0 | 0 | 2 | 10037700000000 | 10016700000000 | 9992960000000 | 9990350000000 | 2117820000000 | 0.000999724 | 42205900000000 | 42155500000000 | 42305600000000 | 2392740000000 | 2117820000000 | 2531120000000
0.0019768 | 0.00257969 | 43658800000000 | 869481000 | 0 | 0 | 2 | 9611230000000 | 10075900000000 | 9976450000000 | 10117100000000 | 3877940000000 | 0.00201175 | 0.00265259 | 43343900000000 | 1036710000 | 0 | 0 | 2 | 9827870000000 | 9380860000000 | 9686330000000 | 9700850000000 | 4747150000000 | 0.00205493 | 0.00263119 | 43542700000000 | 991693000 | 0 | 0 | 2 | 10377600000000 | 9951940000000 | 9712570000000 | 9724790000000 | 3775700000000 | 0.0019768 | 43515133333333.3 | 43343900000000 | 43658800000000 | 4133596666666.7 | 3775700000000 | 4747150000000
0.00298521 | 0.00359339 | 44475600000000 | 1097860000 | 0 | 0 | 2 | 9250950000000 | 9937950000000 | 9699800000000 | 10287900000000 | 5298970000000 | 0.00303869 | 0.00365773 | 44751000000000 | 3203480000 | 0 | 0 | 2 | 10543300000000 | 9459330000000 | 9769220000000 | 9222820000000 | 5756260000000 | 0.00304863 | 0.00367528 | 44371200000000 | 1850710000 | 0 | 0 | 2 | 10654100000000 | 9684270000000 | 9867990000000 | 9412370000000 | 4752090000000 | 0.00298521 | 44532600000000 | 44371200000000 | 44751000000000 | 5269106666666.7 | 4752090000000 | 5756260000000
0.00395737 | 0.00461832 | 44850600000000 | 2062860000 | 0 | 0 | 2 | 9384630000000 | 9841860000000 | 9711330000000 | 9647970000000 | 6264800000000 | 0.0039768 | 0.004683 | 44815900000000 | 3463030000 | 0 | 0 | 2 | 9414380000000 | 9527330000000 | 8883010000000 | 8958500000000 | 8032460000000 | 0.00403473 | 0.00469107 | 44681800000000 | 2806670000 | 0 | 0 | 2 | 9526080000000 | 9913790000000 | 9814080000000 | 9264230000000 | 6163510000000 | 0.00395737 | 44782766666666.7 | 44681800000000 | 44850600000000 | 6820256666666.7 | 6163510000000 | 8032460000000
0.00498979 | 0.00564167 | 44332500000000 | 3296200000 | 0 | 0 | 2 | 9369020000000 | 9506270000000 | 9677470000000 | 9248530000000 | 6530770000000 | 0.00499222 | 0.0057028 | 44502900000000 | 4559830000 | 0 | 0 | 2 | 9473020000000 | 9381470000000 | 8658220000000 | 8828280000000 | 8160140000000 | 0.00499236 | 0.0056921 | 45422800000000 | 3023020000 | 0 | 0 | 2 | 9465090000000 | 8986800000000 | 9467480000000 | 9719680000000 | 7783410000000 | 0.00498979 | 44752733333333.3 | 44332500000000 | 45422800000000 | 7491440000000 | 6530770000000 | 8160140000000
0.00600038 | 0.0066756 | 44501100000000 | 2050560000 | 0 | 0 | 2 | 8861750000000 | 9848620000000 | 9080860000000 | 9671060000000 | 7037910000000 | 0.00600004 | 0.0066813 | 44332300000000 | 3455620000 | 0 | 0 | 2 | 9214800000000 | 9585150000000 | 9067990000000 | 8661420000000 | 7802170000000 | 0.00604712 | 0.0067223 | 45567900000000 | 3802820000 | 0 | 0 | 2 | 9340810000000 | 9284240000000 | 9134820000000 | 9814340000000 | 7993310000000 | 0.00600038 | 44800433333333.3 | 44332300000000 | 45567900000000 | 7611130000000 | 7037910000000 | 7993310000000
0.00698823 | 0.00768013 | 44928400000000 | 2478550000 | 0 | 0 | 2 | 9302720000000 | 9662300000000 | 9116040000000 | 10358600000000 | 6487710000000 | 0.00704415 | 0.00774068 | 45983700000000 | 4316950000 | 0 | 0 | 2 | 9388900000000 | 9711310000000 | 9626500000000 | 8574700000000 | 8681550000000 | 0.00700076 | 0.00768026 | 44562500000000 | 3003700000 | 0 | 0 | 2 | 8846310000000 | 9278900000000 | 9052660000000 | 9086140000000 | 8295780000000 | 0.00698823 | 45158200000000 | 44562500000000 | 45983700000000 | 7821680000000 | 6487710000000 | 8681550000000
0.00797659 | 0.00861983 | 44771500000000 | 4849650000 | 0 | 0 | 2 | 9242840000000 | 9338920000000 | 9054800000000 | 11063700000000 | 6070730000000 | 0.00800857 | 0.00868341 | 46548400000000 | 4520760000 | 0 | 0 | 2 | 10784800000000 | 8973770000000 | 9519460000000 | 8506740000000 | 8761210000000 | 0.0080479 | 0.00873531 | 44119800000000 | 2280000000 | 0 | 0 | 2 | 8828660000000 | 9076310000000 | 8673430000000 | 8662250000000 | 8876490000000 | 0.00797659 | 45146566666666.7 | 44119800000000 | 46548400000000 | 7902810000000 | 6070730000000 | 8876490000000
0.00898825 | 0.00967476 | 44780900000000 | 1867930000 | 0 | 0 | 2 | 8957080000000 | 9163110000000 | 9571440000000 | 9975870000000 | 7112780000000 | 0.00900841 | 0.00968054 | 45052000000000 | 5663880000 | 0 | 0 | 2 | 9627270000000 | 8779710000000 | 9203730000000 | 8966380000000 | 8474650000000 | 0.00898676 | 0.00968283 | 45145600000000 | 4405360000 | 0 | 0 | 2 | 9067840000000 | 8812240000000 | 8535220000000 | 9362230000000 | 9365690000000 | 0.00898825 | 44992833333333.3 | 44780900000000 | 45145600000000 | 8317706666666.7 | 7112780000000 | 9365690000000
0.0100224 | 0.0106916 | 45571600000000 | 3770470000 | 0 | 0 | 2 | 8628010000000 | 9628960000000 | 9344410000000 | 10467200000000 | 7502860000000 | 0.00997998 | 0.0106982 | 46044600000000 | 3509030000 | 0 | 0 | 2 | 9618180000000 | 9009150000000 | 9574780000000 | 9526210000000 | 8315850000000 | 0.0101114 | 0.0107992 | 45161900000000 | 1986760000 | 0 | 0 | 2 | 8689330000000 | 9626830000000 | 7886870000000 | 9101280000000 | 9854820000000 | 0.0100224 | 45592700000000 | 45161900000000 | 46044600000000 | 8557843333333.3 | 7502860000000 | 9854820000000
0.0110035 | 0.0116662 | 44721100000000 | 4013200000 | 0 | 0 | 2 | 8539230000000 | 8980550000000 | 9494540000000 | 10038500000000 | 7667600000000 | 0.0110223 | 0.0117245 | 46017000000000 | 4969870000 | 0 | 0 | 2 | 9238600000000 | 10548000000000 | 8854220000000 | 8440660000000 | 8935440000000 | 0.0109915 | 0.0117008 | 45037700000000 | 3771410000 | 0 | 0 | 2 | 8969820000000 | 9282210000000 | 8267850000000 | 8652300000000 | 9865090000000 | 0.0110035 | 45258600000000 | 44721100000000 | 46017000000000 | 8822710000000 | 7667600000000 | 9865090000000
0.0120144 | 0.0126897 | 44629900000000 | 2988620000 | 0 | 0 | 2 | 9088720000000 | 8712160000000 | 9304090000000 | 9708210000000 | 7815690000000 | 0.0119868 | 0.0126918 | 44983000000000 | 4684850000 | 0 | 0 | 2 | 9275220000000 | 9726330000000 | 8972420000000 | 8542460000000 | 8458700000000 | 0.0120397 | 0.0127534 | 46041100000000 | 5258560000 | 0 | 0 | 2 | 8705640000000 | 8966060000000 | 9406450000000 | 8760140000000 | 10200500000000 | 0.0120144 | 45218000000000 | 44629900000000 | 46041100000000 | 8824963333333.3 | 7815690000000 | 10200500000000
0.0129708 | 0.0137029 | 45435000000000 | 3508770000 | 0 | 0 | 2 | 9196980000000 | 8281640000000 | 8689240000000 | 9905870000000 | 9360730000000 | 0.0130168 | 0.0136822 | 44806000000000 | 4610210000 | 0 | 0 | 2 | 9716000000000 | 9132170000000 | 9147620000000 | 9556470000000 | 7252670000000 | 0.0130128 | 0.013698 | 46253100000000 | 2086520000 | 0 | 0 | 2 | 8790510000000 | 9897620000000 | 8351450000000 | 9357820000000 | 9849830000000 | 0.0129708 | 45498033333333.3 | 44806000000000 | 46253100000000 | 8821076666666.7 | 7252670000000 | 9849830000000
0.0140085 | 0.0147022 | 45613200000000 | 8307170000 | 0 | 0 | 2 | 9088040000000 | 8796330000000 | 9170180000000 | 10268800000000 | 8289050000000 | 0.0140074 | 0.0146572 | 45168900000000 | 3384320000 | 0 | 0 | 2 | 9489090000000 | 8957870000000 | 9321390000000 | 9971350000000 | 7428200000000 | 0.0139734 | 0.0146617 | 46097200000000 | 5498090000 | 0 | 0 | 2 | 9486280000000 | 9459520000000 | 8139090000000 | 8830970000000 | 10181400000000 | 0.0140085 | 45626433333333.3 | 45168900000000 | 46097200000000 | 8632883333333.3 | 7428200000000 | 10181400000000
0.0149926 | 0.0156953 | 44420000000000 | 2607540000 | 0 | 0 | 2 | 9031120000000 | 8713080000000 | 9241980000000 | 9146800000000 | 8286630000000 | 0.0149746 | 0.0156093 | 45459300000000 | 3025880000 | 0 | 0 | 2 | 8775230000000 | 9384360000000 | 9189030000000 | 10096200000000 | 8014400000000 | 0.0150051 | 0.0156189 | 45480700000000 | 3419830000 | 0 | 0 | 2 | 8105020000000 | 10050300000000 | 8693670000000 | 8827020000000 | 9804210000000 | 0.0149926 | 45120000000000 | 44420000000000 | 45480700000000 | 8701746666666.7 | 8014400000000 | 9804210000000
0.0160169 | 0.0166913 | 44670300000000 | 4776050000 | 0 | 0 | 2 | 8616870000000 | 9569020000000 | 9327880000000 | 8659950000000 | 8496140000000 | 0.0159461 | 0.0166171 | 44798400000000 | 3459040000 | 0 | 0 | 2 | 8567960000000 | 9315930000000 | 9317240000000 | 9728320000000 | 7868040000000 | 0.0160267 | 0.0166863 | 45545900000000 | 2931270000 | 0 | 0 | 2 | 8682050000000 | 9185990000000 | 8306350000000 | 9311950000000 | 10058400000000 | 0.0160169 | 45004866666666.7 | 44670300000000 | 45545900000000 | 8807526666666.7 | 7868040000000 | 10058400000000
0.0169616 | 0.0176339 | 44177600000000 | 2914170000 | 0 | 0 | 2 | 8430210000000 | 8855780000000 | 9665630000000 | 8665870000000 | 8558890000000 | 0.0169679 | 0.0176348 | 44960700000000 | 2280750000 | 0 | 0 | 2 | 8735000000000 | 9842740000000 | 9276800000000 | 9288230000000 | 7817360000000 | 0.0169967 | 0.0176328 | 45297700000000 | 2647470000 | 0 | 0 | 2 | 8957850000000 | 9496480000000 | 8221800000000 | 9598550000000 | 9022520000000 | 0.0169616 | 44812000000000 | 44177600000000 | 45297700000000 | 8466256666666.7 | 7817360000000 | 9022520000000
0.0179688 | 0.0186335 | 44003100000000 | 3546450000 | 0 | 0 | 2 | 8448150000000 | 8085430000000 | 9487170000000 | 9271780000000 | 8709990000000 | 0.0179549 | 0.0186314 | 45245000000000 | 2829880000 | 0 | 0 | 2 | 8545700000000 | 9178470000000 | 8506680000000 | 10248600000000 | 8764120000000 | 0.0180007 | 0.0187047 | 44830700000000 | 6056110000 | 0 | 0 | 2 | 7989710000000 | 8944720000000 | 8071070000000 | 9626990000000 | 10196900000000 | 0.0179688 | 44692933333333.3 | 44003100000000 | 45245000000000 | 9223670000000 | 8709990000000 | 10196900000000
0.0189679 | 0.019703 | 44205200000000 | 3204360000 | 0 | 0 | 2 | 8513300000000 | 8791380000000 | 9614940000000 | 8634340000000 | 8646830000000 | 0.0190017 | 0.0196863 | 45724200000000 | 3333690000 | 0 | 0 | 2 | 8516020000000 | 9214430000000 | 8986770000000 | 10441300000000 | 8564110000000 | 0.0189863 | 0.0196795 | 45414100000000 | 4917660000 | 0 | 0 | 2 | 7817210000000 | 9412470000000 | 7971910000000 | 9837360000000 | 10373400000000 | 0.0189679 | 45114500000000 | 44205200000000 | 45724200000000 | 9194780000000 | 8564110000000 | 10373400000000
0.0200246 | 0.0207223 | 45235400000000 | 3187910000 | 0 | 0 | 2 | 8743000000000 | 8440450000000 | 10168800000000 | 8687020000000 | 9195190000000 | 0.0200063 | 0.0206709 | 46208100000000 | 2598590000 | 0 | 0 | 2 | 8929850000000 | 9878390000000 | 9497910000000 | 9955280000000 | 7946370000000 | 0.0200033 | 0.0206984 | 46473500000000 | 5682370000 | 0 | 0 | 2 | 7642460000000 | 10083100000000 | 8530450000000 | 9348210000000 | 10866300000000 | 0.0200246 | 45972333333333.3 | 45235400000000 | 46473500000000 | 9335953333333.3 | 7946370000000 | 10866300000000
0.0210283 | 0.0217481 | 46105400000000 | 4075410000 | 0 | 0 | 2 | 9177390000000 | 9126740000000 | 10267300000000 | 9427880000000 | 8105920000000 | 0.0209319 | 0.0216273 | 45752400000000 | 4088840000 | 0 | 0 | 2 | 8913010000000 | 9565650000000 | 9540340000000 | 9762600000000 | 7970330000000 | 0.020987 | 0.0216329 | 45214700000000 | 4259470000 | 0 | 0 | 2 | 7877140000000 | 9209960000000 | 8268440000000 | 9170670000000 | 10687400000000 | 0.0210283 | 45690833333333.3 | 45214700000000 | 46105400000000 | 8921216666666.7 | 7970330000000 | 10687400000000
0.0219753 | 0.0227009 | 46227600000000 | 3884270000 | 0 | 0 | 2 | 10109900000000 | 9053900000000 | 9443520000000 | 9294790000000 | 8324840000000 | 0.0220358 | 0.022701 | 45143400000000 | 4609610000 | 0 | 0 | 2 | 8750150000000 | 9241780000000 | 9534780000000 | 9274580000000 | 8339270000000 | 0.0220287 | 0.0226666 | 45567200000000 | 3137910000 | 0 | 0 | 2 | 8892400000000 | 9512460000000 | 7873870000000 | 9239110000000 | 10048100000000 | 0.0219753 | 45646066666666.7 | 45143400000000 | 46227600000000 | 8904070000000 | 8324840000000 | 10048100000000
0.0229691 | 0.023653 | 46800800000000 | 3430160000 | 0 | 0 | 2 | 10522900000000 | 9139110000000 | 9500140000000 | 9186760000000 | 8451550000000 | 0.0230039 | 0.0236866 | 45036900000000 | 4123160000 | 0 | 0 | 2 | 8556980000000 | 9403320000000 | 9211120000000 | 9042210000000 | 8822840000000 | 0.0230154 | 0.0236392 | 45319800000000 | 3297260000 | 0 | 0 | 2 | 8562620000000 | 9022010000000 | 8150630000000 | 9735840000000 | 9847590000000 | 0.0229691 | 45719166666666.7 | 45036900000000 | 46800800000000 | 9040660000000 | 8451550000000 | 9847590000000
0.0239808 | 0.0246953 | 45891900000000 | 5055030000 | 0 | 0 | 2 | 9425860000000 | 9483780000000 | 9330890000000 | 8943530000000 | 8706730000000 | 0.0240219 | 0.02471 | 44665000000000 | 3711470000 | 0 | 0 | 2 | 8821470000000 | 9221790000000 | 9199550000000 | 8968470000000 | 8449300000000 | 0.0240588 | 0.0246966 | 44446100000000 | 2954430000 | 0 | 0 | 2 | 8100430000000 | 8730320000000 | 8328540000000 | 9532390000000 | 9753460000000 | 0.0239808 | 45001000000000 | 44446100000000 | 45891900000000 | 8969830000000 | 8449300000000 | 9753460000000
0.0249745 | 0.0256562 | 44884700000000 | 4302380000 | 0 | 0 | 2 | 8589210000000 | 9499970000000 | 9152330000000 | 8570550000000 | 9072040000000 | 0.0248999 | 0.0255895 | 45198600000000 | 2662430000 | 0 | 0 | 2 | 8961240000000 | 9774370000000 | 9584050000000 | 8772810000000 | 8105090000000 | 0.0249443 | 0.0256424 | 44265900000000 | 2718570000 | 0 | 0 | 2 | 8212270000000 | 8799020000000 | 8135150000000 | 9185070000000 | 9927200000000 | 0.0249745 | 44783066666666.7 | 44265900000000 | 45198600000000 | 9034776666666.7 | 8105090000000 | 9927200000000
0.0260361 | 0.0267084 | 44694400000000 | 3261330000 | 0 | 0 | 2 | 9019150000000 | 8894000000000 | 8661920000000 | 9520190000000 | 8598790000000 | 0.0260607 | 0.0266881 | 44990400000000 | 2794570000 | 0 | 0 | 2 | 8543360000000 | 9586340000000 | 9452690000000 | 9297740000000 | 8105740000000 | 0.0260493 | 0.0267879 | 45164300000000 | 5205200000 | 0 | 0 | 2 | 8138800000000 | 9490170000000 | 8217160000000 | 9685420000000 | 9631790000000 | 0.0260361 | 44949700000000 | 44694400000000 | 45164300000000 | 8778773333333.3 | 8105740000000 | 9631790000000
0.0270118 | 0.0277013 | 44821000000000 | 5560670000 | 0 | 0 | 2 | 10208000000000 | 8586500000000 | 8530790000000 | 9105850000000 | 8389380000000 | 0.0269735 | 0.02762 | 44861900000000 | 4206220000 | 0 | 0 | 2 | 8680810000000 | 10138700000000 | 8676540000000 | 8886450000000 | 8476810000000 | 0.0270171 | 0.0277352 | 44553700000000 | 3490010000 | 0 | 0 | 2 | 8449930000000 | 9235090000000 | 8063880000000 | 8908260000000 | 9894400000000 | 0.0270118 | 44745533333333.3 | 44553700000000 | 44861900000000 | 8920196666666.7 | 8389380000000 | 9894400000000
0.0280105 | 0.0286647 | 45283700000000 | 3166610000 | 0 | 0 | 2 | 8922830000000 | 9422720000000 | 8392810000000 | 9778330000000 | 8766690000000 | 0.0279859 | 0.0286157 | 44358000000000 | 3483880000 | 0 | 0 | 2 | 8461160000000 | 9939930000000 | 8678680000000 | 8573120000000 | 8704460000000 | 0.0280082 | 0.028705 | 44494400000000 | 29304400000 | 0 | 0 | 2 | 8170980000000 | 9191990000000 | 8263210000000 | 9015260000000 | 9851560000000 | 0.0280105 | 44712033333333.3 | 44358000000000 | 45283700000000 | 9107570000000 | 8704460000000 | 9851560000000
0.028947 | 0.0296743 | 45595900000000 | 3620230000 | 0 | 0 | 2 | 8494480000000 | 9065760000000 | 9428660000000 | 9197060000000 | 9409630000000 | 0.0290413 | 0.0296995 | 44542200000000 | 2910850000 | 0 | 0 | 2 | 8530690000000 | 9652010000000 | 8516130000000 | 9282220000000 | 8559950000000 | 0.0290313 | 0.0296542 | 44138000000000 | 2446780000 | 0 | 0 | 2 | 8008730000000 | 9629170000000 | 8142010000000 | 8930460000000 | 9426370000000 | 0.028947 | 44758700000000 | 44138000000000 | 45595900000000 | 9131983333333.3 | 8559950000000 | 9426370000000
0.0299707 | 0.0306348 | 45755600000000 | 2969970000 | 0 | 0 | 2 | 9095110000000 | 9299850000000 | 9360670000000 | 9068380000000 | 8931000000000 | 0.0300075 | 0.0306634 | 44456300000000 | 2906560000 | 0 | 0 | 2 | 8016650000000 | 9018900000000 | 8754070000000 | 9702690000000 | 8963520000000 | 0.0299979 | 0.0306311 | 45101700000000 | 2818010000 | 0 | 0 | 2 | 8682750000000 | 9571390000000 | 8111120000000 | 9164070000000 | 9570560000000 | 0.0299707 | 45104533333333.3 | 44456300000000 | 45755600000000 | 9155026666666.7 | 8931000000000 | 9570560000000

## 400K_SR1000_Stress
Config 1 |  | Config 2 |  | Config3 |  | AverageValue of Last 0.5%
0.000979904 | 140597000 | 0.00101728 | 147984000 | 0.000995499 | 151102000 |  | TotalStress | RhoI | Rho | TauF1 | TauF2 | TauF | Tau | Tau/TauF | RhoI/Rho
0.00196847 | 152377000 | 0.00198146 | 153781000 | 0.00199454 | 150415000 | Config1 | 178.431 | 7293454000000 | 58909940000000 | 27.09174 | 7.699535 | 28.16461 | 78.4204245 | 2.784361 | 0.1238068
0.0030397 | 147925000 | 0.00301624 | 158093000 | 0.00302321 | 154241000 | Config2 | 177.8704 | 8113342000000 | 61431140000000 | 28.57394 | 7.862569 | 29.63596 | 78.1740408 | 2.637811 | 0.1320721
0.00401209 | 163982000 | 0.00402841 | 157542000 | 0.00398153 | 159568000 | Config3 | 170.1625 | 7535020000000 | 57875100000000 | 27.53673 | 7.631609 | 28.57469 | 74.78641875 | 2.617226 | 0.1301945
0.00503251 | 160727000 | 0.00502035 | 166716000 | 0.00502584 | 156162000
0.00600189 | 160651000 | 0.00601763 | 166469000 | 0.00600714 | 161100000
0.00697987 | 172701000 | 0.00699796 | 175762000 | 0.00697276 | 158784000
0.00801645 | 166362000 | 0.00796272 | 176344000 | 0.00803637 | 164709000 | Config1 | 166.9544 | 7033894000000 | 56413900000000 | 26.6053 | 7.534653 | 27.65163 | 73.3764588 | 2.653603 | 0.1246837
0.00899478 | 177642000 | 0.0090644 | 175082000 | 0.00903575 | 167107000 | Config2 | 170.1218 | 7046376000000 | 56020720000000 | 26.62889 | 7.508351 | 27.66719 | 74.7685311 | 2.702426 | 0.1257816
0.0100591 | 168360000 | 0.0100301 | 173729000 | 0.0100164 | 162991000 | Config3 | 167.3048 | 9148818066400.2 | 54793140000000 | 30.34259 | 7.42563 | 31.23801 | 73.5304596 | 2.353878 | 0.1669701
0.0109141 | 173991000 | 0.0110056 | 171986000 | 0.0110178 | 165128000
0.0120248 | 161794000 | 0.0119554 | 161086000 | 0.011999 | 161020000
0.0129734 | 171911000 | 0.0130504 | 166451000 | 0.0129744 | 174721000
0.0140469 | 157581000 | 0.0140123 | 178217000 | 0.0140462 | 163579000
0.0149845 | 169495000 | 0.0150372 | 172869000 | 0.0150106 | 172076000
0.0160343 | 169170000 | 0.0159988 | 183878000 | 0.0160407 | 174862000
0.0169874 | 162591000 | 0.0170456 | 161343000 | 0.0169689 | 173868000
0.0179785 | 175408000 | 0.0179584 | 177485000 | 0.0179876 | 171178000
0.0189928 | 167104000 | 0.0190197 | 175343000 | 0.0189815 | 169410000
0.0200125 | 174610000 | 0.0199671 | 171104000 | 0.0200014 | 166538000
0.0209558 | 165411000 | 0.0210252 | 174408000 | 0.0209995 | 166364000
0.0219752 | 169240000 | 0.0219862 | 185361000 | 0.0219478 | 167297000
0.0230098 | 166622000 | 0.023052 | 174522000 | 0.0229874 | 170095000
0.0239864 | 174254000 | 0.0240452 | 175027000 | 0.0239634 | 167239000
0.0250155 | 176533000 | 0.0249719 | 171452000 | 0.0249324 | 169056000
0.0259857 | 177987000 | 0.0259899 | 189085000 | 0.0259631 | 171126000
0.0270298 | 183993000 | 0.0270199 | 176547000 | 0.0270352 | 171396000
0.0280543 | 175331000 | 0.0279694 | 176448000 | 0.0280493 | 169100000
0.0290126 | 179336000 | 0.0287795 | 175820000 | 0.0289376 | 171092000
0.029978 | 175508000 |  |  | 0.0300001 | 169205000

## 400K_SR1000
Config1 | [11 empty] | Config2 | [11 empty] | Config3 | [11 empty] | Pstrain | Total | Totalmin | Totalmax | Junction | Junctionmin | Junctionmax
0.000979904 | 0.00164989 | 42956200000000 | 2988760000 | 0 | 0 | 2 | 10476700000000 | 10608300000000 | 10449300000000 | 10658100000000 | 763760000000 | 0.00101728 | 0.00172248 | 43124700000000 | 7275630000 | 0 | 0 | 2 | 10536800000000 | 10622500000000 | 10334300000000 | 10506400000000 | 1124550000000 | 0.000995499 | 0.00171554 | 43690300000000 | 7607240000 | 0 | 0 | 2 | 10333800000000 | 10562900000000 | 10494000000000 | 10915700000000 | 1383950000000 | 0.00101728 | 43257066666666.7 | 42956200000000 | 43690300000000 | 1090753333333.3 | 763760000000 | 1383950000000
0.00196847 | 0.00269461 | 44898500000000 | 8606990000 | 0 | 0 | 2 | 10848300000000 | 10860200000000 | 10627900000000 | 10860500000000 | 1701650000000 | 0.00198146 | 0.00271428 | 44878200000000 | 5813890000 | 0 | 0 | 2 | 10635800000000 | 10871500000000 | 10869900000000 | 11015200000000 | 1485860000000 | 0.00199454 | 0.00271133 | 45080500000000 | 9214290000 | 0 | 0 | 2 | 10834000000000 | 10768500000000 | 10635100000000 | 11177200000000 | 1665460000000 | 0.00198146 | 44952400000000 | 44878200000000 | 45080500000000 | 1617656666666.7 | 1485860000000 | 1701650000000
0.0030397 | 0.00374461 | 46827900000000 | 11341500000 | 0 | 0 | 2 | 10819900000000 | 10996000000000 | 10888900000000 | 11765300000000 | 2357800000000 | 0.00301624 | 0.00376962 | 48489100000000 | 18197700000 | 0 | 0 | 2 | 11000400000000 | 11129300000000 | 11349300000000 | 12362000000000 | 2648180000000 | 0.00302321 | 0.00375822 | 45679000000000 | 11935300000 | 0 | 0 | 2 | 10751100000000 | 11034200000000 | 10927000000000 | 11037000000000 | 1929750000000 | 0.00301624 | 46998666666666.7 | 45679000000000 | 48489100000000 | 2311910000000 | 1929750000000 | 2648180000000
0.00401209 | 0.00479352 | 48137500000000 | 16983500000 | 0 | 0 | 2 | 11040600000000 | 11340200000000 | 10784800000000 | 11903300000000 | 3068430000000 | 0.00402841 | 0.00477916 | 48818400000000 | 17668600000 | 0 | 0 | 2 | 11017500000000 | 10860600000000 | 11821000000000 | 12224200000000 | 2895200000000 | 0.00398153 | 0.00474194 | 47240700000000 | 12771200000 | 0 | 0 | 2 | 11094800000000 | 11513000000000 | 10960400000000 | 11139100000000 | 2533490000000 | 0.00402841 | 48065533333333.3 | 47240700000000 | 48818400000000 | 2832373333333.3 | 2533490000000 | 3068430000000
0.00503251 | 0.00579844 | 49527400000000 | 13382500000 | 0 | 0 | 2 | 10872300000000 | 11889900000000 | 10899900000000 | 12833900000000 | 3031320000000 | 0.00502035 | 0.00581481 | 52156500000000 | 17790300000 | 0 | 0 | 2 | 11466900000000 | 11324100000000 | 13066800000000 | 12061000000000 | 4237660000000 | 0.00502584 | 0.00577002 | 48752400000000 | 17144000000 | 0 | 0 | 2 | 11934100000000 | 11974100000000 | 10792300000000 | 11339700000000 | 2712280000000 | 0.00502035 | 50145433333333.3 | 48752400000000 | 52156500000000 | 3327086666666.7 | 2712280000000 | 4237660000000
0.00600189 | 0.00676744 | 50513600000000 | 20472300000 | 0 | 0 | 2 | 11391000000000 | 12124200000000 | 11476000000000 | 11653800000000 | 3868780000000 | 0.00601763 | 0.0068109 | 52182400000000 | 17412300000 | 0 | 0 | 2 | 11418100000000 | 10852700000000 | 12723300000000 | 12314200000000 | 4874130000000 | 0.00600714 | 0.00677485 | 51282800000000 | 21708800000 | 0 | 0 | 2 | 11829200000000 | 12273700000000 | 11991000000000 | 12007700000000 | 3181210000000 | 0.00601763 | 51326266666666.7 | 50513600000000 | 52182400000000 | 3974706666666.7 | 3181210000000 | 4874130000000
0.00697987 | 0.00780286 | 51561200000000 | 23381000000 | 0 | 0 | 2 | 11541600000000 | 12351600000000 | 11918100000000 | 10970200000000 | 4779700000000 | 0.00699796 | 0.00783552 | 53626200000000 | 31037700000 | 0 | 0 | 2 | 11531700000000 | 11638200000000 | 12295300000000 | 12466500000000 | 5694290000000 | 0.00697276 | 0.00772942 | 49877900000000 | 22473700000 | 0 | 0 | 2 | 11202800000000 | 11993000000000 | 11853200000000 | 11569700000000 | 3259140000000 | 0.00699796 | 51688433333333.3 | 49877900000000 | 53626200000000 | 4577710000000 | 3259140000000 | 5694290000000
0.00801645 | 0.00880923 | 54463300000000 | 37939700000 | 0 | 0 | 2 | 10499600000000 | 12826800000000 | 12877200000000 | 12346500000000 | 5913330000000 | 0.00796272 | 0.00880306 | 54219100000000 | 36617800000 | 0 | 0 | 2 | 11720900000000 | 12526100000000 | 11761400000000 | 11348700000000 | 6861930000000 | 0.00803637 | 0.00882128 | 49211000000000 | 21797100000 | 0 | 0 | 2 | 10624300000000 | 11670400000000 | 11478300000000 | 11667900000000 | 3770120000000 | 0.00796272 | 52631133333333.3 | 49211000000000 | 54463300000000 | 5515126666666.7 | 3770120000000 | 6861930000000
0.00899478 | 0.00984131 | 55272500000000 | 30040800000 | 0 | 0 | 2 | 11145000000000 | 12362400000000 | 11902200000000 | 13406300000000 | 6456660000000 | 0.0090644 | 0.00989872 | 55072000000000 | 21976100000 | 0 | 0 | 2 | 10994000000000 | 12902200000000 | 11359000000000 | 13202000000000 | 6614790000000 | 0.00903575 | 0.00983207 | 52175100000000 | 22517100000 | 0 | 0 | 2 | 11742100000000 | 12232900000000 | 11544400000000 | 12132800000000 | 4522880000000 | 0.0090644 | 54173200000000 | 52175100000000 | 55272500000000 | 5864776666666.7 | 4522880000000 | 6614790000000
0.0100591 | 0.0108614 | 57509100000000 | 26921700000 | 0 | 0 | 2 | 11119600000000 | 13379600000000 | 12082600000000 | 14081000000000 | 6846350000000 | 0.0100301 | 0.010858 | 55358500000000 | 29085600000 | 0 | 0 | 2 | 10754500000000 | 13024100000000 | 11055700000000 | 13358300000000 | 7165310000000 | 0.0100164 | 0.0107931 | 53031800000000 | 24260800000 | 0 | 0 | 2 | 12567600000000 | 11721500000000 | 12370500000000 | 11900700000000 | 4471520000000 | 0.0100301 | 55299800000000 | 53031800000000 | 57509100000000 | 6161060000000 | 4471520000000 | 7165310000000
0.0109141 | 0.0117432 | 58562000000000 | 26244200000 | 0 | 0 | 2 | 10439100000000 | 13494300000000 | 12431900000000 | 15101300000000 | 7095040000000 | 0.0110056 | 0.0118252 | 54636300000000 | 41609300000 | 0 | 0 | 2 | 10355800000000 | 12631600000000 | 11940500000000 | 12581100000000 | 7127190000000 | 0.0110178 | 0.0118047 | 54887700000000 | 17997800000 | 0 | 0 | 2 | 12866600000000 | 11095900000000 | 12899900000000 | 13202000000000 | 4823150000000 | 0.0110056 | 56028666666666.7 | 54636300000000 | 58562000000000 | 6348460000000 | 4823150000000 | 7127190000000
0.0120248 | 0.0127958 | 56234900000000 | 23819700000 | 0 | 0 | 2 | 9545860000000 | 13219300000000 | 12834800000000 | 13642300000000 | 6992590000000 | 0.0119554 | 0.012723 | 54183100000000 | 35882600000 | 0 | 0 | 2 | 10884600000000 | 12466900000000 | 11536500000000 | 12350900000000 | 6944020000000 | 0.011999 | 0.0127663 | 53905400000000 | 32308700000 | 0 | 0 | 2 | 12953700000000 | 11229500000000 | 12795500000000 | 11787300000000 | 5139410000000 | 0.0119554 | 54774466666666.7 | 53905400000000 | 56234900000000 | 6358673333333.3 | 5139410000000 | 6992590000000
0.0129734 | 0.0137926 | 55856300000000 | 22458800000 | 0 | 0 | 2 | 9402330000000 | 12232700000000 | 15214600000000 | 12175100000000 | 6831510000000 | 0.0130504 | 0.0138436 | 55212400000000 | 23604500000 | 0 | 0 | 2 | 10802300000000 | 14119800000000 | 11084400000000 | 12206400000000 | 6999370000000 | 0.0129744 | 0.013807 | 52928600000000 | 21873600000 | 0 | 0 | 2 | 12003000000000 | 11106500000000 | 11966700000000 | 12314200000000 | 5538120000000 | 0.0130504 | 54665766666666.7 | 52928600000000 | 55856300000000 | 6456333333333.3 | 5538120000000 | 6999370000000
0.0140469 | 0.0147979 | 56561400000000 | 21531200000 | 0 | 0 | 2 | 9964200000000 | 12184100000000 | 15775100000000 | 11450200000000 | 7187860000000 | 0.0140123 | 0.0148616 | 57351600000000 | 20702600000 | 0 | 0 | 2 | 11821300000000 | 13917500000000 | 11676700000000 | 12946800000000 | 6989200000000 | 0.0140462 | 0.0148258 | 55813400000000 | 41009000000 | 0 | 0 | 2 | 12968200000000 | 11835800000000 | 12232800000000 | 12687400000000 | 6089230000000 | 0.0140123 | 56575466666666.7 | 55813400000000 | 57351600000000 | 6755430000000 | 6089230000000 | 7187860000000
0.0149845 | 0.0157922 | 54854900000000 | 35471800000 | 0 | 0 | 2 | 10376000000000 | 11569000000000 | 14421900000000 | 11425600000000 | 7062470000000 | 0.0150372 | 0.015861 | 58720200000000 | 35044900000 | 0 | 0 | 2 | 13639000000000 | 13208200000000 | 11721000000000 | 12979900000000 | 7172100000000 | 0.0150106 | 0.0158306 | 56430600000000 | 25545300000 | 0 | 0 | 2 | 12555500000000 | 12102900000000 | 12238300000000 | 13588400000000 | 5944820000000 | 0.0150372 | 56668566666666.7 | 54854900000000 | 58720200000000 | 6726463333333.3 | 5944820000000 | 7172100000000
0.0160343 | 0.0168405 | 58379500000000 | 28744700000 | 0 | 0 | 2 | 10344100000000 | 11862300000000 | 15384700000000 | 13429500000000 | 7358780000000 | 0.0159988 | 0.016875 | 60441800000000 | 24805000000 | 0 | 0 | 2 | 12959400000000 | 14073700000000 | 12036400000000 | 13685300000000 | 7686870000000 | 0.0160407 | 0.016874 | 57674000000000 | 17255000000 | 0 | 0 | 2 | 13337100000000 | 12042900000000 | 12123200000000 | 13771100000000 | 6399610000000 | 0.0159988 | 58831766666666.7 | 57674000000000 | 60441800000000 | 7148420000000 | 6399610000000 | 7686870000000
0.0169874 | 0.0177622 | 56935200000000 | 30406400000 | 0 | 0 | 2 | 10845100000000 | 12667000000000 | 14027900000000 | 12330700000000 | 7063370000000 | 0.0170456 | 0.0178144 | 62094200000000 | 60192000000 | 0 | 0 | 2 | 12991400000000 | 13932900000000 | 13435900000000 | 13961000000000 | 7773010000000 | 0.0169689 | 0.0177975 | 57936300000000 | 29831900000 | 0 | 0 | 2 | 13247300000000 | 10987200000000 | 13215700000000 | 13769700000000 | 6716340000000 | 0.0170456 | 58988566666666.7 | 56935200000000 | 62094200000000 | 7184240000000 | 6716340000000 | 7773010000000
0.0179785 | 0.0188144 | 56102300000000 | 21623600000 | 0 | 0 | 2 | 11247600000000 | 13641600000000 | 12897800000000 | 11561500000000 | 6753770000000 | 0.0179584 | 0.0188041 | 60870200000000 | 28803900000 | 0 | 0 | 2 | 13036300000000 | 13863300000000 | 11254600000000 | 14551900000000 | 8164130000000 | 0.0179876 | 0.0188033 | 57706800000000 | 34228500000 | 0 | 0 | 2 | 12744800000000 | 11276100000000 | 13899300000000 | 13077600000000 | 6708980000000 | 0.0179584 | 58226433333333.3 | 56102300000000 | 60870200000000 | 7208960000000 | 6708980000000 | 8164130000000
0.0189928 | 0.0197891 | 59503300000000 | 34981800000 | 0 | 0 | 2 | 11620700000000 | 16512800000000 | 12660400000000 | 11784100000000 | 6925030000000 | 0.0190197 | 0.0198553 | 59907500000000 | 43920600000 | 0 | 0 | 2 | 11673100000000 | 13198400000000 | 11791600000000 | 15028700000000 | 8215700000000 | 0.0189815 | 0.0197889 | 57530100000000 | 24333700000 | 0 | 0 | 2 | 12433500000000 | 12148800000000 | 13678000000000 | 12662400000000 | 6607340000000 | 0.0190197 | 58980300000000 | 57530100000000 | 59907500000000 | 7249356666666.7 | 6607340000000 | 8215700000000
0.0200125 | 0.0208446 | 59373600000000 | 35341300000 | 0 | 0 | 2 | 12015200000000 | 14867400000000 | 13319000000000 | 12047100000000 | 7124820000000 | 0.0199671 | 0.0207824 | 59749100000000 | 28129300000 | 0 | 0 | 2 | 11605200000000 | 13512900000000 | 12547400000000 | 14250300000000 | 7833080000000 | 0.0200014 | 0.020795 | 55760200000000 | 33481900000 | 0 | 0 | 2 | 11948400000000 | 11861900000000 | 13387200000000 | 11841800000000 | 6720490000000 | 0.0199671 | 58294300000000 | 55760200000000 | 59749100000000 | 7226130000000 | 6720490000000 | 7833080000000
0.0209558 | 0.021744 | 59867200000000 | 14779900000 | 0 | 0 | 2 | 12181200000000 | 14176100000000 | 13164100000000 | 13267500000000 | 7078360000000 | 0.0210252 | 0.0218563 | 62385800000000 | 36213100000 | 0 | 0 | 2 | 12251700000000 | 13710100000000 | 13906600000000 | 14385500000000 | 8131760000000 | 0.0209995 | 0.0217922 | 55529300000000 | 29709900000 | 0 | 0 | 2 | 12575500000000 | 12032200000000 | 13019200000000 | 11327400000000 | 6574760000000 | 0.0210252 | 59260766666666.7 | 55529300000000 | 62385800000000 | 7261626666666.7 | 6574760000000 | 8131760000000
0.0219752 | 0.0227817 | 57066800000000 | 21907800000 | 0 | 0 | 2 | 12214500000000 | 13659000000000 | 11620900000000 | 12588400000000 | 6983220000000 | 0.0219862 | 0.0228695 | 61164500000000 | 44792600000 | 0 | 0 | 2 | 11338200000000 | 12895600000000 | 14859700000000 | 13538000000000 | 8530670000000 | 0.0219478 | 0.022745 | 55447300000000 | 19015400000 | 0 | 0 | 2 | 12495000000000 | 12944100000000 | 11897100000000 | 11463300000000 | 6647830000000 | 0.0219862 | 57892866666666.7 | 55447300000000 | 61164500000000 | 7387240000000 | 6647830000000 | 8530670000000
0.0230098 | 0.0238038 | 59509900000000 | 29246800000 | 0 | 0 | 2 | 14051900000000 | 14469000000000 | 11251600000000 | 12904400000000 | 6832140000000 | 0.023052 | 0.0238837 | 60982900000000 | 20912200000 | 0 | 0 | 2 | 11671700000000 | 11839200000000 | 14770100000000 | 14164900000000 | 8536960000000 | 0.0229874 | 0.023798 | 55787500000000 | 24071600000 | 0 | 0 | 2 | 13507700000000 | 12437400000000 | 12269000000000 | 10924400000000 | 6648920000000 | 0.023052 | 58760100000000 | 55787500000000 | 60982900000000 | 7339340000000 | 6648920000000 | 8536960000000
0.0239864 | 0.0248167 | 59985400000000 | 33612100000 | 0 | 0 | 2 | 14698800000000 | 15347300000000 | 11346200000000 | 11675900000000 | 6916780000000 | 0.0240452 | 0.0248793 | 62060500000000 | 27602500000 | 0 | 0 | 2 | 11825200000000 | 12862800000000 | 14436000000000 | 14211800000000 | 8724390000000 | 0.0239634 | 0.0247603 | 55847600000000 | 24193400000 | 0 | 0 | 2 | 12520900000000 | 13995100000000 | 12202300000000 | 10539200000000 | 6590140000000 | 0.0240452 | 59297833333333.3 | 55847600000000 | 62060500000000 | 7410436666666.7 | 6590140000000 | 8724390000000
0.0250155 | 0.0258567 | 58057500000000 | 28017300000 | 0 | 0 | 2 | 13910900000000 | 14192800000000 | 10473700000000 | 12561500000000 | 6918570000000 | 0.0249719 | 0.0257889 | 62517900000000 | 31535900000 | 0 | 0 | 2 | 11311300000000 | 13334000000000 | 14419400000000 | 14324900000000 | 9128290000000 | 0.0249324 | 0.025738 | 59226000000000 | 18302800000 | 0 | 0 | 2 | 13066800000000 | 13493100000000 | 15874100000000 | 10346400000000 | 6445680000000 | 0.0249719 | 59933800000000 | 58057500000000 | 62517900000000 | 7497513333333.3 | 6445680000000 | 9128290000000
0.0259857 | 0.0268338 | 57977900000000 | 27964800000 | 0 | 0 | 2 | 12919400000000 | 14094500000000 | 10877100000000 | 12892900000000 | 7193980000000 | 0.0259899 | 0.0268909 | 62001800000000 | 40875100000 | 0 | 0 | 2 | 12373400000000 | 13469500000000 | 14186600000000 | 13764200000000 | 8208060000000 | 0.0259631 | 0.0267786 | 57902300000000 | 27248200000 | 0 | 0 | 2 | 13577000000000 | 12959400000000 | 14972100000000 | 9661820000000 | 6731920000000 | 0.0259899 | 59294000000000 | 57902300000000 | 62001800000000 | 7377986666666.7 | 6731920000000 | 8208060000000
0.0270298 | 0.0279066 | 59701800000000 | 37946400000 | 0 | 0 | 2 | 12852900000000 | 13887700000000 | 12805200000000 | 12297500000000 | 7858480000000 | 0.0270199 | 0.0278612 | 61800700000000 | 41296900000 | 0 | 0 | 2 | 13161000000000 | 13554500000000 | 13931500000000 | 13346000000000 | 7807640000000 | 0.0270352 | 0.027852 | 57350500000000 | 31721600000 | 0 | 0 | 2 | 13582300000000 | 12264600000000 | 13739500000000 | 10353200000000 | 7410930000000 | 0.0270199 | 59617666666666.7 | 57350500000000 | 61800700000000 | 7692350000000 | 7410930000000 | 7858480000000
0.0280543 | 0.0288899 | 59756900000000 | 39297000000 | 0 | 0 | 2 | 13309000000000 | 12811900000000 | 13467200000000 | 12572900000000 | 7595840000000 | 0.0279694 | 0.0288102 | 60649300000000 | 40993300000 | 0 | 0 | 2 | 12195300000000 | 13067100000000 | 14093100000000 | 13396500000000 | 7896780000000 | 0.0280493 | 0.0288552 | 59518200000000 | 26355100000 | 0 | 0 | 2 | 12821300000000 | 13659300000000 | 13861500000000 | 11478400000000 | 7697300000000 | 0.0279694 | 59974800000000 | 59518200000000 | 60649300000000 | 7729973333333.3 | 7595840000000 | 7896780000000
0.0290126 | 0.0298672 | 58411100000000 | 30936000000 | 0 | 0 | 2 | 13092100000000 | 12081600000000 | 12787900000000 | 13346000000000 | 7103560000000 | 0.0287795 | 0.0296173 | 60186000000000 | 38294700000 | 0 | 0 | 2 | 12855400000000 | 12879900000000 | 13828900000000 | 13095900000000 | 7525940000000 | 0.0289376 | 0.0297529 | 57496300000000 | 22074400000 | 0 | 0 | 2 | 11429900000000 | 12910400000000 | 13873700000000 | 12050100000000 | 7229880000000 | 0.0287795 | 58697800000000 | 57496300000000 | 60186000000000 | 7286460000000 | 7103560000000 | 7525940000000
0.029978 | 0.0308143 | 58702000000000 | 43539900000 | 0 | 0 | 2 | 12834500000000 | 13397800000000 | 13315500000000 | 12438800000000 | 6715410000000 | [12 empty] | 0.0300001 | 0.0308064 | 57672900000000 | 21436300000 | 0 | 0 | 2 | 10886600000000 | 11764700000000 | 14433600000000 | 13220300000000 | 7367570000000 | 0 | 58187450000000 | 57672900000000 | 58702000000000 | 7041490000000 | 6715410000000 | 7367570000000
[24 empty] | 0.0309944 | 0.031799 | 57337600000000 | 23663800000 | 0 | 0 | 2 | 10193900000000 | 11013000000000 | 14381800000000 | 13777800000000 | 7969420000000 | 0 | 57337600000000 | 57337600000000 | 57337600000000 | 7969420000000 | 7969420000000 | 7969420000000

## 400K_SR1e4_Stress
Config 1 |  | Config 2 |  | Config3 |  | AverageValue of Last 0.5%
0.000961428 | 297615000 | 0.000978781 | 297508000 | 0.000946522 | 293675000 |  | TotalStress | RhoI | Rho | TauF1 | TauF2 | TauF | Tau | Tau/TauF | RhoI/Rho
0.00197879 | 293360000 | 0.0020169 | 289740000 | 0.00195901 | 288650000 | Config1 | 242.842 | 4298785000000 | 78952675000000 | 20.79903 | 8.91361 | 22.62857 | 106.729059 | 4.716563 | 0.05444762
0.0029856 | 270817000 | 0.00306237 | 268566000 | 0.0030105 | 263250000 | Config2 | 244.0168 | 5893312000000 | 83760920000000 | 24.35286 | 9.18102 | 26.026 | 107.2453836 | 4.120701 | 0.07035873
0.0040217 | 248573000 | 0.00401287 | 267113000 | 0.00402887 | 243432000 | Config3 | 235.3676 | 6053390000000 | 86374625000000 | 24.68139 | 9.323163 | 26.38356 | 103.4440602 | 3.920777 | 0.07008297
0.00501896 | 258475000 | 0.0049895 | 260332000 | 0.00500115 | 238593000
0.00600786 | 259737000 | 0.00599212 | 257539000 | 0.00598643 | 248724000
0.00701564 | 243262000 | 0.00701721 | 241310000 | 0.0070246 | 243077000
0.0079717 | 235536000 | 0.00802938 | 235785000 | 0.00801348 | 240348000 | Config1 | 243.199 | 3041830000000 | 70358500000000 | 17.49596 | 8.414503 | 19.41423 | 106.8859605 | 5.505547 | 0.0432333
0.00896568 | 243701000 | 0.00899431 | 236535000 | 0.00904093 | 238786000 | Config2 | 241.7604 | 3263398000000 | 71139400000000 | 18.12196 | 8.46107 | 19.99988 | 106.2536958 | 5.312716 | 0.04587329
0.0100662 | 246270000 | 0.00996707 | 248510000 | 0.0100069 | 244496000 | Config3 | 237.5146 | 4194138000000 | 81286700000000 | 20.54431 | 9.044404 | 22.44705 | 104.3876667 | 4.650396 | 0.05159685
0.0110177 | 242741000 | 0.010985 | 247536000 | 0.0110519 | 246549000
0.0119777 | 247326000 | 0.0119994 | 244581000 | 0.0120312 | 236618000
0.0130337 | 241249000 | 0.0130508 | 240522000 | 0.0130173 | 228877000
0.0139843 | 246352000 | 0.013985 | 238499000 | 0.014003 | 242878000
0.014958 | 238327000 | 0.0150039 | 237664000 | 0.0150174 | 242358000
0.0159657 | 238916000 | 0.0160319 | 249307000 | 0.0159718 | 236842000
0.0169862 | 229034000 | 0.0170604 | 250872000 | 0.0170214 | 239481000
0.0179816 | 244942000 | 0.018023 | 253546000 | 0.0180214 | 233182000
0.0190311 | 243496000 | 0.0190245 | 239709000 | 0.0189707 | 236000000
0.0200388 | 241171000 | 0.020046 | 226939000 | 0.0199824 | 247667000
0.0210071 | 233179000 | 0.0209945 | 243088000 | 0.0209949 | 243026000
0.0219919 | 251392000 | 0.0220655 | 235498000 | 0.0219581 | 241524000
0.023031 | 251092000 | 0.0230311 | 236057000 | 0.0229693 | 240933000
0.0240038 | 237209000 | 0.0240047 | 245400000 | 0.0239916 | 240940000
0.0249717 | 241254000 | 0.0249807 | 240575000 | 0.0250279 | 237882000
0.0259966 | 240405000 | 0.0259889 | 237687000 | 0.0260715 | 229642000
0.0270438 | 245425000 | 0.0269924 | 245670000 | 0.0270388 | 232335000
0.0279699 | 250292000 | 0.0279601 | 255404000 | 0.0280232 | 240639000
0.0289961 | 241733000 | 0.0289875 | 244800000 | 0.0290058 | 244015000
0.0300293 | 236355000 | 0.0299898 | 235547000 | 0.0300149 | 230207000
0.0309655 | 233177000 | 0.0309618 | 238663000

## 400K_SR1e4
Config1 | [11 empty] | Config2 | [11 empty] | Config3 | [11 empty] | Pstrain | Total | Totalmin | Totalmax | Junction | Junctionmin | Junctionmax
0.000961428 | 0.00237981 | 45221900000000 | 35507800000 | 0 | 0 | 2 | 11419100000000 | 11462200000000 | 10945200000000 | 11100100000000 | 295276000000 | 0.000978781 | 0.00239662 | 45708600000000 | 38143100000 | 0 | 0 | 2 | 11480600000000 | 11585700000000 | 11010800000000 | 11321400000000 | 310161000000 | 0.000946522 | 0.00234608 | 45003900000000 | 30805100000 | 0 | 0 | 2 | 11043500000000 | 10803200000000 | 10994400000000 | 11824700000000 | 338164000000 | 0.000978781 | 45311466666666.7 | 45003900000000 | 45708600000000 | 314533666666.7 | 295276000000 | 338164000000
0.00197879 | 0.00337683 | 51777800000000 | 35815200000 | 0 | 0 | 2 | 12829800000000 | 14131000000000 | 12407900000000 | 11865500000000 | 543547000000 | 0.0020169 | 0.00339772 | 53275900000000 | 55579000000 | 0 | 0 | 2 | 13072500000000 | 14418800000000 | 12289800000000 | 12669100000000 | 825653000000 | 0.00195901 | 0.00333461 | 55627700000000 | 49652200000 | 0 | 0 | 2 | 13536400000000 | 12766200000000 | 13548500000000 | 14885700000000 | 890933000000 | 0.0020169 | 53560466666666.7 | 51777800000000 | 55627700000000 | 753377666666.7 | 543547000000 | 890933000000
0.0029856 | 0.00427629 | 59566800000000 | 39237600000 | 0 | 0 | 2 | 15648500000000 | 16634600000000 | 13293700000000 | 12971800000000 | 1018230000000 | 0.00306237 | 0.00434224 | 60878300000000 | 63807400000 | 0 | 0 | 2 | 12959600000000 | 16864700000000 | 13380300000000 | 16213400000000 | 1460230000000 | 0.0030105 | 0.00426503 | 67464900000000 | 92394700000 | 0 | 0 | 2 | 16742100000000 | 16667300000000 | 15287200000000 | 17087900000000 | 1680380000000 | 0.00306237 | 62636666666666.7 | 59566800000000 | 67464900000000 | 1386280000000 | 1018230000000 | 1680380000000
0.0040217 | 0.0052063 | 61392100000000 | 93816000000 | 0 | 0 | 2 | 15662500000000 | 15285000000000 | 13864200000000 | 14922700000000 | 1657760000000 | 0.00401287 | 0.00528588 | 63607200000000 | 93477100000 | 0 | 0 | 2 | 12537800000000 | 17539400000000 | 13864200000000 | 17393100000000 | 2272640000000 | 0.00402887 | 0.00518901 | 68468800000000 | 130795000000 | 0 | 0 | 2 | 17291300000000 | 19225700000000 | 13839900000000 | 16029200000000 | 2082740000000 | 0.00401287 | 64489366666666.7 | 61392100000000 | 68468800000000 | 2004380000000 | 1657760000000 | 2272640000000
0.00501896 | 0.00625072 | 62269600000000 | 85480800000 | 0 | 0 | 2 | 16102800000000 | 13989000000000 | 13237900000000 | 16943400000000 | 1996510000000 | 0.0049895 | 0.00623016 | 63416600000000 | 69668100000 | 0 | 0 | 2 | 12854900000000 | 17809300000000 | 13983100000000 | 16440900000000 | 2328450000000 | 0.00500115 | 0.00613823 | 67579300000000 | 77106300000 | 0 | 0 | 2 | 15485000000000 | 20324600000000 | 14515700000000 | 15038700000000 | 2215170000000 | 0.0049895 | 64421833333333.3 | 62269600000000 | 67579300000000 | 2180043333333.3 | 1996510000000 | 2328450000000
0.00600786 | 0.00724567 | 66487800000000 | 112385000000 | 0 | 0 | 2 | 17182300000000 | 13218700000000 | 14198000000000 | 19631600000000 | 2257270000000 | 0.00599212 | 0.00721949 | 67388600000000 | 96212400000 | 0 | 0 | 2 | 14907200000000 | 17587100000000 | 15260500000000 | 17512200000000 | 2121680000000 | 0.00598643 | 0.00717172 | 68603900000000 | 98533900000 | 0 | 0 | 2 | 14529300000000 | 19655000000000 | 17006100000000 | 15071000000000 | 2342600000000 | 0.00599212 | 67493433333333.3 | 66487800000000 | 68603900000000 | 2240516666666.7 | 2121680000000 | 2342600000000
0.00701564 | 0.00817495 | 67811100000000 | 102216000000 | 0 | 0 | 2 | 16290200000000 | 13740700000000 | 14475600000000 | 20923800000000 | 2380890000000 | 0.00701721 | 0.00816723 | 72283000000000 | 83405900000 | 0 | 0 | 2 | 17958800000000 | 17242100000000 | 17896500000000 | 16790000000000 | 2395580000000 | 0.0070246 | 0.008183 | 71783700000000 | 76494900000 | 0 | 0 | 2 | 15046600000000 | 20011400000000 | 18851500000000 | 15487200000000 | 2386970000000 | 0.00701721 | 70625933333333.3 | 67811100000000 | 72283000000000 | 2387813333333.3 | 2380890000000 | 2395580000000
0.0079717 | 0.00909423 | 66189100000000 | 76242900000 | 0 | 0 | 2 | 15327700000000 | 15065100000000 | 15424900000000 | 17810900000000 | 2560510000000 | 0.00802938 | 0.00915307 | 73534000000000 | 72317300000 | 0 | 0 | 2 | 20334800000000 | 17957800000000 | 15969500000000 | 16601500000000 | 2670470000000 | 0.00801348 | 0.00915894 | 71890100000000 | 98596400000 | 0 | 0 | 2 | 16429900000000 | 19116100000000 | 19073500000000 | 14385600000000 | 2884880000000 | 0.00802938 | 70537733333333.3 | 66189100000000 | 73534000000000 | 2705286666666.7 | 2560510000000 | 2884880000000
0.00896568 | 0.0101271 | 70640100000000 | 108695000000 | 0 | 0 | 2 | 16642300000000 | 15802000000000 | 16730300000000 | 18774700000000 | 2690780000000 | 0.00899431 | 0.0101216 | 69022500000000 | 100333000000 | 0 | 0 | 2 | 20321800000000 | 15370700000000 | 15462000000000 | 15125700000000 | 2742310000000 | 0.00904093 | 0.0101789 | 75066000000000 | 104573000000 | 0 | 0 | 2 | 18769100000000 | 18866000000000 | 19500000000000 | 14636900000000 | 3293950000000 | 0.00899431 | 71576200000000 | 69022500000000 | 75066000000000 | 2909013333333.3 | 2690780000000 | 3293950000000
0.0100662 | 0.0112398 | 70563500000000 | 103500000000 | 0 | 0 | 2 | 17240200000000 | 14578800000000 | 17008600000000 | 18811500000000 | 2924490000000 | 0.00996707 | 0.0111513 | 68576900000000 | 81443400000 | 0 | 0 | 2 | 18861200000000 | 15116600000000 | 16225900000000 | 15571100000000 | 2802210000000 | 0.0100069 | 0.0111721 | 69863200000000 | 109981000000 | 0 | 0 | 2 | 17154200000000 | 17169400000000 | 18036700000000 | 14188700000000 | 3314230000000 | 0.00996707 | 69667866666666.7 | 68576900000000 | 70563500000000 | 3013643333333.3 | 2802210000000 | 3314230000000
0.0110177 | 0.0121745 | 71380200000000 | 122146000000 | 0 | 0 | 2 | 16918700000000 | 14887500000000 | 17697000000000 | 19003200000000 | 2873820000000 | 0.010985 | 0.0121646 | 67993600000000 | 111573000000 | 0 | 0 | 2 | 18375500000000 | 15916700000000 | 15496500000000 | 15491800000000 | 2712850000000 | 0.0110519 | 0.0122269 | 78103800000000 | 129367000000 | 0 | 0 | 2 | 18482200000000 | 20360200000000 | 21063200000000 | 14704900000000 | 3493130000000 | 0.010985 | 72492533333333.3 | 67993600000000 | 78103800000000 | 3026600000000 | 2712850000000 | 3493130000000
0.0119777 | 0.0131563 | 71538600000000 | 100099000000 | 0 | 0 | 2 | 16072700000000 | 14612700000000 | 20041200000000 | 17575400000000 | 3236590000000 | 0.0119994 | 0.0131651 | 73015700000000 | 107126000000 | 0 | 0 | 2 | 21411300000000 | 17275200000000 | 15734700000000 | 15140400000000 | 3454020000000 | 0.0120312 | 0.0131589 | 82203900000000 | 99879500000 | 0 | 0 | 2 | 18988300000000 | 22966000000000 | 21047000000000 | 15278400000000 | 3924160000000 | 0.0119994 | 75586066666666.7 | 71538600000000 | 82203900000000 | 3538256666666.7 | 3236590000000 | 3924160000000
0.0130337 | 0.0141834 | 68669300000000 | 128558000000 | 0 | 0 | 2 | 16854000000000 | 13416200000000 | 20644100000000 | 14975900000000 | 2779060000000 | 0.0130508 | 0.014197 | 72969400000000 | 99202600000 | 0 | 0 | 2 | 20384600000000 | 16661700000000 | 16591700000000 | 15939000000000 | 3392350000000 | 0.0130173 | 0.014108 | 81874000000000 | 104177000000 | 0 | 0 | 2 | 19512600000000 | 21202300000000 | 20510300000000 | 16380900000000 | 4267940000000 | 0.0130508 | 74504233333333.3 | 68669300000000 | 81874000000000 | 3479783333333.3 | 2779060000000 | 4267940000000
0.0139843 | 0.0151584 | 68414500000000 | 113048000000 | 0 | 0 | 2 | 17147300000000 | 14826400000000 | 17620000000000 | 15832800000000 | 2988020000000 | 0.013985 | 0.0151216 | 70382100000000 | 112566000000 | 0 | 0 | 2 | 17906800000000 | 18234200000000 | 14662200000000 | 16331200000000 | 3247790000000 | 0.014003 | 0.0151605 | 81208000000000 | 93609100000 | 0 | 0 | 2 | 18899000000000 | 21079700000000 | 18651700000000 | 18177500000000 | 4400180000000 | 0.013985 | 73334866666666.7 | 68414500000000 | 81208000000000 | 3545330000000 | 2988020000000 | 4400180000000
0.014958 | 0.0160938 | 71789900000000 | 98712500000 | 0 | 0 | 2 | 17513400000000 | 16198300000000 | 16592700000000 | 18153900000000 | 3331660000000 | 0.0150039 | 0.0161365 | 71336200000000 | 108662000000 | 0 | 0 | 2 | 16707600000000 | 19501700000000 | 14834000000000 | 16782900000000 | 3509980000000 | 0.0150174 | 0.0161724 | 83043800000000 | 151583000000 | 0 | 0 | 2 | 21177100000000 | 20278700000000 | 18923800000000 | 17778900000000 | 4885280000000 | 0.0150039 | 75389966666666.7 | 71336200000000 | 83043800000000 | 3908973333333.3 | 3331660000000 | 4885280000000
0.0159657 | 0.0171044 | 74932200000000 | 85240100000 | 0 | 0 | 2 | 17916400000000 | 16449300000000 | 17935900000000 | 18983200000000 | 3647290000000 | 0.0160319 | 0.01722 | 69648800000000 | 106566000000 | 0 | 0 | 2 | 16695200000000 | 18924200000000 | 15043800000000 | 15624600000000 | 3361020000000 | 0.0159718 | 0.0171005 | 84667200000000 | 105416000000 | 0 | 0 | 2 | 22062300000000 | 19429300000000 | 20171700000000 | 17662400000000 | 5341530000000 | 0.0160319 | 76416066666666.7 | 69648800000000 | 84667200000000 | 4116613333333.3 | 3361020000000 | 5341530000000
0.0169862 | 0.0180777 | 73388100000000 | 86085800000 | 0 | 0 | 2 | 18011700000000 | 16054100000000 | 17727900000000 | 17945100000000 | 3649250000000 | 0.0170604 | 0.018256 | 69939400000000 | 86434000000 | 0 | 0 | 2 | 15739200000000 | 19835300000000 | 17092300000000 | 14044700000000 | 3226430000000 | 0.0170214 | 0.0181627 | 87127800000000 | 113800000000 | 0 | 0 | 2 | 21447800000000 | 20909800000000 | 23118100000000 | 16299100000000 | 5353000000000 | 0.0170604 | 76818433333333.3 | 69939400000000 | 87127800000000 | 4076226666666.7 | 3226430000000 | 5353000000000
0.0179816 | 0.019149 | 70794800000000 | 96937400000 | 0 | 0 | 2 | 16969200000000 | 14994800000000 | 16360800000000 | 18693900000000 | 3776010000000 | 0.018023 | 0.0192314 | 74680200000000 | 96626100000 | 0 | 0 | 2 | 18041900000000 | 19967000000000 | 19690500000000 | 13534100000000 | 3446840000000 | 0.0180214 | 0.0191327 | 86345600000000 | 126116000000 | 0 | 0 | 2 | 20319400000000 | 20320700000000 | 22926600000000 | 17252500000000 | 5526430000000 | 0.018023 | 77273533333333.3 | 70794800000000 | 86345600000000 | 4249760000000 | 3446840000000 | 5526430000000
0.0190311 | 0.0201916 | 74620100000000 | 124716000000 | 0 | 0 | 2 | 16668500000000 | 15524200000000 | 18076500000000 | 20516300000000 | 3834530000000 | 0.0190245 | 0.0201668 | 78544400000000 | 96512600000 | 0 | 0 | 2 | 19493800000000 | 19034600000000 | 22990000000000 | 13678900000000 | 3347080000000 | 0.0189707 | 0.0200954 | 78151300000000 | 153323000000 | 0 | 0 | 2 | 16451400000000 | 16380300000000 | 20531200000000 | 19451600000000 | 5336910000000 | 0.0190245 | 77105266666666.7 | 74620100000000 | 78544400000000 | 4172840000000 | 3347080000000 | 5336910000000
0.0200388 | 0.0211881 | 77010300000000 | 122076000000 | 0 | 0 | 2 | 15636700000000 | 17077200000000 | 19200200000000 | 20650700000000 | 4445440000000 | 0.020046 | 0.0211276 | 78037000000000 | 100594000000 | 0 | 0 | 2 | 20856000000000 | 19981100000000 | 18630600000000 | 14818300000000 | 3750970000000 | 0.0199824 | 0.0211627 | 79379400000000 | 158073000000 | 0 | 0 | 2 | 15126900000000 | 18032600000000 | 20780100000000 | 20081300000000 | 5358500000000 | 0.020046 | 78142233333333.3 | 77010300000000 | 79379400000000 | 4518303333333.3 | 3750970000000 | 5358500000000
0.0210071 | 0.0221185 | 70254000000000 | 113042000000 | 0 | 0 | 2 | 15278200000000 | 15935800000000 | 16717500000000 | 18147100000000 | 4174590000000 | 0.0209945 | 0.022153 | 77415200000000 | 128281000000 | 0 | 0 | 2 | 19835500000000 | 21545700000000 | 16479500000000 | 15257000000000 | 4297380000000 | 0.0209949 | 0.0221531 | 79743000000000 | 124229000000 | 0 | 0 | 2 | 15869200000000 | 18728900000000 | 20680500000000 | 19226800000000 | 5237700000000 | 0.0209945 | 75804066666666.7 | 70254000000000 | 79743000000000 | 4569890000000 | 4174590000000 | 5237700000000
0.0219919 | 0.0231899 | 69930100000000 | 111353000000 | 0 | 0 | 2 | 15292900000000 | 16414800000000 | 17384100000000 | 17154100000000 | 3684160000000 | 0.0220655 | 0.0231878 | 84828600000000 | 131866000000 | 0 | 0 | 2 | 20603200000000 | 24610600000000 | 18770600000000 | 15794700000000 | 5049640000000 | 0.0219581 | 0.0231091 | 83415000000000 | 103554000000 | 0 | 0 | 2 | 17111800000000 | 19654000000000 | 22363600000000 | 19108500000000 | 5177020000000 | 0.0220655 | 79391233333333.3 | 69930100000000 | 84828600000000 | 4636940000000 | 3684160000000 | 5177020000000
0.023031 | 0.0242276 | 74061400000000 | 109908000000 | 0 | 0 | 2 | 15062000000000 | 18007000000000 | 18341600000000 | 18707000000000 | 3943900000000 | 0.0230311 | 0.024156 | 82590200000000 | 99580800000 | 0 | 0 | 2 | 20498900000000 | 21700700000000 | 18033100000000 | 17092600000000 | 5264950000000 | 0.0229693 | 0.0241175 | 84087800000000 | 139170000000 | 0 | 0 | 2 | 16812600000000 | 19648600000000 | 20889300000000 | 21060600000000 | 5676770000000 | 0.0230311 | 80246466666666.7 | 74061400000000 | 84087800000000 | 4961873333333.3 | 3943900000000 | 5676770000000
0.0240038 | 0.0251343 | 73715400000000 | 89216100000 | 0 | 0 | 2 | 14846900000000 | 18220500000000 | 18035100000000 | 18869900000000 | 3742770000000 | 0.0240047 | 0.0251742 | 81436500000000 | 100331000000 | 0 | 0 | 2 | 21235100000000 | 20711100000000 | 16551200000000 | 17906800000000 | 5032310000000 | 0.0239916 | 0.0251398 | 81489800000000 | 171290000000 | 0 | 0 | 2 | 17988200000000 | 18639500000000 | 19601300000000 | 19390600000000 | 5870230000000 | 0.0240047 | 78880566666666.7 | 73715400000000 | 81489800000000 | 4881770000000 | 3742770000000 | 5870230000000
0.0249717 | 0.0261214 | 76686000000000 | 101124000000 | 0 | 0 | 2 | 15547900000000 | 18514800000000 | 18916700000000 | 19642000000000 | 4064590000000 | 0.0249807 | 0.0261272 | 79274000000000 | 126075000000 | 0 | 0 | 2 | 18734900000000 | 20274000000000 | 15990200000000 | 19012700000000 | 5262120000000 | 0.0250279 | 0.0261617 | 85030000000000 | 148181000000 | 0 | 0 | 2 | 17795200000000 | 20034900000000 | 20611400000000 | 20520300000000 | 6068150000000 | 0.0249807 | 80330000000000 | 76686000000000 | 85030000000000 | 5131620000000 | 4064590000000 | 6068150000000
0.0259966 | 0.0271423 | 73387400000000 | 91339500000 | 0 | 0 | 2 | 16544600000000 | 17630000000000 | 16060500000000 | 18634000000000 | 4518270000000 | 0.0259889 | 0.0271216 | 78478700000000 | 141994000000 | 0 | 0 | 2 | 18264100000000 | 20046500000000 | 15609700000000 | 19358700000000 | 5199580000000 | 0.0260715 | 0.0271659 | 85702300000000 | 124529000000 | 0 | 0 | 2 | 17741800000000 | 21381900000000 | 20421800000000 | 20051800000000 | 6105010000000 | 0.0259889 | 79189466666666.7 | 73387400000000 | 85702300000000 | 5274286666666.7 | 4518270000000 | 6105010000000
0.0270438 | 0.0282134 | 74979400000000 | 110441000000 | 0 | 0 | 2 | 17016400000000 | 15897200000000 | 17423800000000 | 20174100000000 | 4467920000000 | 0.0269924 | 0.0281632 | 78244500000000 | 105116000000 | 0 | 0 | 2 | 19185800000000 | 18657600000000 | 15688600000000 | 19334000000000 | 5378450000000 | 0.0270388 | 0.0281461 | 83240200000000 | 164440000000 | 0 | 0 | 2 | 17811900000000 | 20892700000000 | 20086100000000 | 18449000000000 | 6000490000000 | 0.0269924 | 78821366666666.7 | 74979400000000 | 83240200000000 | 5282286666666.7 | 4467920000000 | 6000490000000
0.0279699 | 0.0291627 | 77645300000000 | 103324000000 | 0 | 0 | 2 | 16641900000000 | 16943300000000 | 17475000000000 | 22385500000000 | 4199720000000 | 0.0279601 | 0.0291773 | 81729400000000 | 139483000000 | 0 | 0 | 2 | 20567800000000 | 19718600000000 | 15881900000000 | 20179200000000 | 5381960000000 | 0.0280232 | 0.02917 | 82622500000000 | 116381000000 | 0 | 0 | 2 | 18832800000000 | 21116500000000 | 18861500000000 | 18146900000000 | 5664750000000 | 0.0279601 | 80665733333333.3 | 77645300000000 | 82622500000000 | 5082143333333.3 | 4199720000000 | 5664750000000
0.0289961 | 0.0301481 | 80991900000000 | 107020000000 | 0 | 0 | 2 | 17661300000000 | 17682500000000 | 18722800000000 | 22903500000000 | 4021840000000 | 0.0289875 | 0.0301541 | 88104100000000 | 124928000000 | 0 | 0 | 2 | 22195500000000 | 21172000000000 | 16702400000000 | 21971900000000 | 6062340000000 | 0.0290058 | 0.0301687 | 89653300000000 | 147123000000 | 0 | 0 | 2 | 20820100000000 | 23455300000000 | 18825600000000 | 20397100000000 | 6155170000000 | 0.0289875 | 86249766666666.7 | 80991900000000 | 89653300000000 | 5413116666666.7 | 4021840000000 | 6155170000000
0.0300293 | 0.0311557 | 82194100000000 | 125941000000 | 0 | 0 | 2 | 19159500000000 | 16990900000000 | 20718800000000 | 20819200000000 | 4505660000000 | 0.0299898 | 0.0311124 | 85880500000000 | 110153000000 | 0 | 0 | 2 | 22099200000000 | 21564200000000 | 14760200000000 | 21142300000000 | 6314580000000 | 0.0300149 | 0.031112 | 89982500000000 | 154595000000 | 0 | 0 | 2 | 21057900000000 | 23452500000000 | 18776100000000 | 20302800000000 | 6393150000000 | 0.0299898 | 86019033333333.3 | 82194100000000 | 89982500000000 | 5737796666666.7 | 4505660000000 | 6393150000000
[12 empty] | 0.0309618 | 0.0320992 | 84846100000000 | 124521000000 | 0 | 0 | 2 | 21831200000000 | 21906500000000 | 14758500000000 | 20020800000000 | 6329230000000

## tauratio
StrainRate | TotalStress | RhoI | Rho | TauF1 | TauF2 | TauF | Tau | Tau/TauF | RhoI/Rho | StrainRate | Taup | Taup/Sqrt(rhom)
40C1 | 132 | 12400000000000 | 44000000000000 | 35.32491 | 6.654211 | 35.94618 | 58.014 | 1.613913 | 0.2818182 | 40 | 22.06782 | 3.326849
40C2 | 123 | 12800000000000 | 47800000000000 | 35.89014 | 6.935602 | 36.55414 | 54.0585 | 1.478861 | 0.2677824 | 40 | 17.50436 | 2.531817
40C3 | 137.4774 | 12413940000000 | 46861120000000 | 35.34476 | 6.86715 | 36.00569 | 60.4213173 | 1.678105 | 0.2649092 | 40 | 24.41563 | 3.566659
100C1 | 143.0018 | 8819098000000 | 45230120000000 | 29.79081 | 6.746586 | 30.54519 | 62.8492911 | 2.057584 | 0.1949829 | 100 | 32.3041 | 4.803345
100C2 | 135.0584 | 8562096000000 | 44641760000000 | 29.35352 | 6.702562 | 30.10903 | 59.3581668 | 1.971441 | 0.1917957 | 100 | 29.24914 | 4.377664
100C3 | 143.095 | 9674936000000 | 44690420000000 | 31.20285 | 6.706214 | 31.91537 | 62.8902525 | 1.970532 | 0.2164879 | 100 | 30.97488 | 4.633428
1000C1 | 178.431 | 7293454000000 | 58909940000000 | 27.09174 | 7.699535 | 28.16461 | 78.4204245 | 2.784361 | 0.1238068 | 1000 | 50.25582 | 6.54775
1000C2 | 177.8704 | 8113342000000 | 61431140000000 | 28.57394 | 7.862569 | 29.63596 | 78.1740408 | 2.637811 | 0.1320721 | 1000 | 48.53808 | 6.192818
1000C3 | 170.1625 | 7535020000000 | 57875100000000 | 27.53673 | 7.631609 | 28.57469 | 74.78641875 | 2.617226 | 0.1301945 | 1000 | 46.21173 | 6.074441
1e4C1 | 242.842 | 4298785000000 | 78952675000000 | 20.79903 | 8.91361 | 22.62857 | 106.729059 | 4.716563 | 0.05444762 | 10000 | 84.10049 | 9.46488
1e4C2 | 244.0168 | 5893312000000 | 83760920000000 | 24.35286 | 9.18102 | 26.026 | 107.2453836 | 4.120701 | 0.07035873 | 10000 | 81.21938 | 8.874399
1e4C3 | 235.3676 | 6053390000000 | 86374625000000 | 24.68139 | 9.323163 | 26.38356 | 103.4440602 | 3.920777 | 0.07008297 | 10001 | 77.0605 | 8.291608

## tauratio1
StrainRate | TotalStress | RhoI | Rho | TauF1 | TauF2 | TauF | Tau | Tau/TauF | RhoI/Rho | StrainRate | Taup | Taup/Sqrt(rhom)
40C1 | 134.494 | 13516500000000 | 44671200000000 | 36.88097 | 6.704772 | 37.48546 | 59.110113 | 1.576881 | 0.3025775 | 40 | 21.62465 | 3.235454
40C2 | 135.0286 | 12006080000000 | 44355600000000 | 34.75928 | 6.6810456 | 35.39554 | 59.3450697 | 1.676626 | 0.2706779 | 40 | 23.94953 | 3.596026
40C3 | 138.2152 | 7778580973280.2 | 46119140000000 | 27.97824 | 6.812567 | 28.79571 | 60.7455804 | 2.109536 | 0.1686627 | 40 | 31.94987 | 4.704663
100C1 | 166.9544 | 7033894000000 | 56413900000000 | 26.6053 | 7.534653 | 27.65163 | 73.3764588 | 2.653603 | 0.1246837 | 100 | 45.72483 | 6.087781
100C2 | 170.1218 | 7046376000000 | 56020720000000 | 26.62889 | 7.508351 | 27.66719 | 74.7685311 | 2.702426 | 0.1257816 | 100 | 47.10134 | 6.293018
100C3 | 167.3048 | 9148818066400.2 | 54793140000000 | 30.34259 | 7.42563 | 31.23801 | 73.5304596 | 2.353878 | 0.1669701 | 100 | 42.29245 | 5.713468
1000C1 | 166.9544 | 7033894000000 | 56413900000000 | 26.6053 | 7.534653 | 27.65163 | 73.3764588 | 2.653603 | 0.1246837 | 1000 | 45.72483 | 6.087781
1000C2 | 170.1218 | 7046376000000 | 56020720000000 | 26.62889 | 7.508351 | 27.66719 | 74.7685311 | 2.702426 | 0.1257816 | 1000 | 47.10134 | 6.293018
1000C3 | 167.3048 | 9148818066400.2 | 54793140000000 | 30.34259 | 7.42563 | 31.23801 | 73.5304596 | 2.353878 | 0.1669701 | 1000 | 42.29245 | 5.713468
1e4C1 | 243.199 | 3041830000000 | 70358500000000 | 17.49596 | 8.414503 | 19.41423 | 106.8859605 | 5.505547 | 0.0432333 | 10000 | 87.47173 | 10.4282
1e4C2 | 241.7604 | 3263398000000 | 71139400000000 | 18.12196 | 8.46107 | 19.99988 | 106.2536958 | 5.312716 | 0.04587329 | 10000 | 86.25381 | 10.22641
1e4C3 | 237.5146 | 4194138000000 | 81286700000000 | 20.54431 | 9.044404 | 22.44705 | 104.3876667 | 4.650396 | 0.05159685 | 10001 | 81.94062 | 9.088443