## Graphs
Factor | 0.325
Factor | 0.05

## 400K_SR20
Config1 | [11 empty] | Config2 | [11 empty] | Config4 | [11 empty] | Pstrain | Total | Totalmin | Totalmax | Junction | Junctionmin | Junctionmax
0.000974606 | 0.00150155 | 127284000000000 | 14477900000 | 0 | 0 | 2 | 29639100000000 | 28593800000000 | 29237100000000 | 29314100000000 | 10500100000000 | 0.000990369 | 0.00146597 | 127455000000000 | 12050900000 | 0 | 0 | 2 | 30201100000000 | 30221000000000 | 30057900000000 | 29634800000000 | 7340730000000 | 0.000989107 | 0.00149807 | 127202000000000 | 11494000000 | 0 | 0 | 2 | 28941700000000 | 29024000000000 | 29174000000000 | 28900200000000 | 11161900000000 | 0.000974606 | 127284000000000 | 127202000000000 | 127455000000000 | 10500100000000 | 7340730000000 | 11161900000000
0.00204321 | 0.0025157 | 126680000000000 | 14707700000 | 0 | 0 | 2 | 28920900000000 | 27950400000000 | 28479100000000 | 27912600000000 | 13417100000000 | 0.002124 | 0.0025927 | 127113000000000 | 29148300000 | 0 | 0 | 2 | 28811800000000 | 29214300000000 | 29156000000000 | 28961900000000 | 10968700000000 | 0.00201989 | 0.00256861 | 127651000000000 | 2929670000 | 0 | 0 | 2 | 27792100000000 | 28187900000000 | 28398300000000 | 27951000000000 | 15321700000000 | 0.00204321 | 126680000000000 | 126680000000000 | 127651000000000 | 13417100000000 | 10968700000000 | 15321700000000
0.00297351 | 0.00347727 | 127092000000000 | 16262200000 | 0 | 0 | 2 | 28458200000000 | 27950600000000 | 28270700000000 | 27270000000000 | 15141500000000 | 0.00306679 | 0.00347771 | 126808000000000 | 19662500000 | 0 | 0 | 2 | 28172400000000 | 29271600000000 | 29072500000000 | 29351600000000 | 10940300000000 | 0.00323733 | 0.00381179 | 127281000000000 | 10309000000 | 0 | 0 | 2 | 27188400000000 | 27115500000000 | 27814300000000 | 28420900000000 | 16741700000000 | 0.00297351 | 127092000000000 | 126808000000000 | 127281000000000 | 15141500000000 | 10940300000000 | 16741700000000
0.00403768 | 0.00456 | 126962000000000 | 5676670000 | 0 | 0 | 2 | 28519900000000 | 27585700000000 | 27891000000000 | 26837900000000 | 16127400000000 | 0.00400013 | 0.00443865 | 126542000000000 | 16871300000 | 0 | 0 | 2 | 27236400000000 | 28773400000000 | 27638900000000 | 28423700000000 | 14469200000000 | 0.00398168 | 0.00455409 | 127170000000000 | 8632600000 | 0 | 0 | 2 | 27577500000000 | 28033400000000 | 27536500000000 | 27789200000000 | 16233100000000 | 0.00403768 | 126962000000000 | 126542000000000 | 127170000000000 | 16127400000000 | 14469200000000 | 16233100000000
0.00499008 | 0.0055361 | 127211000000000 | 15526300000 | 0 | 0 | 2 | 28434800000000 | 27310900000000 | 27788700000000 | 26949300000000 | 16726800000000 | 0.0050262 | 0.00545315 | 125886000000000 | 30786600000 | 0 | 0 | 2 | 26663400000000 | 28167600000000 | 26617200000000 | 27957700000000 | 16479700000000 | 0.00498484 | 0.0055331 | 127370000000000 | 16666600000 | 0 | 0 | 2 | 27484800000000 | 28263000000000 | 27943400000000 | 27551400000000 | 16127600000000 | 0.00499008 | 127211000000000 | 125886000000000 | 127370000000000 | 16726800000000 | 16127600000000 | 16726800000000
0.00601634 | 0.00653276 | 127545000000000 | 19131200000 | 0 | 0 | 2 | 28981100000000 | 27552800000000 | 27562500000000 | 27778700000000 | 15669800000000 | 0.00609306 | 0.00650958 | 125931000000000 | 11745000000 | 0 | 0 | 2 | 26652600000000 | 28343900000000 | 27105800000000 | 28229000000000 | 15599800000000 | 0.00600329 | 0.00656032 | 127498000000000 | 12154900000 | 0 | 0 | 2 | 27468900000000 | 28286400000000 | 27587100000000 | 27444800000000 | 16710800000000 | 0.00601634 | 127545000000000 | 125931000000000 | 127545000000000 | 15669800000000 | 15599800000000 | 16710800000000
0.00699688 | 0.00755531 | 128202000000000 | 5368550000 | 0 | 0 | 2 | 27688200000000 | 27815100000000 | 27630400000000 | 27648000000000 | 17417300000000 | 0.00699312 | 0.0073905 | 125813000000000 | 10788600000 | 0 | 0 | 2 | 27055400000000 | 28463700000000 | 27591200000000 | 28462100000000 | 14240600000000 | 0.00695664 | 0.00745313 | 126872000000000 | 13096600000 | 0 | 0 | 2 | 27337100000000 | 28922800000000 | 27489700000000 | 27514800000000 | 15607900000000 | 0.00699688 | 128202000000000 | 125813000000000 | 128202000000000 | 17417300000000 | 14240600000000 | 17417300000000
0.00803321 | 0.0086379 | 128691000000000 | 9487620000 | 0 | 0 | 2 | 27040000000000 | 26634600000000 | 27421100000000 | 26684300000000 | 20891300000000 | 0.0080631 | 0.00847194 | 125469000000000 | 9402100000 | 0 | 0 | 2 | 26835500000000 | 27714700000000 | 27044200000000 | 27929200000000 | 15945000000000 | 0.00812375 | 0.00861937 | 126697000000000 | 6717800000 | 0 | 0 | 2 | 27664900000000 | 28583300000000 | 27820300000000 | 27585500000000 | 15040600000000 | 0.00803321 | 128691000000000 | 125469000000000 | 128691000000000 | 20891300000000 | 15040600000000 | 20891300000000
0.00900416 | 0.00960398 | 129237000000000 | 28134000000 | 0 | 0 | 2 | 26029900000000 | 26062800000000 | 27337600000000 | 26065500000000 | 23740700000000 | 0.00900432 | 0.0093911 | 125539000000000 | 59222400000 | 0 | 0 | 2 | 27160000000000 | 27980400000000 | 27384600000000 | 28259000000000 | 14755000000000 | 0.0090335 | 0.00953471 | 126930000000000 | 7955250000 | 0 | 0 | 2 | 27742300000000 | 28216400000000 | 27764000000000 | 27665100000000 | 15542000000000 | 0.00900416 | 129237000000000 | 125539000000000 | 129237000000000 | 23740700000000 | 14755000000000 | 23740700000000
0.0100131 | 0.010564 | 128056000000000 | 14017500000 | 0 | 0 | 2 | 24064100000000 | 24332800000000 | 26391200000000 | 24953100000000 | 28314100000000 | 0.0100997 | 0.0105104 | 125822000000000 | 20807200000 | 0 | 0 | 2 | 27419900000000 | 28433800000000 | 27329100000000 | 28258700000000 | 14380900000000 | 0.0100048 | 0.0104919 | 126540000000000 | 20161000000 | 0 | 0 | 2 | 27881200000000 | 28150200000000 | 27968400000000 | 27167200000000 | 15371900000000 | 0.0100131 | 128056000000000 | 125822000000000 | 128056000000000 | 28314100000000 | 14380900000000 | 28314100000000
0.0110256 | 0.0115959 | 125926000000000 | 4236480000 | 0 | 0 | 2 | 21301800000000 | 21342400000000 | 23043300000000 | 23131700000000 | 37106700000000 | 0.0110179 | 0.0114791 | 125620000000000 | 83262400000 | 0 | 0 | 2 | 26405200000000 | 27683500000000 | 26885100000000 | 27755500000000 | 16890300000000 | 0.0110689 | 0.0115566 | 126321000000000 | 6206200000 | 0 | 0 | 2 | 27960700000000 | 28684800000000 | 28077200000000 | 27054400000000 | 14543500000000 | 0.0110256 | 125926000000000 | 125620000000000 | 126321000000000 | 37106700000000 | 14543500000000 | 37106700000000
0.0120005 | 0.0126315 | 125953000000000 | 26522100000 | 0 | 0 | 2 | 19266000000000 | 19611800000000 | 21347700000000 | 21523900000000 | 44200400000000 | 0.0120621 | 0.0126571 | 126069000000000 | 14940500000 | 0 | 0 | 2 | 26420700000000 | 26983700000000 | 26345500000000 | 27731800000000 | 18585700000000 | 0.0119677 | 0.0124856 | 126727000000000 | 21211400000 | 0 | 0 | 2 | 27798100000000 | 28201100000000 | 28200100000000 | 26905200000000 | 15616500000000 | 0.0120005 | 125953000000000 | 125953000000000 | 126727000000000 | 44200400000000 | 15616500000000 | 44200400000000
0.0131082 | 0.0138076 | 125417000000000 | 20172400000 | 0 | 0 | 2 | 18429200000000 | 19481400000000 | 19821100000000 | 18960900000000 | 48722700000000 | 0.0130452 | 0.0137395 | 126415000000000 | 15110900000 | 0 | 0 | 2 | 26294300000000 | 26084600000000 | 25038100000000 | 26481100000000 | 22516500000000 | 0.0129759 | 0.0134945 | 126618000000000 | 25253700000 | 0 | 0 | 2 | 27293300000000 | 28184700000000 | 28072300000000 | 27121800000000 | 15943200000000 | 0.0131082 | 125417000000000 | 125417000000000 | 126618000000000 | 48722700000000 | 15943200000000 | 48722700000000
0.0140191 | 0.0146991 | 126325000000000 | 7867030000 | 0 | 0 | 2 | 18664500000000 | 18756400000000 | 19387100000000 | 18634700000000 | 50880900000000 | 0.0139858 | 0.0147061 | 129295000000000 | 13851800000 | 0 | 0 | 2 | 27590900000000 | 27284400000000 | 26351800000000 | 26880200000000 | 21188000000000 | 0.0141253 | 0.0146415 | 126654000000000 | 20911200000 | 0 | 0 | 2 | 26631000000000 | 28335000000000 | 28622800000000 | 26551300000000 | 16514100000000 | 0.0140191 | 126325000000000 | 126325000000000 | 129295000000000 | 50880900000000 | 16514100000000 | 50880900000000
0.0150061 | 0.0156756 | 124151000000000 | 4769880000 | 0 | 0 | 2 | 17133600000000 | 16403600000000 | 17032700000000 | 16626700000000 | 56937400000000 | 0.0150132 | 0.0156819 | 129476000000000 | 14394300000 | 0 | 0 | 2 | 26706700000000 | 26052000000000 | 26042500000000 | 26609700000000 | 24064700000000 | 0.0148874 | 0.0153843 | 126491000000000 | 2257200000 | 0 | 0 | 2 | 26412000000000 | 28395700000000 | 28614900000000 | 26584100000000 | 16484400000000 | 0.0150061 | 124151000000000 | 124151000000000 | 129476000000000 | 56937400000000 | 16484400000000 | 56937400000000
0.0160272 | 0.0166684 | 122508000000000 | 40905100000 | 0 | 0 | 2 | 14584100000000 | 14653800000000 | 14832800000000 | 13769700000000 | 64616400000000 | 0.0160216 | 0.0166962 | 129645000000000 | 5150140000 | 0 | 0 | 2 | 25920400000000 | 25025700000000 | 24655500000000 | 25270200000000 | 28768800000000 | 0.0161202 | 0.0165902 | 126137000000000 | 8003800000 | 0 | 0 | 2 | 26424900000000 | 28681200000000 | 28893100000000 | 26595800000000 | 15542300000000 | 0.0160272 | 122508000000000 | 122508000000000 | 129645000000000 | 64616400000000 | 15542300000000 | 64616400000000
0.0169018 | 0.0178401 | 120506000000000 | 79166000000 | 0 | 0 | 2 | 11750700000000 | 12046000000000 | 11435400000000 | 10641500000000 | 74592700000000 | 0.0171345 | 0.0177788 | 130730000000000 | 4104060000 | 0 | 0 | 2 | 25225100000000 | 23945200000000 | 23601800000000 | 25152300000000 | 32805500000000 | 0.0170747 | 0.0175328 | 126222000000000 | 35187700000 | 0 | 0 | 2 | 26439600000000 | 28859100000000 | 28625700000000 | 26060700000000 | 16235700000000 | 0.0169018 | 120506000000000 | 120506000000000 | 130730000000000 | 74592700000000 | 16235700000000 | 74592700000000
0.0180332 | 0.0188585 | 121804000000000 | 95043500000 | 0 | 0 | 2 | 13246900000000 | 12739500000000 | 10944400000000 | 12517100000000 | 72310600000000 | 0.0180138 | 0.0186823 | 130928000000000 | 7281830000 | 0 | 0 | 2 | 24302000000000 | 22467200000000 | 23579300000000 | 22995700000000 | 37583500000000 | 0.0179877 | 0.0184321 | 126143000000000 | 41906500000 | 0 | 0 | 2 | 26560400000000 | 29922200000000 | 29250300000000 | 26424200000000 | 13985600000000 | 0.0180332 | 121804000000000 | 121804000000000 | 130928000000000 | 72310600000000 | 13985600000000 | 72310600000000
0.0189849 | 0.0199253 | 120502000000000 | 25495900000 | 0 | 0 | 2 | 12178400000000 | 11178100000000 | 10069400000000 | 12441000000000 | 74490900000000 | 0.0189339 | 0.0195993 | 132537000000000 | 6866040000 | 0 | 0 | 2 | 23702400000000 | 21120300000000 | 23391600000000 | 22486400000000 | 41835400000000 | 0.0189791 | 0.0194153 | 126405000000000 | 2543480000 | 0 | 0 | 2 | 26436500000000 | 30116200000000 | 29677600000000 | 26639700000000 | 13535100000000 | 0.0189849 | 120502000000000 | 120502000000000 | 132537000000000 | 74490900000000 | 13535100000000 | 74490900000000
0.0199998 | 0.0207966 | 121166000000000 | 15598800000 | 0 | 0 | 2 | 12996200000000 | 11389600000000 | 9994480000000 | 13967800000000 | 72636700000000 | 0.0200167 | 0.0206056 | 129019000000000 | 4531550000 | 0 | 0 | 2 | 20816100000000 | 17873800000000 | 20633100000000 | 20954900000000 | 48738100000000 | 0.0199769 | 0.020399 | 126624000000000 | 17608700000 | 0 | 0 | 2 | 27081700000000 | 30024400000000 | 30333900000000 | 27125200000000 | 12058600000000 | 0.0199998 | 121166000000000 | 121166000000000 | 129019000000000 | 72636700000000 | 12058600000000 | 72636700000000
0.0207894 | 0.0217047 | 121921000000000 | 6073420000 | 0 | 0 | 2 | 12346700000000 | 11927000000000 | 10602400000000 | 14890400000000 | 71944200000000 | 0.0209944 | 0.0216334 | 127957000000000 | 41015000000 | 0 | 0 | 2 | 19056900000000 | 18646700000000 | 20403800000000 | 18895000000000 | 50954300000000 | 0.0210492 | 0.0214475 | 126269000000000 | 8903550000 | 0 | 0 | 2 | 26991900000000 | 30051100000000 | 30424600000000 | 26931300000000 | 11870300000000 | 0.0207894 | 121921000000000 | 121921000000000 | 127957000000000 | 71944200000000 | 11870300000000 | 71944200000000
0.0218755 | 0.0227684 | 121954000000000 | 11438600000 | 0 | 0 | 2 | 12979300000000 | 11904200000000 | 11083500000000 | 14253400000000 | 71504400000000 | 0.0220424 | 0.0226586 | 124914000000000 | 27573200000 | 0 | 0 | 2 | 17117700000000 | 17056700000000 | 17515600000000 | 16737200000000 | 56485600000000 | 0.0220476 | 0.0224647 | 126299000000000 | 16319600000 | 0 | 0 | 2 | 27061300000000 | 29863300000000 | 30235100000000 | 27127400000000 | 12011500000000 | 0.0218755 | 121954000000000 | 121954000000000 | 126299000000000 | 71504400000000 | 12011500000000 | 71504400000000
0.0228839 | 0.0236744 | 122211000000000 | 46517400000 | 0 | 0 | 2 | 14217100000000 | 12494200000000 | 11632600000000 | 14122800000000 | 69527200000000 | 0.0229543 | 0.023588 | 124033000000000 | 15573800000 | 0 | 0 | 2 | 15675700000000 | 15143700000000 | 16225000000000 | 14907200000000 | 62064000000000 | 0.0229617 | 0.023406 | 126550000000000 | 20594700000 | 0 | 0 | 2 | 27161900000000 | 29779000000000 | 30051900000000 | 27142400000000 | 12414800000000 | 0.0228839 | 122211000000000 | 122211000000000 | 126550000000000 | 69527200000000 | 12414800000000 | 69527200000000
0.0240288 | 0.0246678 | 123135000000000 | 12470400000 | 0 | 0 | 2 | 15362500000000 | 13893000000000 | 13377500000000 | 14652300000000 | 65706800000000 | 0.0238307 | 0.0245893 | 122187000000000 | 61215300000 | 0 | 0 | 2 | 13794200000000 | 12603700000000 | 14024200000000 | 13297000000000 | 68372000000000 | 0.0240296 | 0.0244483 | 126985000000000 | 34882700000 | 0 | 0 | 2 | 27692400000000 | 30214200000000 | 30197300000000 | 27391600000000 | 11488900000000 | 0.0240288 | 123135000000000 | 122187000000000 | 126985000000000 | 65706800000000 | 11488900000000 | 68372000000000
0.0249402 | 0.0257533 | 123295000000000 | 15159700000 | 0 | 0 | 2 | 14200100000000 | 14508600000000 | 13906100000000 | 13728600000000 | 66876200000000 | 0.0249625 | 0.0258838 | 121942000000000 | 118271000000 | 0 | 0 | 2 | 13244900000000 | 12219200000000 | 12944600000000 | 14093400000000 | 69356100000000 | 0.0250661 | 0.0254909 | 127328000000000 | 11129400000 | 0 | 0 | 2 | 28010400000000 | 30603400000000 | 30963100000000 | 28001200000000 | 9750100000000 | 0.0249402 | 123295000000000 | 121942000000000 | 127328000000000 | 66876200000000 | 9750100000000 | 69356100000000
0.0259639 | 0.0267122 | 123976000000000 | 30717400000 | 0 | 0 | 2 | 15174900000000 | 14980400000000 | 14546300000000 | 14630700000000 | 64603700000000 | 0.0260463 | 0.0267858 | 123145000000000 | 6897170000 | 0 | 0 | 2 | 14556300000000 | 13251100000000 | 13359200000000 | 14618900000000 | 67244700000000 | 0.0259647 | 0.0263689 | 127150000000000 | 37024200000 | 0 | 0 | 2 | 27825300000000 | 30801100000000 | 31053700000000 | 27750300000000 | 9719880000000 | 0.0259639 | 123976000000000 | 123145000000000 | 127150000000000 | 64603700000000 | 9719880000000 | 67244700000000
0.0269637 | 0.0278059 | 121279000000000 | 9068360000 | 0 | 0 | 2 | 13043900000000 | 12027800000000 | 10982700000000 | 12850300000000 | 72296900000000 | 0.0269885 | 0.027681 | 123503000000000 | 8702430000 | 0 | 0 | 2 | 14944700000000 | 13835600000000 | 14091200000000 | 14806700000000 | 65685200000000 | 0.0270004 | 0.0273913 | 126914000000000 | 4088190000 | 0 | 0 | 2 | 27684900000000 | 30619700000000 | 31336800000000 | 27988000000000 | 9284870000000 | 0.0269637 | 121279000000000 | 121279000000000 | 126914000000000 | 72296900000000 | 9284870000000 | 72296900000000
0.0281025 | 0.0288026 | 123207000000000 | 14636000000 | 0 | 0 | 2 | 14827400000000 | 12804400000000 | 12448200000000 | 15888900000000 | 67157700000000 | 0.0279744 | 0.0288481 | 122132000000000 | 22808200000 | 0 | 0 | 2 | 14123500000000 | 12182400000000 | 12663600000000 | 12687900000000 | 70368800000000 | [12 empty] | 0.0281025 | 123207000000000 | 122132000000000 | 123207000000000 | 67157700000000 | 67157700000000 | 70368800000000
0.0289868 | 0.0297027 | 122664000000000 | 12460700000 | 0 | 0 | 2 | 13944700000000 | 13730800000000 | 13215600000000 | 13881000000000 | 67795300000000 | [24 empty] | 0.0289868 | 122664000000000 | 122664000000000 | 122664000000000 | 67795300000000 | 67795300000000 | 67795300000000
[36 empty] | 0 | 0 | 0 | 0 | 0 | 0 | 0

## 400K_SR20_Stress
Config 1 |  | Config 2 |  | Config4 |  |  | AverageValue of Last 0.5%
0.000974606 | 110579000 | 0.000990369 | 99805500 | 0.000989107 | 106808000 |  | TotalStress | RhoI | Rho | TauF1 | TauF2 | TauF | Tau | Tau/TauF | RhoI/Rho
0.00204321 | 99151100 | 0.002124 | 98356300 | 0.00201989 | 115151000 | Config1 | 155.9413 | 69083300000000 | 122383333333333 | 54.19636 | 11.09766 | 55.32091 | 73.4015856 | 1.326833 | 0.5644829
0.00297351 | 105715000 | 0.00306679 | 86227800 | 0.00323733 | 120553000 | Config2 | 167.2634 | 68027000000000 | 122817500000000 | 53.78042 | 11.11733 | 54.91747 | 78.73088238 | 1.433622 | 0.5538869
0.00403768 | 109610000 | 0.00400013 | 92019400 | 0.00398168 | 120121000 | Config4 | 87.40314 | 9284870000000 | 126914000000000 | 19.86879 | 11.30121 | 22.85796 | 41.14066 | 1.79984 | 0.07315875
0.00499008 | 114582000 | 0.0050262 | 89592500 | 0.00498484 | 115054000
0.00601634 | 108370000 | 0.00609306 | 87400300 | 0.00600329 | 116893000
0.00699688 | 117188000 | 0.00699312 | 83381600 | 0.00695664 | 104188000
0.00803321 | 126894000 | 0.0080631 | 85785500 | 0.00812375 | 104007000
0.00900416 | 125873000 | 0.00900432 | 81150900 | 0.0090335 | 105178000
0.0100131 | 115600000 | 0.0100997 | 86188000 | 0.0100048 | 102231000 | 1-1.5%
0.0110256 | 119675000 | 0.0110179 | 96758900 | 0.0110689 | 102355000 |  | TotalStress | RhoI | Rho | TauF1 | TauF2 | TauF | Tau | Tau/TauF | RhoI/Rho
0.0120005 | 132414000 | 0.0120621 | 124863000 | 0.0119677 | 108677000 | Config1 | 136.4098 | 47569620000000 | 125554400000000 | 44.97264 | 11.24051 | 46.3561 | 64.20809286 | 1.385106 | 0.3788766
0.0131082 | 146766000 | 0.0130452 | 145691000 | 0.0129759 | 108822000 | Config2 | 131.75038 | 20649040000000 | 127375000000000 | 29.63013 | 11.32172 | 31.71948 | 62.0149 | 1.955104 | 0.1621122
0.0140191 | 142697000 | 0.0139858 | 151131000 | 0.0141253 | 108317000 | Config4 | 106.4906 | 15820340000000 | 126562200000000 | 25.93531 | 11.28554 | 28.28434 | 50.12512542 | 1.772187 | 0.1250005
0.0150061 | 140497000 | 0.0150132 | 140308000 | 0.0148874 | 104282000
0.0160272 | 134553000 | 0.0160216 | 141558000 | 0.0161202 | 98637500
0.0169018 | 196898000 | 0.0171345 | 135206000 | 0.0170747 | 96121700
0.0180332 | 173200000 | 0.0180138 | 140272000 | 0.0179877 | 93269500
0.0189849 | 197333000 | 0.0189339 | 139626000 | 0.0189791 | 91531900
0.0199998 | 167221000 | 0.0200167 | 123552000 | 0.0199769 | 88576400
0.0207894 | 192091000 | 0.0209944 | 134096000 | 0.0210492 | 83583500
0.0218755 | 187385000 | 0.0220424 | 129314000 | 0.0220476 | 87511800
0.0228839 | 165898000 | 0.0229543 | 132968000 | 0.0229617 | 93218600
0.0240288 | 134088000 | 0.0238307 | 159191000 | 0.0240296 | 87847100
0.0249402 | 170641000 | 0.0249625 | 193321000 | 0.0250661 | 89130200
0.0259639 | 157028000 | 0.0260463 | 155163000 | 0.0259647 | 84810000
0.0269637 | 176730000 | 0.0269885 | 145296000 | 0.0270004 | 82009800
0.0281025 | 146932000 | 0.0279744 | 183346000
0.0289868 | 150229000

## 400K_SR40
Config1 | [11 empty] | Config2 | [11 empty] | Config3 | [11 empty] | Pstrain | Total | Totalmin | Totalmax | Junction | Junctionmin | Junctionmax
0.00092756 | 0.00166508 | 426798000000000 | 103435000000 | 0 | 0 | 2 | 99987000000000 | 100913000000000 | 100151000000000 | 102203000000000 | 23543800000000 | 0.00104593 | 0.00160097 | 426026000000000 | 101645000000 | 0 | 0 | 2 | 100682000000000 | 102856000000000 | 99339300000000 | 101126000000000 | 22022500000000 | 0.000972836 | 0.00151735 | 426160000000000 | 121656000000 | 0 | 0 | 2 | 102358000000000 | 102693000000000 | 102554000000000 | 102581000000000 | 15973500000000 | 0.00092756 | 426328000000000 | 426026000000000 | 426798000000000 | 20513266666666.7 | 15973500000000 | 23543800000000
0.00207021 | 0.00289902 | 426831000000000 | 30039400000 | 0 | 0 | 2 | 94889400000000 | 96215600000000 | 94588200000000 | 95483600000000 | 45653700000000 | 0.00200804 | 0.00264248 | 427597000000000 | 83562700000 | 0 | 0 | 2 | 100179000000000 | 100055000000000 | 98136000000000 | 99920900000000 | 29306600000000 | 0.0019911 | 0.00254648 | 427028000000000 | 123708000000 | 0 | 0 | 2 | 101020000000000 | 102761000000000 | 101580000000000 | 100279000000000 | 21387600000000 | 0.00207021 | 427152000000000 | 426831000000000 | 427597000000000 | 32115966666666.7 | 21387600000000 | 45653700000000
0.00294065 | 0.00380009 | 426001000000000 | 140076000000 | 0 | 0 | 2 | 93912100000000 | 93889200000000 | 91761800000000 | 94234600000000 | 52203700000000 | 0.00305486 | 0.00375572 | 429517000000000 | 24601400000 | 0 | 0 | 2 | 99012300000000 | 99022600000000 | 97028800000000 | 98229700000000 | 36223300000000 | 0.00296189 | 0.00363299 | 428277000000000 | 72849900000 | 0 | 0 | 2 | 99034600000000 | 100426000000000 | 98719700000000 | 96996800000000 | 33098500000000 | 0.00294065 | 427931666666667 | 426001000000000 | 429517000000000 | 40508500000000 | 33098500000000 | 52203700000000
0.00401055 | 0.00484524 | 426355000000000 | 55627700000 | 0 | 0 | 2 | 92962800000000 | 93047100000000 | 91651700000000 | 94209400000000 | 54483800000000 | 0.00403945 | 0.00476058 | 428513000000000 | 53663900000 | 0 | 0 | 2 | 97118400000000 | 97896200000000 | 94869100000000 | 95304800000000 | 43324000000000 | 0.00400461 | 0.00465129 | 426357000000000 | 52615300000 | 0 | 0 | 2 | 96481000000000 | 97599600000000 | 96109600000000 | 94279500000000 | 41887300000000 | 0.00401055 | 427075000000000 | 426355000000000 | 428513000000000 | 46565033333333.3 | 41887300000000 | 54483800000000
0.00498831 | 0.00585458 | 426586000000000 | 61887700000 | 0 | 0 | 2 | 91619500000000 | 92488000000000 | 91200700000000 | 93985400000000 | 57291800000000 | 0.00497604 | 0.0057015 | 429006000000000 | 18092400000 | 0 | 0 | 2 | 95566600000000 | 97740600000000 | 95787600000000 | 95839400000000 | 44071500000000 | 0.00495574 | 0.00560869 | 426759000000000 | 117305000000 | 0 | 0 | 2 | 95478000000000 | 96463800000000 | 94872000000000 | 93820500000000 | 46124500000000 | 0.00498831 | 427450333333333 | 426586000000000 | 429006000000000 | 49162600000000 | 44071500000000 | 57291800000000
0.00597565 | 0.00683091 | 427087000000000 | 37621800000 | 0 | 0 | 2 | 90970300000000 | 93348200000000 | 91497000000000 | 93046800000000 | 58225000000000 | 0.00601587 | 0.00670384 | 427680000000000 | 75848300000 | 0 | 0 | 2 | 94933100000000 | 97067300000000 | 93800700000000 | 93655700000000 | 48223200000000 | 0.00603446 | 0.0066778 | 425971000000000 | 79127400000 | 0 | 0 | 2 | 94193500000000 | 96145500000000 | 93100400000000 | 92193100000000 | 50334400000000 | 0.00597565 | 426912666666667 | 425971000000000 | 427680000000000 | 52260866666666.7 | 48223200000000 | 58225000000000
0.00709854 | 0.00796757 | 426872000000000 | 40821900000 | 0 | 0 | 2 | 91191100000000 | 91690300000000 | 90807500000000 | 92378500000000 | 60804600000000 | 0.00699331 | 0.00771232 | 427251000000000 | 72436200000 | 0 | 0 | 2 | 93130100000000 | 95514300000000 | 92190700000000 | 92985700000000 | 53426800000000 | 0.00695306 | 0.00759704 | 425625000000000 | 134973000000 | 0 | 0 | 2 | 94199300000000 | 95708600000000 | 91863300000000 | 91208200000000 | 52645600000000 | 0.00709854 | 426582666666667 | 425625000000000 | 427251000000000 | 55625666666666.7 | 52645600000000 | 60804600000000
0.00793644 | 0.00881452 | 427156000000000 | 46980400000 | 0 | 0 | 2 | 91336700000000 | 93902300000000 | 90876500000000 | 90173700000000 | 60865100000000 | 0.00792334 | 0.0086905 | 427637000000000 | 12962600000 | 0 | 0 | 2 | 91827900000000 | 95326500000000 | 92216800000000 | 93851100000000 | 54414800000000 | 0.00806867 | 0.00865025 | 424781000000000 | 86132900000 | 0 | 0 | 2 | 93505700000000 | 95341400000000 | 90613800000000 | 90906900000000 | 54412800000000 | 0.00793644 | 426524666666667 | 424781000000000 | 427637000000000 | 56564233333333.3 | 54412800000000 | 60865100000000
0.00903514 | 0.0099377 | 426093000000000 | 45858100000 | 0 | 0 | 2 | 88392900000000 | 90359800000000 | 88978900000000 | 89309100000000 | 69051700000000 | 0.00881076 | 0.00953985 | 426658000000000 | 37273800000 | 0 | 0 | 2 | 90765700000000 | 96456200000000 | 91880800000000 | 94416400000000 | 53137700000000 | 0.00896638 | 0.00955562 | 425653000000000 | 65120500000 | 0 | 0 | 2 | 94338100000000 | 96431400000000 | 92563200000000 | 91787200000000 | 50532900000000 | 0.00903514 | 426134666666667 | 425653000000000 | 426658000000000 | 57574100000000 | 50532900000000 | 69051700000000
0.00989916 | 0.0109142 | 424868000000000 | 31072400000 | 0 | 0 | 2 | 86836800000000 | 88812400000000 | 87059200000000 | 86278000000000 | 75878400000000 | 0.00995094 | 0.0106353 | 425045000000000 | 41526700000 | 0 | 0 | 2 | 89044600000000 | 96576500000000 | 90869500000000 | 93370600000000 | 55183500000000 | 0.00999492 | 0.0105861 | 425339000000000 | 78018700000 | 0 | 0 | 2 | 93197800000000 | 95035800000000 | 93049800000000 | 93479400000000 | 50575400000000 | 0.00989916 | 425084000000000 | 424868000000000 | 425339000000000 | 60545766666666.7 | 50575400000000 | 75878400000000
0.011033 | 0.0120921 | 427678000000000 | 50264200000 | 0 | 0 | 2 | 87958100000000 | 90160400000000 | 88656400000000 | 86907400000000 | 73995900000000 | 0.0109953 | 0.0117122 | 425881000000000 | 65118700000 | 0 | 0 | 2 | 88347300000000 | 95216200000000 | 90102300000000 | 92238400000000 | 59976100000000 | 0.0109973 | 0.0116045 | 427468000000000 | 22279200000 | 0 | 0 | 2 | 94836500000000 | 95127500000000 | 93659300000000 | 95043700000000 | 48800600000000 | 0.011033 | 427009000000000 | 425881000000000 | 427678000000000 | 60924200000000 | 48800600000000 | 73995900000000
0.0120692 | 0.0130836 | 433527000000000 | 29086300000 | 0 | 0 | 2 | 88424300000000 | 91809500000000 | 90442700000000 | 87539400000000 | 75311300000000 | 0.0119229 | 0.0126483 | 426680000000000 | 156475000000 | 0 | 0 | 2 | 87887000000000 | 93503200000000 | 91092900000000 | 92625400000000 | 61571500000000 | 0.0118829 | 0.0124741 | 428948000000000 | 75337300000 | 0 | 0 | 2 | 95388000000000 | 95090500000000 | 95047700000000 | 96825900000000 | 46595900000000 | 0.0120692 | 429718333333333 | 426680000000000 | 433527000000000 | 61159566666666.7 | 46595900000000 | 75311300000000
0.0129993 | 0.0139225 | 433934000000000 | 36217400000 | 0 | 0 | 2 | 89026100000000 | 93444400000000 | 89837200000000 | 87928600000000 | 73697100000000 | 0.0130019 | 0.0137577 | 430886000000000 | 36814800000 | 0 | 0 | 2 | 92247200000000 | 95813900000000 | 93682400000000 | 96886800000000 | 52226900000000
0.0139792 | 0.0149485 | 437935000000000 | 245402000000 | 0 | 0 | 2 | 89858100000000 | 93447800000000 | 89342000000000 | 89989300000000 | 75290500000000 | 0.0139389 | 0.0146734 | 433970000000000 | 42872200000 | 0 | 0 | 2 | 93550000000000 | 95782000000000 | 94483200000000 | 98406200000000 | 51741000000000
0.0149929 | 0.0159238 | 438146000000000 | 98373300000 | 0 | 0 | 2 | 89877200000000 | 93685600000000 | 89656200000000 | 88648900000000 | 76230300000000 | 0.0149368 | 0.0155838 | 430022000000000 | 38016700000 | 0 | 0 | 2 | 92280400000000 | 95065800000000 | 91801800000000 | 99069500000000 | 51804000000000
0.016016 | 0.0169913 | 438720000000000 | 21216400000 | 0 | 0 | 2 | 91411400000000 | 93361600000000 | 88646200000000 | 84640500000000 | 80659200000000 | 0.0159799 | 0.0166055 | 428223000000000 | 59568400000 | 0 | 0 | 2 | 92341000000000 | 95749300000000 | 92078700000000 | 100293000000000 | 47759900000000
0.0169786 | 0.017931 | 442566000000000 | 21890200000 | 0 | 0 | 2 | 89228100000000 | 94784700000000 | 88200800000000 | 82846100000000 | 87504700000000 | 0.0168151 | 0.0174534 | 426984000000000 | 27899900000 | 0 | 0 | 2 | 91930100000000 | 95686500000000 | 91560500000000 | 99392900000000 | 48414200000000
0.0179804 | 0.0188459 | 442975000000000 | 104545000000 | 0 | 0 | 2 | 86272000000000 | 94620500000000 | 86475100000000 | 81325900000000 | 94280900000000 | 0.0180751 | 0.0186838 | 426533000000000 | 28166200000 | 0 | 0 | 2 | 92185000000000 | 96600800000000 | 91485800000000 | 99265300000000 | 46995700000000
0.0189697 | 0.0198232 | 443934000000000 | 195012000000 | 0 | 0 | 2 | 85765500000000 | 91886900000000 | 83678200000000 | 76183200000000 | 106419000000000 | 0.0189972 | 0.0195913 | 426631000000000 | 59676400000 | 0 | 0 | 2 | 91134400000000 | 97657500000000 | 91501200000000 | 99429800000000 | 46908000000000
0.0199925 | 0.0208121 | 446450000000000 | 18354900000 | 0 | 0 | 2 | 86340300000000 | 89205800000000 | 77236100000000 | 70076000000000 | 123591000000000 | 0.0200119 | 0.0206231 | 426978000000000 | 43326700000 | 0 | 0 | 2 | 90872200000000 | 98225900000000 | 91372100000000 | 100396000000000 | 46112700000000
0.0210047 | 0.0218439 | 451170000000000 | 21980600000 | 0 | 0 | 2 | 87844100000000 | 89055900000000 | 73307600000000 | 64914900000000 | 136047000000000 | 0.0210762 | 0.0216367 | 426435000000000 | 63666200000 | 0 | 0 | 2 | 89991800000000 | 98621900000000 | 90651500000000 | 100889000000000 | 46280700000000
0.0219883 | 0.0227907 | 452909000000000 | 19734300000 | 0 | 0 | 2 | 86265700000000 | 88247400000000 | 68153900000000 | 59948400000000 | 150291000000000 | 0.0220045 | 0.0226135 | 426987000000000 | 29901200000 | 0 | 0 | 2 | 90821500000000 | 98542400000000 | 91856600000000 | 101542000000000 | 44224500000000
0.022975 | 0.0237708 | 450390000000000 | 47770600000 | 0 | 0 | 2 | 83764400000000 | 88461300000000 | 65843100000000 | 57156100000000 | 155157000000000 | 0.0230589 | 0.0236232 | 426639000000000 | 110103000000 | 0 | 0 | 2 | 90238400000000 | 99244900000000 | 91047600000000 | 101630000000000 | 44478700000000
0.0240369 | 0.0248436 | 450504000000000 | 11123000000 | 0 | 0 | 2 | 82589100000000 | 88940500000000 | 64523400000000 | 55824900000000 | 158613000000000 | 0.023955 | 0.0245178 | 425812000000000 | 48950700000 | 0 | 0 | 2 | 89974800000000 | 99345900000000 | 90318300000000 | 100430000000000 | 45742200000000
0.0249957 | 0.0258231 | 447228000000000 | 7859280000 | 0 | 0 | 2 | 83496900000000 | 88635500000000 | 61993500000000 | 54625500000000 | 158416000000000
0.0260109 | 0.0268427 | 448039000000000 | 19420000000 | 0 | 0 | 2 | 84205700000000 | 88948700000000 | 61148400000000 | 54657900000000 | 158939000000000
0.0270271 | 0.0278565 | 450273000000000 | 4210070000 | 0 | 0 | 2 | 85141600000000 | 91151100000000 | 61786200000000 | 55177100000000 | 157005000000000
0.0280122 | 0.028878 | 449674000000000 | 6378550000 | 0 | 0 | 2 | 85567200000000 | 92209200000000 | 61021200000000 | 53534400000000 | 157327000000000
0.0289998 | 0.0299018 | 450277000000000 | 50948800000 | 0 | 0 | 2 | 84907000000000 | 92204900000000 | 60588500000000 | 52855600000000 | 159717000000000
0.0300117 | 0.0309265 | 449963000000000 | 61029700000 | 0 | 0 | 2 | 84101300000000 | 90755000000000 | 60213900000000 | 51292800000000 | 163595000000000
0.0309902 | 0.0318482 | 450102000000000 | 13332300000 | 0 | 0 | 2 | 85453600000000 | 91333700000000 | 61144700000000 | 52329700000000 | 159834000000000
0.0319913 | 0.0328654 | 445042000000000 | 51051500000 | 0 | 0 | 2 | 83432200000000 | 87390100000000 | 60354800000000 | 47303000000000 | 166546000000000
0.0330492 | 0.0339931 | 441458000000000 | 46896700000 | 0 | 0 | 2 | 83315400000000 | 82751100000000 | 62603200000000 | 46143100000000 | 166634000000000
0.0341097 | 0.0350778 | 438482000000000 | 17911500000 | 0 | 0 | 2 | 82668600000000 | 78574300000000 | 60673500000000 | 42424000000000 | 174133000000000

## 400K_SR40_Stress
Config | 1 | Config 2 |  | Config3 |  | AverageValue of Last 0.5%
0.00092756 | 154770000 | 0.00104593 | 116475000 | 0.000972836 | 114268000 |  | TotalStress | RhoI | Rho | TauF1 | TauF2 | TauF | Tau | Tau/TauF | RhoI/Rho
0.00207021 | 173930000 | 0.00200804 | 133135000 | 0.0019911 | 116546000 | C1 | 180.8612 | 159495600000000 | 450057800000000 | 82.34892 | 21.2816 | 85.0544 | 85.13135115 | 1.000905 | 0.3543891
0.00294065 | 180359000 | 0.00305486 | 147073000 | 0.00296189 | 140825000 | C2 | #DIV/0! | #DIV/0! | #DIV/0! | #DIV/0! | #DIV/0! | #DIV/0! | #DIV/0! | #DIV/0! | #DIV/0!
0.00401055 | 175163000 | 0.00403945 | 151326000 | 0.00400461 | 135698000 | C3 | #DIV/0! | #DIV/0! | #DIV/0! | #DIV/0! | #DIV/0! | #DIV/0! | #DIV/0! | #DIV/0! | #DIV/0!
0.00498831 | 181789000 | 0.00497604 | 152235000 | 0.00495574 | 137014000
0.00597565 | 179478000 | 0.00601587 | 144367000 | 0.00603446 | 134997000
0.00709854 | 182370000 | 0.00699331 | 150875000 | 0.00695306 | 135127000
0.00793644 | 184268000 | 0.00792334 | 160983000 | 0.00806867 | 122028000
0.00903514 | 189406000 | 0.00881076 | 152994000 | 0.00896638 | 123633000
0.00989916 | 213005000 | 0.00995094 | 143607000 | 0.00999492 | 124037000 | 1-1.5%
0.011033 | 222248000 | 0.0109953 | 150443000 | 0.0109973 | 127387000 | C1 | 205.5338 | 74905020000000 | 434244000000000 | 56.43377 | 20.90437 | 60.18108 | 96.74475966 | 1.607561 | 0.1724952
0.0120692 | 212890000 | 0.0119229 | 152218000 | 0.0118829 | 124035000 | C2 | 150.2312 | 55463900000000 | 429487800000000 | 48.56113 | 20.78958 | 52.82414 | 70.71382584 | 1.338665 | 0.1291396
0.0129993 | 193745000 | 0.0130019 | 158608000 |  |  | C3 | 125.711 | 47698250000000 | 428208000000000 | 45.03341 | 20.75858 | 49.58756 | 59.1721677 | 1.193287 | 0.1113904
0.0139792 | 203418000 | 0.0139389 | 154115000
0.0149929 | 195368000 | 0.0149368 | 135772000
0.016016 | 204682000 | 0.0159799 | 131273000
0.0169786 | 199871000 | 0.0168151 | 133922000
0.0179804 | 181629000 | 0.0180751 | 127716000
0.0189697 | 179109000 | 0.0189972 | 124653000
0.0199925 | 171997000 | 0.0200119 | 128234000
0.0210047 | 176103000 | 0.0210762 | 117611000
0.0219883 | 168376000 | 0.0220045 | 127784000
0.022975 | 166977000 | 0.0230589 | 118395000
0.0240369 | 169288000 | 0.023955 | 118086000
0.0249957 | 173641000
0.0260109 | 174550000
0.0270271 | 174051000
0.0280122 | 181680000
0.0289998 | 189277000
0.0300117 | 191968000
0.0309902 | 180057000
0.0319913 | 183432000
0.0330492 | 198092000
0.0341097 | 203168000

## 400K_SR100_Stress
Config | 1 | Config 2 |  | Config3 |  | AverageValue of Last 0.5%
0.00100305 | 133135000 | 0.00096455 | 141072000 | 0.00100922 | 145095000 |  | TotalStress | RhoI | Rho | TauF1 | TauF2 | TauF | Tau | Tau/TauF | RhoI/Rho
0.00195105 | 151436000 | 0.00198499 | 159861000 | 0.00200223 | 157343000 | C1 | 134.5096 | 20713220000000 | 128675600000000 | 29.67614 | 11.37937 | 31.78307 | 63.31366872 | 1.992057 | 0.1609724
0.00300435 | 147107000 | 0.00298361 | 177334000 | 0.00299889 | 179079000 | C2 | 111.4318 | 61122033333333.3 | 158345500000000 | 50.97796 | 12.6233 | 52.51762 | 52.45094826 | 0.9987305 | 0.3860042
0.00406285 | 152224000 | 0.00405299 | 189427000 | 0.00401574 | 173672000 | C3 | 146.9014 | 39632140000000 | 172208400000000 | 41.04945 | 13.16429 | 43.10865 | 69.14648898 | 1.604005 | 0.2301406
0.00491866 | 150657000 | 0.00499286 | 191513000 | 0.00498702 | 179048000
0.00588823 | 152861000 | 0.00596458 | 188496000 | 0.00606104 | 166694000
0.00700253 | 148531000 | 0.00703084 | 182395000 | 0.00705237 | 171296000
0.00808125 | 157635000 | 0.00797811 | 177427000 | 0.00808073 | 171607000
0.00900344 | 157475000 | 0.00899288 | 184501000 | 0.00908066 | 163539000
0.00983994 | 159633000 | 0.0099876 | 183676000 | 0.0100073 | 165636000
0.0109546 | 158334000 | 0.0109844 | 183431000 | 0.0110286 | 164523000
0.0120175 | 148019000 | 0.0119833 | 177833000 | 0.0120155 | 163538000
0.0130162 | 138985000 | 0.0130141 | 175879000 | 0.0129099 | 170562000
0.014014 | 143794000 | 0.0139991 | 172847000 | 0.0139741 | 168225000 | 1-1.5%
0.015016 | 150247000 | 0.0149295 | 193458000 | 0.0150037 | 152920000 | C1 | 147.8758 | 18017560000000 | 128001000000000 | 27.6778 | 11.3495 | 29.91441 | 69.60513906 | 2.32681 | 0.1407611
0.0160033 | 146068000 | 0.0160176 | 183819000 | 0.0160084 | 168054000 | C2 | 180.6896 | 27495040000000 | 134356400000000 | 34.19092 | 11.62785 | 36.11406 | 85.05059472 | 2.355055 | 0.2046426
0.0169705 | 141798000 | 0.0169467 | 206434000 | 0.0169991 | 165813000 | C3 | 163.9536 | 18663160000000 | 130183200000000 | 28.16931 | 11.44584 | 30.40587 | 77.17295952 | 2.538094 | 0.1433607
0.017963 | 140701000 | 0.0179997 | 201263000 | 0.017996 | 177351000
0.0190256 | 139286000 | 0.0190322 | 178870000 | 0.0189916 | 173024000
0.0199899 | 144587000 | 0.0199931 | 178253000 | 0.0199893 | 177340000
0.0210189 | 136511000 | 0.0209919 | 179369000 | 0.0210129 | 177153000
0.0220262 | 141857000 | 0.0220331 | 168658000 | 0.0220072 | 179877000
0.0230102 | 141320000 | 0.0229667 | 159993000 | 0.0229843 | 180974000
0.0239974 | 145505000 | 0.0239774 | 155129000 | 0.0240046 | 177700000
0.0248874 | 143613000 | 0.0250117 | 138106000 | 0.0250748 | 162146000
0.0259781 | 139523000 | 0.0259907 | 125283000 | 0.0259812 | 159914000
0.0270155 | 131931000 | 0.0269809 | 115659000 | 0.0269566 | 161260000
0.0279952 | 133028000 | 0.0281636 | 103274000 | 0.0279655 | 147524000
0.0290926 | 135754000 | 0.0289706 | 96426500 | 0.0289957 | 140054000
0.0299866 | 132312000 | 0.0299872 | 89842300 | 0.0299948 | 125755000
0.0310285 | 132349000 | 0.0310075 | 84823400 | 0.0310206 | 112929000
0.0318894 | 132765000 | 0.0320211 | 80287700 | 0.0319805 | 102075000
0.0329781 | 126901000 | 0.0330056 | 75223100 | 0.0329864 | 93792000
0.0340371 | 122021000 | 0.0339336 | 72612900 | 0.0339954 | 86564400
0.0349071 | 120486000 | 0.0349799 | 67636900 | 0.0350567 | 79662700
0.0359954 | 123107000 | 0.0359858 | 64497600 | 0.0359689 | 74547100
0.0370021 | 118842000 | 0.0370156 | 63104800 | 0.0369815 | 68954500
0.0379667 | 120527000 | 0.0379832 | 61166700 | 0.0380006 | 66630100
0.0390098 | 110621000 | 0.0389982 | 59172300 | 0.0389922 | 62633700
0.040006 | 102154000 | 0.0400317 | 56925300 | 0.0399882 | 59181000
0.0409747 | 97724800 | 0.0410036 | 55122200 | 0.0409985 | 57589400
0.0420212 | 97546100 | 0.0419811 | 52726300 | 0.0420185 | 54539000
0.0429143 | 91560200 | 0.0429805 | 51406600 | 0.0429729 | 54421000
0.0440009 | 88212600 | 0.0440313 | 49362000 | 0.0440452 | 51515200
0.0450019 | 91367900 | 0.0450174 | 47961100 | 0.0450626 | 51207100
0.0460726 | 87985000 | 0.0458763 | 46581200 | 0.0459514 | 48987100
0.0469727 | 82759600 |  |  | 0.0470057 | 49622700
0.0479596 | 81393400 |  |  | 0.0480148 | 46195800
0.0489212 | 82852400 |  |  | 0.0489706 | 47272000
0.0499793 | 82325900 |  |  | 0.0499974 | 46928000
0.0510426 | 84656400
0.0520212 | 86988100
0.0529936 | 87179600
0.0540112 | 85878100
0.0549946 | 85071300

## 400K_SR100
Config1 | [11 empty] | Config2 | [11 empty] | Config3 | [11 empty] | Pstrain | Total | Totalmin | Totalmax | Junction | Junctionmin | Junctionmax
0.00100305 | 0.00163748 | 127629000000000 | 8499870000 | 0 | 0 | 2 | 30492100000000 | 30102000000000 | 29643300000000 | 29842100000000 | 7549640000000 | 0.00096455 | 0.0016368 | 127824000000000 | 22194400000 | 0 | 0 | 2 | 29941100000000 | 29694800000000 | 29994600000000 | 29531300000000 | 8662350000000 | 0.00100922 | 0.00170064 | 128466000000000 | 8021510000 | 0 | 0 | 2 | 30153800000000 | 30085700000000 | 30148700000000 | 29875900000000 | 8201610000000 | 0.00100305 | 127973000000000 | 127629000000000 | 128466000000000 | 8137866666666.7 | 7549640000000 | 8662350000000
0.00195105 | 0.00267269 | 128639000000000 | 44111500000 | 0 | 0 | 2 | 29661300000000 | 29281200000000 | 29318300000000 | 28976300000000 | 11402100000000 | 0.00198499 | 0.00274677 | 129130000000000 | 17786500000 | 0 | 0 | 2 | 27945600000000 | 28637500000000 | 27757000000000 | 28040000000000 | 16749800000000 | 0.00200223 | 0.00275202 | 128441000000000 | 23279500000 | 0 | 0 | 2 | 28142900000000 | 28072200000000 | 28585900000000 | 28289600000000 | 15350800000000 | 0.00195105 | 128736666666667 | 128441000000000 | 129130000000000 | 14500900000000 | 11402100000000 | 16749800000000
0.00300435 | 0.00370536 | 128629000000000 | 7714150000 | 0 | 0 | 2 | 29047700000000 | 28483900000000 | 29001800000000 | 28465900000000 | 13627600000000 | 0.00298361 | 0.00382865 | 129674000000000 | 12891600000 | 0 | 0 | 2 | 26564200000000 | 27431800000000 | 27337400000000 | 26905400000000 | 21418300000000 | 0.00299889 | 0.00385225 | 129393000000000 | 63186600000 | 0 | 0 | 2 | 27686900000000 | 27293800000000 | 27483300000000 | 27910400000000 | 18986000000000 | 0.00300435 | 129232000000000 | 128629000000000 | 129674000000000 | 18010633333333.3 | 13627600000000 | 21418300000000
0.00406285 | 0.00478823 | 128166000000000 | 8892800000 | 0 | 0 | 2 | 28634400000000 | 27704600000000 | 28504900000000 | 27771900000000 | 15549400000000 | 0.00405299 | 0.00495565 | 129396000000000 | 6767290000 | 0 | 0 | 2 | 25569800000000 | 25660400000000 | 26315900000000 | 26651200000000 | 25195200000000 | 0.00401574 | 0.00484333 | 129350000000000 | 28444600000 | 0 | 0 | 2 | 27113400000000 | 26680100000000 | 26700800000000 | 28131300000000 | 20724900000000 | 0.00406285 | 128970666666667 | 128166000000000 | 129396000000000 | 20489833333333.3 | 15549400000000 | 25195200000000
0.00491866 | 0.00563657 | 128204000000000 | 32050000000 | 0 | 0 | 2 | 28456700000000 | 27165200000000 | 28315400000000 | 27082100000000 | 17184900000000 | 0.00499286 | 0.00590546 | 131741000000000 | 13853100000 | 0 | 0 | 2 | 26305100000000 | 25824200000000 | 27228700000000 | 26680000000000 | 25701700000000 | 0.00498702 | 0.00584023 | 129659000000000 | 9406510000 | 0 | 0 | 2 | 27893100000000 | 26846300000000 | 26763100000000 | 27875100000000 | 20278600000000 | 0.00491866 | 129868000000000 | 128204000000000 | 131741000000000 | 21055066666666.7 | 17184900000000 | 25701700000000
0.00588823 | 0.00661664 | 128443000000000 | 13647700000 | 0 | 0 | 2 | 28131300000000 | 27272400000000 | 27409500000000 | 26986200000000 | 18643400000000 | 0.00596458 | 0.00686281 | 132850000000000 | 8569800000 | 0 | 0 | 2 | 26566000000000 | 25774000000000 | 26656300000000 | 27550600000000 | 26302500000000 | 0.00606104 | 0.00685537 | 130213000000000 | 14406400000 | 0 | 0 | 2 | 27883100000000 | 27641000000000 | 26810000000000 | 27761100000000 | 20115700000000 | 0.00588823 | 130502000000000 | 128443000000000 | 132850000000000 | 21687200000000 | 18643400000000 | 26302500000000
0.00700253 | 0.00771032 | 128655000000000 | 37009300000 | 0 | 0 | 2 | 28075100000000 | 26810900000000 | 28166900000000 | 27034800000000 | 18567100000000 | 0.00703084 | 0.00789999 | 131671000000000 | 199981000000 | 0 | 0 | 2 | 26467300000000 | 24994900000000 | 26125000000000 | 26526300000000 | 27520500000000 | 0.00705237 | 0.00786864 | 130737000000000 | 9163660000 | 0 | 0 | 2 | 28016400000000 | 27814700000000 | 27365200000000 | 27728100000000 | 19812200000000 | 0.00700253 | 130354333333333 | 128655000000000 | 131671000000000 | 21966600000000 | 18567100000000 | 27520500000000
0.00808125 | 0.00883247 | 128312000000000 | 10869300000 | 0 | 0 | 2 | 28512500000000 | 27226600000000 | 28201100000000 | 27486900000000 | 16884800000000 | 0.00797811 | 0.00882359 | 130929000000000 | 20329300000 | 0 | 0 | 2 | 26462100000000 | 25520700000000 | 26889800000000 | 26876800000000 | 25164300000000 | 0.00808073 | 0.00889849 | 130386000000000 | 13772400000 | 0 | 0 | 2 | 28244800000000 | 27676000000000 | 27600000000000 | 28314700000000 | 18549100000000 | 0.00808125 | 129875666666667 | 128312000000000 | 130929000000000 | 20199400000000 | 16884800000000 | 25164300000000
0.00900344 | 0.00975394 | 127876000000000 | 15473000000 | 0 | 0 | 2 | 28569100000000 | 27555100000000 | 28091500000000 | 26807900000000 | 16852400000000 | 0.00899288 | 0.00987207 | 130240000000000 | 10189600000 | 0 | 0 | 2 | 25245300000000 | 25034200000000 | 26509100000000 | 27130100000000 | 26321500000000 | 0.00908066 | 0.00985999 | 130294000000000 | 52548600000 | 0 | 0 | 2 | 28597600000000 | 27353200000000 | 27579100000000 | 27934500000000 | 18828400000000 | 0.00900344 | 129470000000000 | 127876000000000 | 130294000000000 | 20667433333333.3 | 16852400000000 | 26321500000000
0.00983994 | 0.0106007 | 127798000000000 | 20887900000 | 0 | 0 | 2 | 28182300000000 | 27005400000000 | 27648200000000 | 26171300000000 | 18790200000000 | 0.0099876 | 0.0108629 | 131620000000000 | 12422100000 | 0 | 0 | 2 | 25548800000000 | 26161700000000 | 26832700000000 | 27507400000000 | 25566000000000 | 0.0100073 | 0.0107966 | 130647000000000 | 8177290000 | 0 | 0 | 2 | 28612300000000 | 28061200000000 | 27725400000000 | 28548600000000 | 17689500000000 | 0.00983994 | 130021666666667 | 127798000000000 | 131620000000000 | 20681900000000 | 17689500000000 | 25566000000000
0.0109546 | 0.0117092 | 128406000000000 | 14925200000 | 0 | 0 | 2 | 28958300000000 | 27138600000000 | 27857300000000 | 26885000000000 | 17566800000000 | 0.0109844 | 0.0118584 | 133996000000000 | 15732300000 | 0 | 0 | 2 | 26013800000000 | 28426200000000 | 27617900000000 | 28835200000000 | 23100800000000 | 0.0110286 | 0.0118127 | 130392000000000 | 10851000000 | 0 | 0 | 2 | 28177100000000 | 28240600000000 | 27534300000000 | 28972200000000 | 17465600000000 | 0.0109546 | 130931333333333 | 128406000000000 | 133996000000000 | 19377733333333.3 | 17465600000000 | 23100800000000
0.0120175 | 0.0127229 | 128001000000000 | 18592800000 | 0 | 0 | 2 | 28655200000000 | 27224100000000 | 27798700000000 | 27387000000000 | 16934600000000 | 0.0119833 | 0.0128307 | 135111000000000 | 13181200000 | 0 | 0 | 2 | 26784800000000 | 26818000000000 | 27824800000000 | 27954300000000 | 25728400000000 | 0.0120155 | 0.0127948 | 130519000000000 | 3482290000 | 0 | 0 | 2 | 28566600000000 | 27712300000000 | 27841700000000 | 28372900000000 | 18019200000000 | 0.0120175 | 131210333333333 | 128001000000000 | 135111000000000 | 20227400000000 | 16934600000000 | 25728400000000
0.0130162 | 0.0136786 | 127573000000000 | 51601000000 | 0 | 0 | 2 | 27938500000000 | 27113900000000 | 27657300000000 | 26849800000000 | 18010700000000 | 0.0130141 | 0.0138522 | 135744000000000 | 16454700000 | 0 | 0 | 2 | 26125500000000 | 25986300000000 | 26950300000000 | 28365300000000 | 28312300000000 | 0.0129099 | 0.0137227 | 130435000000000 | 20171900000 | 0 | 0 | 2 | 28264300000000 | 27359700000000 | 27891500000000 | 27516300000000 | 19401000000000 | 0.0130162 | 131250666666667 | 127573000000000 | 135744000000000 | 21908000000000 | 18010700000000 | 28312300000000
0.014014 | 0.0146993 | 127810000000000 | 16193500000 | 0 | 0 | 2 | 27498400000000 | 26694100000000 | 28090800000000 | 26727200000000 | 18799400000000 | 0.0139991 | 0.0148228 | 132913000000000 | 14179500000 | 0 | 0 | 2 | 24521700000000 | 24389500000000 | 26958500000000 | 27198300000000 | 29842700000000 | 0.0139741 | 0.0147758 | 130206000000000 | 38324800000 | 0 | 0 | 2 | 27964900000000 | 26779900000000 | 27732500000000 | 27706300000000 | 20020900000000 | 0.014014 | 130309666666667 | 127810000000000 | 132913000000000 | 22887666666666.7 | 18799400000000 | 29842700000000
0.015016 | 0.0157321 | 128215000000000 | 16114600000 | 0 | 0 | 2 | 27631700000000 | 27069000000000 | 28023400000000 | 26714400000000 | 18776300000000 | 0.0149295 | 0.0158514 | 134018000000000 | 58911200000 | 0 | 0 | 2 | 23548700000000 | 25022500000000 | 26851500000000 | 28102200000000 | 30491000000000 | 0.0150037 | 0.0157324 | 129364000000000 | 12905100000 | 0 | 0 | 2 | 28021700000000 | 27613700000000 | 27935000000000 | 27383400000000 | 18409100000000 | 0.015016 | 130532333333333 | 128215000000000 | 134018000000000 | 22558800000000 | 18409100000000 | 30491000000000
0.0160033 | 0.0166995 | 128202000000000 | 12341800000 | 0 | 0 | 2 | 27988200000000 | 26451400000000 | 27688000000000 | 26856600000000 | 19217300000000 | 0.0160176 | 0.0168936 | 135917000000000 | 48449700000 | 0 | 0 | 2 | 23705200000000 | 24492400000000 | 27581700000000 | 27599900000000 | 32535900000000 | 0.0160084 | 0.0168093 | 130111000000000 | 20967300000 | 0 | 0 | 2 | 29172200000000 | 28042100000000 | 28231700000000 | 28253000000000 | 16411500000000 | 0.0160033 | 131410000000000 | 128202000000000 | 135917000000000 | 22721566666666.7 | 16411500000000 | 32535900000000
0.0169705 | 0.0176463 | 128385000000000 | 5184610000 | 0 | 0 | 2 | 27817700000000 | 26342500000000 | 27369100000000 | 26760000000000 | 20095400000000 | 0.0169467 | 0.0179304 | 138548000000000 | 18718100000 | 0 | 0 | 2 | 22591900000000 | 24233700000000 | 28310400000000 | 28233000000000 | 35175000000000 | 0.0169991 | 0.0177893 | 130767000000000 | 45466500000 | 0 | 0 | 2 | 29699300000000 | 27682000000000 | 27767100000000 | 28297400000000 | 17320400000000 | 0.0169705 | 132566666666667 | 128385000000000 | 138548000000000 | 24196933333333.3 | 17320400000000 | 35175000000000
0.017963 | 0.0186336 | 127624000000000 | 24354900000 | 0 | 0 | 2 | 27454700000000 | 26658400000000 | 27507500000000 | 26013500000000 | 19989500000000 | 0.0179997 | 0.0189587 | 141679000000000 | 13484900000 | 0 | 0 | 2 | 22216300000000 | 22771900000000 | 28431400000000 | 28746800000000 | 39506000000000 | 0.017996 | 0.0188412 | 130526000000000 | 5309710000 | 0 | 0 | 2 | 28968300000000 | 26784600000000 | 27181900000000 | 28213600000000 | 19377800000000 | 0.017963 | 133276333333333 | 127624000000000 | 141679000000000 | 26291100000000 | 19377800000000 | 39506000000000
0.0190256 | 0.0196894 | 127607000000000 | 13665200000 | 0 | 0 | 2 | 27089400000000 | 27037400000000 | 27366600000000 | 26014500000000 | 20098900000000 | 0.0190322 | 0.0198845 | 144993000000000 | 8893240000 | 0 | 0 | 2 | 22059500000000 | 24498700000000 | 31266400000000 | 29763600000000 | 37404000000000 | 0.0189916 | 0.0198161 | 132511000000000 | 6215720000 | 0 | 0 | 2 | 28290000000000 | 27623400000000 | 28170700000000 | 28297900000000 | 20127100000000 | 0.0190256 | 135037000000000 | 127607000000000 | 144993000000000 | 25876666666666.7 | 20098900000000 | 37404000000000
0.0199899 | 0.020679 | 128747000000000 | 21760000000 | 0 | 0 | 2 | 27413900000000 | 26905200000000 | 27628200000000 | 26925800000000 | 19874000000000 | 0.0199931 | 0.0208425 | 145853000000000 | 11942300000 | 0 | 0 | 2 | 19546200000000 | 24594400000000 | 31953000000000 | 29138600000000 | 40619000000000 | 0.0199893 | 0.0208344 | 131506000000000 | 8962480000 | 0 | 0 | 2 | 27135400000000 | 27539600000000 | 27823300000000 | 27858100000000 | 21148300000000 | 0.0199899 | 135368666666667 | 128747000000000 | 145853000000000 | 27213766666666.7 | 19874000000000 | 40619000000000
0.0210189 | 0.0216695 | 128912000000000 | 9840910000 | 0 | 0 | 2 | 27226400000000 | 26815700000000 | 28045800000000 | 26912600000000 | 19911600000000 | 0.0209919 | 0.0218466 | 149437000000000 | 22600300000 | 0 | 0 | 2 | 21105700000000 | 25906800000000 | 31638100000000 | 29476200000000 | 41309200000000 | 0.0210129 | 0.0218571 | 133799000000000 | 8907280000 | 0 | 0 | 2 | 28328900000000 | 27407200000000 | 26735800000000 | 27893100000000 | 23432200000000 | 0.0210189 | 137382666666667 | 128912000000000 | 149437000000000 | 28217666666666.7 | 19911600000000 | 41309200000000
0.0220262 | 0.0227023 | 129414000000000 | 8209990000 | 0 | 0 | 2 | 27245600000000 | 26547800000000 | 28064500000000 | 26875700000000 | 20680600000000 | 0.0220331 | 0.0228367 | 154968000000000 | 5960060000 | 0 | 0 | 2 | 24400100000000 | 27301100000000 | 32402600000000 | 29580300000000 | 41282200000000 | 0.0220072 | 0.0228644 | 136415000000000 | 9411180000 | 0 | 0 | 2 | 29044800000000 | 28426900000000 | 26940100000000 | 28920500000000 | 23078900000000 | 0.0220262 | 140265666666667 | 129414000000000 | 154968000000000 | 28347233333333.3 | 20680600000000 | 41282200000000
0.0230102 | 0.0236837 | 130832000000000 | 13800000000 | 0 | 0 | 2 | 27526600000000 | 26648300000000 | 28597900000000 | 27842600000000 | 20216400000000 | 0.0229667 | 0.0237291 | 159273000000000 | 6583310000 | 0 | 0 | 2 | 24854100000000 | 28512900000000 | 34981900000000 | 30941800000000 | 39981100000000 | 0.0229843 | 0.0238467 | 141083000000000 | 12815700000 | 0 | 0 | 2 | 29570400000000 | 29685200000000 | 28712500000000 | 29730000000000 | 23384400000000 | 0.0230102 | 143729333333333 | 130832000000000 | 159273000000000 | 27860633333333.3 | 20216400000000 | 39981100000000
0.0239974 | 0.0246909 | 131312000000000 | 25053200000 | 0 | 0 | 2 | 28139700000000 | 26779600000000 | 27789000000000 | 28340800000000 | 20260200000000 | 0.0239774 | 0.0247166 | 166527000000000 | 2935630000 | 0 | 0 | 2 | 25089000000000 | 28961400000000 | 37145300000000 | 32703200000000 | 42626100000000 | 0.0240046 | 0.0248514 | 143154000000000 | 24771500000 | 0 | 0 | 2 | 29017100000000 | 30700200000000 | 29188900000000 | 29317800000000 | 24929200000000 | 0.0239974 | 146997666666667 | 131312000000000 | 166527000000000 | 29271833333333.3 | 20260200000000 | 42626100000000
0.0248874 | 0.0255719 | 131170000000000 | 19829600000 | 0 | 0 | 2 | 28046900000000 | 26854800000000 | 27636600000000 | 28220900000000 | 20409700000000 | 0.0250117 | 0.0256698 | 174015000000000 | 3179260000 | 0 | 0 | 2 | 25906500000000 | 29764900000000 | 38206600000000 | 33741500000000 | 46392000000000 | 0.0250748 | 0.0258474 | 149355000000000 | 2367270000 | 0 | 0 | 2 | 29467800000000 | 32247600000000 | 29517400000000 | 30724500000000 | 27397900000000 | 0.0248874 | 151513333333333 | 131170000000000 | 174015000000000 | 31399866666666.7 | 20409700000000 | 46392000000000
0.0259781 | 0.0266431 | 130511000000000 | 11370000000 | 0 | 0 | 2 | 28567100000000 | 26637800000000 | 27996400000000 | 27761100000000 | 19548300000000 | 0.0259907 | 0.0265878 | 180940000000000 | 1437960000 | 0 | 0 | 2 | 25204900000000 | 30431500000000 | 39633500000000 | 34752100000000 | 50918400000000 | 0.0259812 | 0.0267433 | 149599000000000 | 6056370000 | 0 | 0 | 2 | 29653700000000 | 31975000000000 | 30423500000000 | 29572600000000 | 27974500000000 | 0.0259781 | 153683333333333 | 130511000000000 | 180940000000000 | 32813733333333.3 | 19548300000000 | 50918400000000
0.0270155 | 0.0276443 | 129593000000000 | 11571900000 | 0 | 0 | 2 | 27744700000000 | 26624500000000 | 27765500000000 | 27508300000000 | 19946800000000 | 0.0269809 | 0.027532 | 187401000000000 | 861549000 | 0 | 0 | 2 | 23882400000000 | 30805500000000 | 40164800000000 | 35782500000000 | 56765700000000 | 0.0269566 | 0.027725 | 154978000000000 | 1366800000 | 0 | 0 | 2 | 31820200000000 | 31823400000000 | 32578100000000 | 30567600000000 | 28188700000000 | 0.0270155 | 157324000000000 | 129593000000000 | 187401000000000 | 34967066666666.7 | 19946800000000 | 56765700000000
0.0279952 | 0.0286292 | 128944000000000 | 15155400000 | 0 | 0 | 2 | 27453200000000 | 26383600000000 | 27707600000000 | 27021500000000 | 20378300000000 | 0.0281636 | 0.0286557 | 195312000000000 | 5968310000 | 0 | 0 | 2 | 23018800000000 | 30404500000000 | 40888300000000 | 36468700000000 | 64531000000000 | 0.0279655 | 0.0286686 | 163320000000000 | 3547340000 | 0 | 0 | 2 | 31657900000000 | 32343600000000 | 34349300000000 | 31423500000000 | 33545200000000 | 0.0279952 | 162525333333333 | 128944000000000 | 195312000000000 | 39484833333333.3 | 20378300000000 | 64531000000000
0.0290926 | 0.0297397 | 128707000000000 | 30099500000 | 0 | 0 | 2 | 27376500000000 | 26235400000000 | 27186000000000 | 26753500000000 | 21155600000000 | 0.0289706 | 0.0294301 | 200183000000000 | 814004000 | 0 | 0 | 2 | 22529300000000 | 30109000000000 | 40861600000000 | 36315900000000 | 70367000000000 | 0.0289957 | 0.0296631 | 171612000000000 | 2402730000 | 0 | 0 | 2 | 33604600000000 | 32307300000000 | 35583700000000 | 31782400000000 | 38333700000000 | 0.0290926 | 166834000000000 | 128707000000000 | 200183000000000 | 43285433333333.3 | 21155600000000 | 70367000000000
0.0299866 | 0.0306173 | 128473000000000 | 6045850000 | 0 | 0 | 2 | 27102700000000 | 26095000000000 | 27167600000000 | 26812600000000 | 21290500000000 | 0.0299872 | 0.0304154 | 206039000000000 | 374830000 | 0 | 0 | 2 | 21693600000000 | 29875000000000 | 40436300000000 | 36276000000000 | 77758100000000 | 0.0299948 | 0.030594 | 181031000000000 | 1470660000 | 0 | 0 | 2 | 34435000000000 | 32243400000000 | 36985900000000 | 31785500000000 | 45581300000000 | 0.0299866 | 171847666666667 | 128473000000000 | 206039000000000 | 48209966666666.7 | 21290500000000 | 77758100000000
0.0310285 | 0.0316593 | 127661000000000 | 15517600000 | 0 | 0 | 2 | 27297800000000 | 26414100000000 | 27516600000000 | 25625700000000 | 20794900000000 | 0.0310075 | 0.0314117 | 212150000000000 | 609084000 | 0 | 0 | 2 | 21427000000000 | 29419000000000 | 40378300000000 | 36912100000000 | 84010900000000 | 0.0310206 | 0.0315587 | 190101000000000 | 1910290000 | 0 | 0 | 2 | 35061300000000 | 32570600000000 | 37756500000000 | 32200300000000 | 52511800000000
0.0318894 | 0.0325222 | 127233000000000 | 27554400000 | 0 | 0 | 2 | 27248000000000 | 26591700000000 | 27071100000000 | 25224200000000 | 21097100000000 | 0.0320211 | 0.0324037 | 217668000000000 | 366724000 | 0 | 0 | 2 | 21135600000000 | 28885700000000 | 40662200000000 | 37168800000000 | 89815000000000 | 0.0319805 | 0.0324669 | 197582000000000 | 928549000 | 0 | 0 | 2 | 35132600000000 | 32392300000000 | 37959000000000 | 32057200000000 | 60040400000000
0.0329781 | 0.033583 | 126929000000000 | 83090500000 | 0 | 0 | 2 | 27341500000000 | 26207900000000 | 26774000000000 | 25390500000000 | 21210900000000 | 0.0330056 | 0.033364 | 223212000000000 | 448753000 | 0 | 0 | 2 | 20940900000000 | 28470800000000 | 40634900000000 | 37312500000000 | 95853000000000 | 0.0329864 | 0.0334334 | 204529000000000 | 1828160000 | 0 | 0 | 2 | 34900400000000 | 31912900000000 | 37831500000000 | 31687000000000 | 68197100000000
0.0340371 | 0.0346188 | 126334000000000 | 20872500000 | 0 | 0 | 2 | 27124900000000 | 25842600000000 | 26819300000000 | 25360700000000 | 21186500000000 | 0.0339336 | 0.0342797 | 228463000000000 | 359219000 | 0 | 0 | 2 | 20987400000000 | 28524400000000 | 40649600000000 | 37380300000000 | 100921000000000 | 0.0339954 | 0.0344079 | 211553000000000 | 656165000 | 0 | 0 | 2 | 34478700000000 | 31836600000000 | 37803900000000 | 31499300000000 | 75932600000000
0.0349071 | 0.0354814 | 125997000000000 | 18802500000 | 0 | 0 | 2 | 26981900000000 | 25457100000000 | 27162000000000 | 25158000000000 | 21238100000000 | 0.0349799 | 0.0353022 | 234722000000000 | 406621000 | 0 | 0 | 2 | 20989400000000 | 28312400000000 | 40746000000000 | 37577800000000 | 107097000000000 | 0.0350567 | 0.0354363 | 218447000000000 | 2111100000 | 0 | 0 | 2 | 34439200000000 | 31240700000000 | 37884000000000 | 31613900000000 | 83268900000000
0.0359954 | 0.0365822 | 126226000000000 | 13207500000 | 0 | 0 | 2 | 26688300000000 | 24893100000000 | 26874800000000 | 25141900000000 | 22625300000000 | 0.0359858 | 0.0362931 | 240268000000000 | 519664000 | 0 | 0 | 2 | 20988900000000 | 27828500000000 | 40845700000000 | 37462600000000 | 113143000000000 | 0.0359689 | 0.0363242 | 224123000000000 | 90591700 | 0 | 0 | 2 | 34362100000000 | 30975300000000 | 37829500000000 | 31428800000000 | 89527000000000
0.0370021 | 0.0375686 | 126146000000000 | 5849240000 | 0 | 0 | 2 | 26467000000000 | 24832400000000 | 26343100000000 | 25110400000000 | 23392500000000 | 0.0370156 | 0.0373163 | 245890000000000 | 506547000 | 0 | 0 | 2 | 21191600000000 | 27464800000000 | 41032900000000 | 37349400000000 | 118851000000000 | 0.0369815 | 0.0373101 | 230894000000000 | 279717000 | 0 | 0 | 2 | 34085700000000 | 31200500000000 | 37731200000000 | 31353000000000 | 96523500000000
0.0379667 | 0.0385412 | 125896000000000 | 15686000000 | 0 | 0 | 2 | 26224800000000 | 24300600000000 | 26309600000000 | 24514500000000 | 24545900000000 | 0.0379832 | 0.0382747 | 250723000000000 | 1598510000 | 0 | 0 | 2 | 21049500000000 | 27362900000000 | 41004000000000 | 37490700000000 | 123816000000000 | 0.0380006 | 0.0383182 | 237529000000000 | 397144000 | 0 | 0 | 2 | 34144600000000 | 30958300000000 | 37709200000000 | 31299100000000 | 103417000000000
0.0390098 | 0.0395371 | 125191000000000 | 53826400000 | 0 | 0 | 2 | 25399300000000 | 24327500000000 | 26208500000000 | 24313100000000 | 24941600000000 | 0.0389982 | 0.0392802 | 255076000000000 | 1130380000 | 0 | 0 | 2 | 21185800000000 | 27055000000000 | 41059600000000 | 37828700000000 | 127947000000000 | 0.0389922 | 0.0392907 | 243628000000000 | 251580000 | 0 | 0 | 2 | 34284700000000 | 30784200000000 | 37548100000000 | 30930700000000 | 110077000000000
0.040006 | 0.0404929 | 124601000000000 | 34925800000 | 0 | 0 | 2 | 24854500000000 | 23636100000000 | 25836000000000 | 24167500000000 | 26101400000000 | 0.0400317 | 0.040303 | 260044000000000 | 6266270000 | 0 | 0 | 2 | 21339800000000 | 27096100000000 | 40939700000000 | 37714900000000 | 132954000000000 | 0.0399882 | 0.0402702 | 249515000000000 | 836879000 | 0 | 0 | 2 | 34174500000000 | 30670600000000 | 37272800000000 | 30647600000000 | 116747000000000
0.0409747 | 0.0414405 | 123925000000000 | 36995100000 | 0 | 0 | 2 | 24330100000000 | 23698000000000 | 25276500000000 | 23515100000000 | 27103200000000 | 0.0410036 | 0.0412663 | 264718000000000 | 2285880000 | 0 | 0 | 2 | 21364000000000 | 26966700000000 | 41078300000000 | 37608300000000 | 137701000000000 | 0.0409985 | 0.041273 | 255613000000000 | 239488000 | 0 | 0 | 2 | 34194700000000 | 30775400000000 | 37119800000000 | 30375700000000 | 123145000000000
0.0420212 | 0.0424861 | 123773000000000 | 51203200000 | 0 | 0 | 2 | 24148100000000 | 23468000000000 | 24620300000000 | 23524700000000 | 28011000000000 | 0.0419811 | 0.0422324 | 269437000000000 | 203234000 | 0 | 0 | 2 | 21203600000000 | 26869000000000 | 41064100000000 | 37560500000000 | 142740000000000 | 0.0420185 | 0.0422784 | 261320000000000 | 449293000 | 0 | 0 | 2 | 34256200000000 | 30639400000000 | 37169400000000 | 30058400000000 | 129193000000000
0.0429143 | 0.0433507 | 123405000000000 | 9287740000 | 0 | 0 | 2 | 24128300000000 | 23443800000000 | 24211800000000 | 23545700000000 | 28075600000000 | 0.0429805 | 0.0432255 | 274231000000000 | 1284730000 | 0 | 0 | 2 | 21288600000000 | 26822400000000 | 41088500000000 | 37594900000000 | 147436000000000 | 0.0429729 | 0.0432323 | 265950000000000 | 1917010000 | 0 | 0 | 2 | 34315000000000 | 30681500000000 | 37213800000000 | 29863000000000 | 133874000000000
0.0440009 | 0.0444215 | 123027000000000 | 57009400000 | 0 | 0 | 2 | 23952000000000 | 23326800000000 | 23865700000000 | 23305100000000 | 28571400000000 | 0.0440313 | 0.0442666 | 278845000000000 | 827104000 | 0 | 0 | 2 | 21417500000000 | 27036000000000 | 41231900000000 | 37326700000000 | 151833000000000 | 0.0440452 | 0.0442907 | 270667000000000 | 177811000 | 0 | 0 | 2 | 34077100000000 | 30470300000000 | 37432400000000 | 29784000000000 | 138900000000000
0.0450019 | 0.0454374 | 122818000000000 | 54146600000 | 0 | 0 | 2 | 23794200000000 | 22970300000000 | 23875700000000 | 23106600000000 | 29071200000000 | 0.0450174 | 0.045246 | 283501000000000 | 1522900000 | 0 | 0 | 2 | 21580800000000 | 27482600000000 | 41485800000000 | 36944600000000 | 156007000000000 | 0.0450626 | 0.0453067 | 274870000000000 | 1369680000 | 0 | 0 | 2 | 33888100000000 | 30105500000000 | 37798100000000 | 29779300000000 | 143296000000000
0.0460726 | 0.046492 | 122591000000000 | 33590700000 | 0 | 0 | 2 | 23536600000000 | 22488700000000 | 23518400000000 | 22898800000000 | 30148800000000 | 0.0458763 | 0.0460983 | 287865000000000 | 0 | 0 | 0 | 2 | 21576000000000 | 27672600000000 | 41670400000000 | 36882900000000 | 160063000000000 | 0.0459514 | 0.0461849 | 278143000000000 | 499321000 | 0 | 0 | 2 | 33862600000000 | 29744100000000 | 38198000000000 | 29989700000000 | 146346000000000
0.0469727 | 0.0473673 | 122552000000000 | 10624600000 | 0 | 0 | 2 | 23452100000000 | 22860900000000 | 23564900000000 | 23123600000000 | 29550300000000 | [12 empty] | 0.0470057 | 0.0472422 | 281365000000000 | 831074000 | 0 | 0 | 2 | 33780600000000 | 29294200000000 | 38227000000000 | 30532300000000 | 149528000000000
0.0479596 | 0.0483477 | 122604000000000 | 45169100000 | 0 | 0 | 2 | 23491000000000 | 23045700000000 | 23612200000000 | 23246600000000 | 29208600000000 | [12 empty] | 0.0480148 | 0.048235 | 284762000000000 | 1324200000 | 0 | 0 | 2 | 33459600000000 | 28857800000000 | 38418600000000 | 30611400000000 | 153412000000000
0.0489212 | 0.0493163 | 122400000000000 | 29905700000 | 0 | 0 | 2 | 23483700000000 | 22926500000000 | 23540400000000 | 23336200000000 | 29111000000000 | [12 empty] | 0.0489706 | 0.0491959 | 286606000000000 | 3195880000 | 0 | 0 | 2 | 33065800000000 | 28124200000000 | 38148500000000 | 30714400000000 | 156550000000000
0.0499793 | 0.0503718 | 122368000000000 | 43883600000 | 0 | 0 | 2 | 23681800000000 | 23185700000000 | 23614200000000 | 23259800000000 | 28625200000000 | [12 empty] | 0.0499974 | 0.0502211 | 289366000000000 | 650698000 | 0 | 0 | 2 | 32841800000000 | 27815300000000 | 38032400000000 | 30983000000000 | 159690000000000
0.0510426 | 0.0514462 | 122488000000000 | 35421300000 | 0 | 0 | 2 | 23631900000000 | 23434600000000 | 23649900000000 | 23268500000000 | 28503400000000
0.0520212 | 0.052436 | 122444000000000 | 21848700000 | 0 | 0 | 2 | 23483900000000 | 23287600000000 | 23649300000000 | 23220000000000 | 28801100000000
0.0529936 | 0.0534092 | 122620000000000 | 54160900000 | 0 | 0 | 2 | 23419600000000 | 23503900000000 | 23629400000000 | 23376300000000 | 28691100000000
0.0540112 | 0.0544206 | 122473000000000 | 35067800000 | 0 | 0 | 2 | 23365600000000 | 23417700000000 | 23583300000000 | 23405400000000 | 28695200000000
0.0549946 | 0.0554002 | 122416000000000 | 55956600000 | 0 | 0 | 2 | 23370100000000 | 23428800000000 | 23427000000000 | 23228600000000 | 28959000000000

## tauratio1
StrainRate | TotalStress | RhoI | Rho | TauF1 | TauF2 | TauF | Tau | Tau/TauF | RhoI/Rho | Strainrate | Taup | Taup/Sqrt(rhom)
40C1 | 205.5338 | 74905020000000 | 434244000000000 | 56.43377 | 20.90437 | 60.18108 | 96.74475966 | 1.607561 | 0.1724952 | 40 | 36.56368 | 1.75462
40C2 | 150.2312 | 55463900000000 | 429487800000000 | 48.56113 | 20.78958 | 52.82414 | 70.71382584 | 1.338665 | 0.1291396 | 40 | 17.88969 | 0.8632316
40C3 | 125.711 | 47698250000000 | 428208000000000 | 45.03341 | 20.75858 | 49.58756 | 59.1721677 | 1.193287 | 0.1113904 | 40 | 9.584608 | 0.463177