## Comp_Small_Longitudinal
|  | Type of test: | Compression
|  | Material: | CHTR Stage -I graphite
|  | Orientation: | Longitudinal
|  | Rate of loading: | 0.005 mm/s
Specimen ID | Dia. (mm) | Length (mm) | Preload (kN) | Failure load (kN) | Total failure load (kN) | Stroke at failure (mm) | Stress (MPa) | Strain (%) | Var. | SD | COV | Specimen ID | Failure Stress (MPa) | Specimen ID | Failure Stress (MPa)
CS-1L | 9.98 | 20.07 | 0.02 | 8.887 | 8.907 | 0.869 | 113.8624 | 4.329846 | 0.002156726 | 5.575102 | 0.04898347 | CS-1L | 113.8624 | CS-17L | 118.7678
CS-2L | 10.01 | 20.02 | 0.03 | 9.145 | 9.175 | 0.861 | 116.5864 | 4.300699 | 7.675331 |  |  | CS-2L | 116.5864 | CS-18L | 117.2209
CS-3L | 10 | 20.02 | 0.01 | 8.74 | 8.75 | 0.832 | 111.4085 | 4.155844 | 5.796248 |  |  | CS-3L | 111.4085 | CS-19L | 112.2645
CS-4L | 9.99 | 20.03 | 0.02 | 8.956 | 8.976 | 0.85 | 114.5149 | 4.243635 | 0.4884568 |  |  | CS-4L | 114.5149 | CS-21L | 117.0072
CS-5L | 9.99 | 20.03 | 0.04 | 8.972 | 9.012 | 0.844 | 114.9742 | 4.213679 | 1.341384 |  |  | CS-5L | 114.9742 | CS-22L | 103.8913
CS-6L | 9.99 | 20.06 | 0 | 9.209 | 9.209 | 0.841 | 117.4875 | 4.192423 | 13.47982 |  |  | CS-6L | 117.4875 | CS-23L | 119.2274
CS-7L | 9.96 | 20.02 | 0.04 | 9.128 | 9.168 | 0.923 | 117.6701 | 4.61039 | 14.85393 |  |  | CS-7L | 117.6701 | CS-24L | 113.4278
CS-8L | 9.95 | 20.05 | 0.06 | 8.379 | 8.439 | 0.681 | 108.5313 | 3.396509 | 27.92822 |  |  | CS-8L | 108.5313 | CS-25L | 117.4035
CS-9L | 9.99 | 20.05 | 0.03 | 9.072 | 9.102 | 0.888 | 116.1224 | 4.428928 | 5.319444 |  |  | CS-9L | 116.1224 | CS-26L | 112.1087
CS-10L | 9.98 | 20.13 | 0.02 | 8.771 | 8.791 | 0.805 | 112.3796 | 3.999006 | 2.063368 |  |  | CS-10L | 112.3796 | CS-27L | 103.0768
CS-11L | 9.98 | 20.1 | 0.02 | 8.882 | 8.902 | 0.767 | 113.7985 | 3.81592 | 0.0003054396 |  |  | CS-11L | 113.7985 | CS-28L | 116.3775
CS-12L | 9.97 | 20.04 | 0.02 | 9.132 | 9.152 | 1.021 | 117.2292 | 5.09481 | 11.64996 |  |  | CS-12L | 117.2292 | CS-29L | 114.2688
CS-13L | 9.95 | 20.06 | 0.04 | 8.49 | 8.53 | 0.749 | 109.7016 | 3.733799 | 16.92823 |  |  | CS-13L | 109.7016 | CS-30L | 114.8207
CS-14L | 9.95 | 20.08 | 0.02 | 9.283 | 9.303 | 0.851 | 119.6429 | 4.238048 | 33.95291 |  |  | CS-14L | 119.6429 | CS-31L | 117.4134
CS-15L | 10 | 20.03 | 0.02 | 9.247 | 9.267 | 0.956 | 117.9911 | 4.772841 | 17.43153 |  |  | CS-15L | 117.9911 | CS-32L | 119.4299
CS-16L | 9.99 | 20.07 | 0.02 | 8.642 | 8.662 | 0.684 | 110.5089 | 3.408072 | 10.9368 |  |  | CS-16L | 110.5089
CS-17L | 10 | 20.04 | 0.02 | 9.308 | 9.328 | 0.789 | 118.7678 | 3.937126 | 24.52017
CS-18L | 9.96 | 20.08 | 0.07 | 9.063 | 9.133 | 0.79 | 117.2209 | 3.934263 | 11.59306
CS-19L | 9.98 | 20.06 | 0.02 | 8.762 | 8.782 | 0.824 | 112.2645 | 4.107677 | 2.407134
CS-20L | 10.04 | 20.07 | 0.02 | 7.342 | 7.362 | 0.633 | 92.99048 | 3.153961 | 433.7021
CS-21L | 9.98 | 20.05 | 0.05 | 9.103 | 9.153 | 0.881 | 117.0072 | 4.394015 | 10.18361
CS-22L | 9.98 | 20.06 | 0.03 | 8.097 | 8.127 | 0.739 | 103.8913 | 3.683948 | 98.49912
CS-23L | 9.97 | 20.03 | 0.03 | 9.278 | 9.308 | 0.817 | 119.2274 | 4.078882 | 29.28356
CS-24L | 9.98 | 20.02 | 0.02 | 8.853 | 8.873 | 0.75 | 113.4278 | 3.746254 | 0.1506975
CS-25L | 9.98 | 20.08 | 0.02 | 9.164 | 9.184 | 0.78 | 117.4035 | 3.884462 | 12.8699
CS-26L | 10 | 20.04 | 0.02 | 8.785 | 8.805 | 0.73 | 112.1087 | 3.642715 | 2.91473
CS-27L | 9.96 | 20.02 | 0.02 | 8.011 | 8.031 | 0.67 | 103.0768 | 3.346653 | 115.3297
CS-28L | 9.99 | 20.06 | 0.02 | 9.102 | 9.122 | 0.882 | 116.3775 | 4.39681 | 6.561538
CS-29L | 9.96 | 20.04 | 0.05 | 8.853 | 8.903 | 0.761 | 114.2688 | 3.797405 | 0.2050632
CS-30L | 10 | 20.07 | 0.07 | 8.948 | 9.018 | 0.747 | 114.8207 | 3.721973 | 1.009507
CS-31L | 9.96 | 20.05 | 0.03 | 9.118 | 9.148 | 0.794 | 117.4134 | 3.9601 | 12.94116
CS-32L | 10 | 20.02 | 0.01 | 9.37 | 9.38 | 0.797 | 119.4299 | 3.981019 | 31.51553
[6 empty] | Mean | 113.816 |  | 963.5347
Note on H23: Author: There was an initial gap, therefore stroke is higher.

## Comp_Small_Transverse
|  | Type of test: | Compression
|  | Material: | CHTR Stage -I graphite
|  | Orientation: | Transverse
|  | Rate of loading: | 0.005 mm/s
Specimen ID | Dia. (mm) | Length (mm) | Preload (kN) | Failure load (kN) | Total failure load (kN) | Stroke at failure (mm) | Stress (MPa) | Strain (%) | Var | SD | COV | Specimen ID | Failure Stress (MPa) | Specimen ID | Failure Stress (MPa)
CS-1T | 9.97 | 20.05 | 0.03 | 8.968 | 8.998 | 0.805 | 115.2566 | 4.014963 | 2.92614 | 5.446113 | 0.04796394 | CS-1T | 115.2566 | CS-17T | 115.7927
CS-2T | 10.01 | 20.03 | 0.04 | 9.038 | 9.078 | 0.757 | 115.3539 | 3.779331 | 3.268368 |  |  | CS-2T | 115.3539 | CS-18T | 114.4639
CS-3T | 10.05 | 20.04 | 0.06 | 8.461 | 8.521 | 0.794 | 107.4159 | 3.962076 | 37.57816 |  |  | CS-3T | 107.4159 | CS-19T | 121.098
CS-4T | 9.98 | 20.04 | 0.02 | 8.987 | 9.007 | 0.759 | 115.1408 | 3.787425 | 2.54335 |  |  | CS-4T | 115.1408 | CS-20T | 115.8266
CS-5T | 9.98 | 20.1 | 0.02 | 8.994 | 9.014 | 0.895 | 115.2303 | 4.452736 | 2.836775 |  |  | CS-5T | 115.2303 | CS-21T | 103.3697
CS-6T | 9.98 | 20.13 | 0.04 | 8.842 | 8.882 | 0.763 | 113.5429 | 3.790363 | 9.899793e-06 |  |  | CS-6T | 113.5429 | CS-22T | 111.9026
CS-7T | 9.99 | 20.22 | 0.04 | 9.346 | 9.386 | 0.866 | 119.7456 | 4.282888 | 38.43548 |  |  | CS-7T | 119.7456 | CS-23T | 116.7168
CS-8T | 10 | 20 | 0.07 | 9.029 | 9.099 | 0.902 | 115.8521 | 4.51 | 5.317941 |  |  | CS-8T | 115.8521 | CS-24T | 112.5034
CS-9T | 9.97 | 20.18 | 0.03 | 8.778 | 8.808 | 0.863 | 112.8229 | 4.276511 | 0.5229302 |  |  | CS-9T | 112.8229 | CS-25T | 115.8694
CS-10T | 10 | 20.14 | 0.01 | 8.872 | 8.882 | 0.954 | 113.0891 | 4.736842 | 0.2087244 |  |  | CS-10T | 113.0891 | CS-26T | 93.66273
CS-11T | 9.98 | 20.07 | 0.06 | 9.06 | 9.12 | 0.83 | 116.5853 | 4.135526 | 9.237475 |  |  | CS-11T | 116.5853 | CS-27T | 118.2657
CS-12T | 9.99 | 20.07 | 0.03 | 9.196 | 9.226 | 0.84 | 117.7044 | 4.185351 | 17.29205 |  |  | CS-12T | 117.7044 | CS-28T | 118.0548
CS-13T | 9.97 | 20.02 | 0 | 8.532 | 8.532 | 0.82 | 109.2875 | 4.095904 | 18.13448 |  |  | CS-13T | 109.2875 | CS-29T | 109.7214
CS-14T | 10 | 20.02 | 0.01 | 9.001 | 9.011 | 0.863 | 114.7316 | 4.310689 | 1.405684 |  |  | CS-14T | 114.7316 | CS-30T | 119.9474
CS-15T | 9.99 | 20.15 | 0.04 | 8.887 | 8.927 | 0.714 | 113.8898 | 3.543424 | 0.1181708 |  |  | CS-15T | 113.8898 | CS-31T | 113.2722
CS-16T | 10.03 | 20.13 | 0.02 | 8.181 | 8.201 | 0.705 | 103.7947 | 3.502235 | 95.08838 |  |  | CS-16T | 103.7947
CS-17T | 9.98 | 20.01 | 0.07 | 8.988 | 9.058 | 0.813 | 115.7927 | 4.062969 | 5.047867
CS-18T | 9.99 | 20.06 | 0.01 | 8.962 | 8.972 | 0.777 | 114.4639 | 3.87338 | 0.8424766
CS-19T | 9.99 | 20.07 | 0.02 | 9.472 | 9.492 | 0.866 | 121.098 | 4.314898 | 57.03229
CS-20T | 10 | 20.07 | 0.03 | 9.067 | 9.097 | 0.772 | 115.8266 | 3.846537 | 5.201143
CS-21T | 9.97 | 20.05 | 0.04 | 8.03 | 8.07 | 0.726 | 103.3697 | 3.620948 | 103.5567
CS-22T | 10.02 | 20.09 | 0.02 | 8.804 | 8.824 | 0.845 | 111.9026 | 4.206073 | 2.700765
CS-23T | 9.97 | 20.05 | 0.01 | 9.102 | 9.112 | 0.85 | 116.7168 | 4.239401 | 10.05421
CS-24T | 10 | 20.15 | 0.01 | 8.826 | 8.836 | 0.95 | 112.5034 | 4.71464 | 1.086918
CS-25T | 9.98 | 20.03 | 0.07 | 8.994 | 9.064 | 0.809 | 115.8694 | 4.038942 | 5.398404
CS-26T | 10.05 | 20.13 | 0.03 | 7.4 | 7.43 | 0.695 | 93.66273 | 3.452558 | 395.3445
CS-27T | 9.99 | 20.08 | 0.03 | 9.24 | 9.27 | 0.799 | 118.2657 | 3.979084 | 22.27575
CS-28T | 10 | 20.06 | 0.04 | 9.232 | 9.272 | 0.916 | 118.0548 | 4.566301 | 20.32901
CS-29T | 10.02 | 20.05 | 0.02 | 8.632 | 8.652 | 0.787 | 109.7214 | 3.925187 | 14.62786
CS-30T | 9.98 | 20.05 | 0.01 | 9.373 | 9.383 | 0.79 | 119.9474 | 3.94015 | 40.97762
CS-31T | 10.02 | 20.05 | 0 | 8.932 | 8.932 | 0.82 | 113.2722 | 4.089776 | 0.07495867
[6 empty] | Mean | 113.546 |  | 919.4645
Note on H21: Author: There was an initial gap

## Stress-strain curve
CL-27L |  | CL-30L |  | CL-31L |  | CL-32L |  | CL-26T
Stress (MPa) | Strain (%) | Stress (MPa) | Strain (%) | Stress (MPa) | Strain (%) | Stress (MPa) | Strain (%) | Stress (MPa) | Strain (%)
0 | 0 | 0.2747684 | 0.00356 | -0.1169474 | -0.000705 | -0.06359836 | -0.000895 | 0.07404999 | 0.00116
0.02132716 | 0 | 0.3276085 | 0.00419 | -0.01063158 | -0.0004 | -0.08479782 | -0.0008 | 0.1481 | 0.00183
0.07464507 | 0 | 0.3804485 | 0.00491 | 0.04252633 | 0.00019 | -0.01059973 | -0.00067 | 0.1692571 | 0.00232
0.1492901 | 0.0011525 | 0.4649927 | 0.005525 | 0.09568424 | 0.000915 | 0.07419809 | 4e-05 | 0.2644643 | 0.00291
0.2452624 | -0.0006475 | 0.5072647 | 0.00611 | 0.1382106 | 0.001445 | 0.1377965 | 0.00067 | 0.3173571 | 0.00366
0.2772531 | 0.000515 | 0.5495368 | 0.006665 | 0.2445264 | 0.002075 | 0.1695956 | 0.001375 | 0.3914071 | 0.00425
0.3518982 | 0.0011625 | 0.6552169 | 0.00722 | 0.255158 | 0.002705 | 0.2543935 | 0.002015 | 0.4125642 | 0.00487
0.4691976 | 0.0018575 | 0.676353 | 0.007905 | 0.3402106 | 0.00333 | 0.3285915 | 0.00263 | 0.4760357 | 0.00552
0.4691976 | 0.0025425 | 0.7608971 | 0.008455 | 0.4040001 | 0.00385 | 0.3603907 | 0.003275 | 0.5606642 | 0.00614
0.6184877 | 0.00321 | 0.7820331 | 0.0091 | 0.4677896 | 0.004515 | 0.4345888 | 0.004 | 0.6241356 | 0.00669
0.6931328 | 0.003905 | 0.8560092 | 0.00977 | 0.5315791 | 0.00512 | 0.5405861 | 0.00457 | 0.6876071 | 0.00749
0.7571142 | 0.0046025 | 0.9405534 | 0.010345 | 0.5953686 | 0.005775 | 0.6041844 | 0.00516 | 0.7193428 | 0.00814
0.8210957 | 0.00538 | 1.003961 | 0.01093 | 0.6591581 | 0.00636 | 0.6571831 | 0.00583 | 0.8251285 | 0.00866
0.86375 | 0.0061025 | 1.046234 | 0.011545 | 0.7229476 | 0.00703 | 0.699582 | 0.006515 | 0.8991785 | 0.00915
0.9277315 | 0.00679 | 1.130778 | 0.012135 | 0.7761055 | 0.00766 | 0.7949795 | 0.00716 | 0.9414927 | 0.00975
0.991713 | 0.007545 | 1.162482 | 0.012725 | 0.8505266 | 0.008225 | 0.8267787 | 0.007865 | 1.026121 | 0.01053
1.045031 | 0.00816 | 1.215322 | 0.01335 | 0.9249476 | 0.0088 | 0.9115765 | 0.00844 | 1.057857 | 0.01113
1.098349 | 0.0088775 | 1.27873 | 0.013925 | 0.9568424 | 0.00941 | 0.9857746 | 0.0092 | 1.131907 | 0.01186
1.141003 | 0.0095725 | 1.342138 | 0.01457 | 1.01 | 0.010095 | 0.9963744 | 0.00981 | 1.205957 | 0.0124
1.226312 | 0.0101925 | 1.394978 | 0.01518 | 1.095053 | 0.010705 | 1.102372 | 0.01055 | 1.269428 | 0.01306
1.300957 | 0.010905 | 1.468954 | 0.01575 | 1.158842 | 0.01135 | 1.144771 | 0.01116 | 1.354057 | 0.01371
1.364938 | 0.0116175 | 1.521794 | 0.016495 | 1.201369 | 0.01196 | 1.218969 | 0.011845 | 1.364636 | 0.01437
1.407593 | 0.0123425 | 1.59577 | 0.017105 | 1.27579 | 0.01253 | 1.261368 | 0.01246 | 1.449264 | 0.01511
1.546219 | 0.0130675 | 1.627474 | 0.01779 | 1.318316 | 0.01322 | 1.356765 | 0.01301 | 1.523314 | 0.01573
1.599537 | 0.013745 | 1.712018 | 0.018515 | 1.414 | 0.013905 | 1.388564 | 0.013715 | 1.55505 | 0.01636
1.663519 | 0.014485 | 1.764859 | 0.01907 | 1.445895 | 0.01446 | 1.462762 | 0.014305 | 1.6291 | 0.01706
1.748827 | 0.0151225 | 1.817699 | 0.019635 | 1.520316 | 0.015125 | 1.55816 | 0.014895 | 1.681993 | 0.01764
1.780818 | 0.015915 | 1.912811 | 0.020265 | 1.594737 | 0.01575 | 1.56876 | 0.015715 | 1.787778 | 0.0183
1.887454 | 0.01657 | 1.976219 | 0.02095 | 1.669158 | 0.01636 | 1.685357 | 0.0164 | 1.798357 | 0.01895
1.919445 | 0.0174 | 2.050195 | 0.02158 | 1.732948 | 0.01699 | 1.738355 | 0.01716 | 1.914721 | 0.01961
2.015417 | 0.018145 | 2.092467 | 0.022205 | 1.807369 | 0.017655 | 1.791354 | 0.01779 | 1.9253 | 0.02017
2.090062 | 0.01881 | 2.145307 | 0.022875 | 1.849895 | 0.0184 | 1.876152 | 0.01848 | 1.99935 | 0.02084
2.14338 | 0.019485 | 2.198147 | 0.02356 | 1.913685 | 0.018895 | 1.897351 | 0.019125 | 2.083978 | 0.02155
2.186034 | 0.020295 | 2.250987 | 0.02421 | 1.924316 | 0.019505 | 2.003348 | 0.019675 | 2.105135 | 0.02229
2.250016 | 0.02101 | 2.314395 | 0.02482 | 1.988106 | 0.02019 | 2.056347 | 0.020285 | 2.189764 | 0.02304
2.345988 | 0.0217425 | 2.356667 | 0.02535 | 2.051895 | 0.020875 | 2.098746 | 0.02105 | 2.210921 | 0.0237
2.399306 | 0.02248 | 2.441212 | 0.026095 | 2.136948 | 0.02158 | 2.215343 | 0.021565 | 2.29555 | 0.02436
2.516605 | 0.0231125 | 2.515188 | 0.0268 | 2.158211 | 0.022245 | 2.247142 | 0.022285 | 2.348443 | 0.02503
2.548596 | 0.02378 | 2.589164 | 0.027295 | 2.232632 | 0.022895 | 2.289541 | 0.02299 | 2.433071 | 0.02571
2.623241 | 0.024525 | 2.642004 | 0.02796 | 2.317685 | 0.02358 | 2.353139 | 0.023635 | 2.496543 | 0.02654
2.697886 | 0.025285 | 2.705412 | 0.0287 | 2.392106 | 0.024155 | 2.416738 | 0.02423 | 2.549435 | 0.02706
2.772531 | 0.02601 | 2.758252 | 0.029335 | 2.434632 | 0.0248 | 2.469736 | 0.02503 | 2.581171 | 0.02778
2.815185 | 0.026745 | 2.82166 | 0.029905 | 2.48779 | 0.02543 | 2.512135 | 0.02568 | 2.655221 | 0.02855
2.85784 | 0.027515 | 2.8745 | 0.030705 | 2.562211 | 0.026115 | 2.586333 | 0.026305 | 2.708114 | 0.02925
2.964475 | 0.028245 | 2.959044 | 0.031295 | 2.647264 | 0.02672 | 2.681731 | 0.02699 | 2.803321 | 0.03004
2.975139 | 0.0290575 | 2.990748 | 0.03204 | 2.679159 | 0.02741 | 2.71353 | 0.0276 | 2.856214 | 0.03059
3.092438 | 0.0296975 | 3.064724 | 0.03261 | 2.721685 | 0.028075 | 2.787728 | 0.02846 | 2.898528 | 0.03125
3.103102 | 0.0304 | 3.128133 | 0.033295 | 2.828001 | 0.0288 | 2.872526 | 0.029085 | 2.962 | 0.03206
3.167083 | 0.0311825 | 3.223245 | 0.03396 | 2.870527 | 0.02939 | 2.914925 | 0.029695 | 3.004314 | 0.03275
3.231065 | 0.031925 | 3.223245 | 0.034575 | 2.934317 | 0.030095 | 2.946724 | 0.0304 | 3.088942 | 0.03353
3.295046 | 0.0326375 | 3.318357 | 0.035295 | 3.008738 | 0.03076 | 3.042122 | 0.0312 | 3.141835 | 0.03422
3.476327 | 0.0333625 | 3.392333 | 0.03604 | 3.051264 | 0.03131 | 3.12692 | 0.031825 | 3.215885 | 0.03494
3.518982 | 0.034075 | 3.466309 | 0.03655 | 3.115054 | 0.03198 | 3.232917 | 0.032535 | 3.279357 | 0.03556
3.582963 | 0.03484 | 3.529717 | 0.037275 | 3.178843 | 0.032685 | 3.254116 | 0.033185 | 3.33225 | 0.03627
3.625617 | 0.03555 | 3.571989 | 0.037885 | 3.274527 | 0.03322 | 3.317715 | 0.03381 | 3.395721 | 0.03699
3.700263 | 0.0363625 | 3.645965 | 0.038495 | 3.306422 | 0.034015 | 3.360114 | 0.034605 | 3.459192 | 0.03777
3.806898 | 0.037065 | 3.698805 | 0.03918 | 3.327685 | 0.034705 | 3.423712 | 0.035255 | 3.543821 | 0.03844
3.838889 | 0.03782 | 3.751645 | 0.039885 | 3.455264 | 0.035445 | 3.49791 | 0.035885 | 3.639028 | 0.03901
3.881543 | 0.03857 | 3.83619 | 0.040595 | 3.476527 | 0.036 | 3.561508 | 0.03663 | 3.660185 | 0.03977
3.945525 | 0.03943 | 3.867894 | 0.04122 | 3.56158 | 0.036725 | 3.603907 | 0.037315 | 3.755392 | 0.04054
4.02017 | 0.040155 | 3.952438 | 0.041885 | 3.657264 | 0.03739 | 3.699305 | 0.037885 | 3.797707 | 0.04118
4.094815 | 0.0409225 | 3.984142 | 0.042535 | 3.710422 | 0.038055 | 3.741704 | 0.038745 | 3.829442 | 0.04188
4.105479 | 0.0416275 | 4.068686 | 0.0432 | 3.742317 | 0.038745 | 3.805302 | 0.03935 | 3.903492 | 0.04255
4.212114 | 0.0423625 | 4.15323 | 0.043945 | 3.82737 | 0.03937 | 3.8795 | 0.040035 | 3.956385 | 0.04336
4.308087 | 0.043025 | 4.216638 | 0.044475 | 3.869896 | 0.040115 | 3.8795 | 0.040685 | 3.998699 | 0.04408
4.404059 | 0.0437625 | 4.290614 | 0.045185 | 3.96558 | 0.040725 | 3.974898 | 0.04139 | 4.083328 | 0.04477
4.414722 | 0.0445325 | 4.322318 | 0.04596 | 4.018738 | 0.041335 | 4.017297 | 0.042075 | 4.178535 | 0.04532
4.500031 | 0.045255 | 4.406862 | 0.04663 | 4.103791 | 0.04208 | 4.091495 | 0.04274 | 4.210271 | 0.04595
4.574676 | 0.046115 | 4.459702 | 0.047295 | 4.146317 | 0.042605 | 4.165693 | 0.04331 | 4.263164 | 0.04647
4.627994 | 0.0468375 | 4.501974 | 0.047945 | 4.199475 | 0.04328 | 4.208092 | 0.044135 | 4.294899 | 0.04739
4.681312 | 0.04759 | 4.554815 | 0.048645 | 4.263264 | 0.043885 | 4.28229 | 0.04474 | 4.368949 | 0.04808
4.755957 | 0.048295 | 4.649927 | 0.04924 | 4.316422 | 0.04457 | 4.335288 | 0.045485 | 4.474735 | 0.04893
4.798611 | 0.04902 | 4.660495 | 0.04996 | 4.380212 | 0.04524 | 4.420086 | 0.04619 | 4.538207 | 0.04957
4.873256 | 0.0498 | 4.797879 | 0.050705 | 4.444001 | 0.045965 | 4.473085 | 0.046835 | 4.559364 | 0.05031
4.979892 | 0.05064 | 4.850719 | 0.05137 | 4.539686 | 0.046665 | 4.547283 | 0.047485 | 4.643992 | 0.05108
5.022547 | 0.0513525 | 4.903559 | 0.05198 | 4.592843 | 0.04731 | 4.579082 | 0.048285 | 4.760357 | 0.05168
5.075864 | 0.05217 | 4.956399 | 0.052685 | 4.63537 | 0.048 | 4.66388 | 0.04878 | 4.823828 | 0.0523
5.118519 | 0.0528375 | 5.030375 | 0.053525 | 4.709791 | 0.048745 | 4.759277 | 0.04962 | 4.876721 | 0.05305
5.214491 | 0.0536175 | 5.093783 | 0.054115 | 4.784212 | 0.049525 | 4.822876 | 0.050305 | 4.908456 | 0.05376
5.342454 | 0.0543825 | 5.167759 | 0.05474 | 4.83737 | 0.050115 | 4.865275 | 0.05097 | 4.993085 | 0.05462
5.417099 | 0.055125 | 5.2206 | 0.05547 | 4.933054 | 0.050895 | 4.939473 | 0.05175 | 5.035399 | 0.05521
5.481081 | 0.0558325 | 5.315712 | 0.056285 | 4.954317 | 0.051505 | 4.992471 | 0.052495 | 5.088292 | 0.05586
5.534398 | 0.056665 | 5.336848 | 0.056855 | 5.018107 | 0.05221 | 5.05607 | 0.053125 | 5.162342 | 0.05662
5.59838 | 0.057495 | 5.37912 | 0.05756 | 5.103159 | 0.05286 | 5.130268 | 0.05379 | 5.236392 | 0.05727
5.651698 | 0.058305 | 5.453096 | 0.05823 | 5.135054 | 0.053485 | 5.183267 | 0.05444 | 5.331599 | 0.05795
5.705016 | 0.059125 | 5.516504 | 0.05897 | 5.220107 | 0.05421 | 5.225665 | 0.055235 | 5.384492 | 0.05872
5.74767 | 0.0597525 | 5.569344 | 0.059675 | 5.294528 | 0.05488 | 5.289264 | 0.05583 | 5.426806 | 0.0594
5.822315 | 0.06056 | 5.664456 | 0.060365 | 5.368949 | 0.05564 | 5.374062 | 0.056595 | 5.479699 | 0.06023
5.864969 | 0.0612925 | 5.706728 | 0.060975 | 5.390212 | 0.056305 | 5.42706 | 0.057275 | 5.532592 | 0.06096
5.960942 | 0.062105 | 5.759568 | 0.0616 | 5.454002 | 0.057085 | 5.458859 | 0.058115 | 5.617221 | 0.06158
6.024923 | 0.0628125 | 5.812408 | 0.06238 | 5.485896 | 0.057695 | 5.564857 | 0.058895 | 5.670114 | 0.06233
6.067577 | 0.0636375 | 5.918089 | 0.063065 | 5.581581 | 0.05838 | 5.607256 | 0.05962 | 5.754742 | 0.06314
6.142223 | 0.064325 | 5.928657 | 0.06387 | 5.666633 | 0.059045 | 5.681454 | 0.06021 | 5.818214 | 0.06375
6.270186 | 0.0650175 | 5.992065 | 0.06446 | 5.698528 | 0.05973 | 5.713253 | 0.06101 | 5.902842 | 0.06438
6.355494 | 0.06583 | 6.066041 | 0.06526 | 5.772949 | 0.0604 | 5.776851 | 0.06158 | 5.892264 | 0.06505
6.398148 | 0.0665425 | 6.129449 | 0.065865 | 5.826107 | 0.06114 | 5.82985 | 0.062325 | 5.955735 | 0.06588
6.46213 | 0.0674875 | 6.213993 | 0.066535 | 5.889896 | 0.061945 | 5.904048 | 0.063145 | 6.050942 | 0.06649
6.558102 | 0.06821 | 6.266833 | 0.067295 | 5.953686 | 0.062555 | 5.988846 | 0.06392 | 6.103835 | 0.06734
6.579429 | 0.06898 | 6.319673 | 0.067945 | 6.006844 | 0.06326 | 6.031245 | 0.06453 | 6.177885 | 0.0681
6.686065 | 0.0697025 | 6.383081 | 0.06867 | 6.081265 | 0.063925 | 6.073644 | 0.06522 | 6.273092 | 0.06882
6.718056 | 0.0704175 | 6.457057 | 0.069255 | 6.187581 | 0.064645 | 6.147842 | 0.065945 | 6.336563 | 0.06944
6.814028 | 0.071255 | 6.509897 | 0.06998 | 6.240739 | 0.065315 | 6.22204 | 0.06659 | 6.389456 | 0.07013
6.846019 | 0.07198 | 6.583873 | 0.070625 | 6.304528 | 0.066095 | 6.306838 | 0.06739 | 6.452928 | 0.07095
6.941991 | 0.0727525 | 6.636714 | 0.07137 | 6.357686 | 0.06682 | 6.359836 | 0.068055 | 6.505821 | 0.07164
6.973982 | 0.073485 | 6.721258 | 0.072075 | 6.389581 | 0.06745 | 6.434034 | 0.068685 | 6.558713 | 0.07231
7.05929 | 0.074335 | 6.784666 | 0.07272 | 6.464002 | 0.06815 | 6.487033 | 0.069485 | 6.622185 | 0.07303
7.112608 | 0.07501 | 6.848074 | 0.07337 | 6.51716 | 0.06886 | 6.582431 | 0.070155 | 6.696235 | 0.07373
7.261899 | 0.075915 | 6.900914 | 0.07406 | 6.580949 | 0.069485 | 6.646029 | 0.07095 | 6.770285 | 0.07449
7.251235 | 0.07664 | 6.943186 | 0.074895 | 6.623476 | 0.07019 | 6.677828 | 0.071675 | 6.812599 | 0.07531
7.336544 | 0.077515 | 7.006594 | 0.07545 | 6.676634 | 0.070855 | 6.720227 | 0.072435 | 6.854913 | 0.07606
7.389861 | 0.07839 | 7.091138 | 0.076155 | 6.772318 | 0.07164 | 6.815625 | 0.073025 | 6.918385 | 0.0768
7.464507 | 0.0791525 | 7.143978 | 0.076955 | 6.825476 | 0.07234 | 6.858023 | 0.07377 | 6.981856 | 0.07756
7.517824 | 0.079845 | 7.175682 | 0.07756 | 6.92116 | 0.07299 | 6.900422 | 0.0744 | 7.055906 | 0.07819
7.571142 | 0.0807025 | 7.249658 | 0.07825 | 6.974318 | 0.073825 | 6.98522 | 0.075295 | 7.129956 | 0.07895
7.635124 | 0.08145 | 7.313067 | 0.07901 | 7.038107 | 0.074495 | 7.038219 | 0.075945 | 7.182849 | 0.07975
7.74176 | 0.0822025 | 7.376475 | 0.079695 | 7.091265 | 0.075275 | 7.091217 | 0.076705 | 7.235742 | 0.08036
7.784414 | 0.0830475 | 7.450451 | 0.080305 | 7.165686 | 0.075905 | 7.176015 | 0.077335 | 7.267478 | 0.08117
7.827068 | 0.0837725 | 7.524427 | 0.081065 | 7.218844 | 0.07663 | 7.239614 | 0.078245 | 7.373263 | 0.08183
7.89105 | 0.08462 | 7.556131 | 0.081905 | 7.282634 | 0.07741 | 7.303212 | 0.07901 | 7.404999 | 0.08257
7.976358 | 0.0853725 | 7.651243 | 0.082555 | 7.32516 | 0.07794 | 7.335011 | 0.079695 | 7.457892 | 0.08331
8.008349 | 0.0861725 | 7.714651 | 0.08301 | 7.399581 | 0.07872 | 7.38801 | 0.080325 | 7.54252 | 0.08402
8.157639 | 0.0870175 | 7.809763 | 0.08381 | 7.442107 | 0.079525 | 7.472808 | 0.081085 | 7.61657 | 0.08469
8.232284 | 0.08776 | 7.830899 | 0.08442 | 7.495265 | 0.080245 | 7.525806 | 0.08181 | 7.627149 | 0.08544
8.306929 | 0.0885025 | 7.852035 | 0.08516 | 7.580318 | 0.080935 | 7.589405 | 0.08255 | 7.711778 | 0.08627
8.360247 | 0.08944 | 7.936579 | 0.08604 | 7.633476 | 0.081655 | 7.653003 | 0.08322 | 7.76467 | 0.08693
8.45622 | 0.09021 | 8.031692 | 0.086915 | 7.707897 | 0.082325 | 7.716601 | 0.08398 | 7.817563 | 0.08765
8.48821 | 0.09102 | 8.063396 | 0.0876 | 7.771686 | 0.08295 | 7.7696 | 0.084645 | 7.902192 | 0.08837
8.520201 | 0.09181 | 8.105668 | 0.088245 | 7.846108 | 0.08375 | 7.854398 | 0.08556 | 7.98682 | 0.08903
8.626837 | 0.09258 | 8.20078 | 0.088915 | 7.878002 | 0.08451 | 7.917996 | 0.08625 | 8.039713 | 0.08992
8.6375 | 0.0934125 | 8.274756 | 0.08962 | 7.952423 | 0.085255 | 7.981595 | 0.087025 | 8.103185 | 0.09055
8.744136 | 0.094165 | 8.285324 | 0.09044 | 8.016213 | 0.085945 | 8.034593 | 0.087715 | 8.145499 | 0.09126
8.776127 | 0.094915 | 8.3593 | 0.09116 | 8.080002 | 0.086685 | 8.119391 | 0.08836 | 8.219549 | 0.09209
8.882763 | 0.095715 | 8.41214 | 0.09183 | 8.143792 | 0.087235 | 8.193589 | 0.089125 | 8.272442 | 0.09278
8.893426 | 0.09657 | 8.507252 | 0.092475 | 8.239476 | 0.08821 | 8.225388 | 0.08985 | 8.346492 | 0.09347
9.010726 | 0.097285 | 8.538956 | 0.093165 | 8.250108 | 0.088875 | 8.257187 | 0.090515 | 8.409963 | 0.09413
9.042717 | 0.098105 | 8.655204 | 0.09402 | 8.33516 | 0.089565 | 8.352585 | 0.091335 | 8.484013 | 0.09499
9.170679 | 0.0989325 | 8.67634 | 0.094705 | 8.356424 | 0.090305 | 8.437383 | 0.092115 | 8.526327 | 0.09568
9.223997 | 0.099735 | 8.760885 | 0.09543 | 8.441476 | 0.091005 | 8.479782 | 0.092835 | 8.568642 | 0.09655
9.277315 | 0.100535 | 8.803157 | 0.096135 | 8.505266 | 0.09164 | 8.56458 | 0.093525 | 8.65327 | 0.09717
9.31997 | 0.1014 | 8.866565 | 0.096875 | 8.558424 | 0.092435 | 8.596379 | 0.09427 | 8.737899 | 0.09778
9.405278 | 0.102105 | 8.961677 | 0.0976 | 8.643476 | 0.09318 | 8.681177 | 0.094955 | 8.759056 | 0.09866
9.447933 | 0.1029225 | 8.993381 | 0.09823 | 8.696634 | 0.093905 | 8.744775 | 0.09579 | 8.854263 | 0.09934
9.533241 | 0.1036575 | 9.077925 | 0.098915 | 8.749792 | 0.09461 | 8.808373 | 0.09644 | 8.917735 | 0.10013
9.554568 | 0.1044675 | 9.130765 | 0.09956 | 8.845476 | 0.09533 | 8.850772 | 0.097355 | 8.970627 | 0.10087
9.629213 | 0.10523 | 9.194173 | 0.100455 | 8.866739 | 0.096075 | 8.914371 | 0.098 | 9.065835 | 0.10152
9.714522 | 0.1060875 | 9.225877 | 0.10105 | 8.919897 | 0.09688 | 8.977969 | 0.098895 | 9.108149 | 0.10215
9.76784 | 0.106905 | 9.278717 | 0.101865 | 9.026213 | 0.09758 | 8.999168 | 0.099465 | 9.150463 | 0.10298
9.831821 | 0.1077825 | 9.363261 | 0.102435 | 9.06874 | 0.09819 | 9.094566 | 0.10025 | 9.224513 | 0.10376
9.895803 | 0.1085225 | 9.447806 | 0.103145 | 9.100634 | 0.09899 | 9.094566 | 0.101025 | 9.298563 | 0.10449
9.938457 | 0.10936 | 9.511214 | 0.103945 | 9.20695 | 0.099795 | 9.189963 | 0.10175 | 9.383192 | 0.10515
10.0131 | 0.110105 | 9.574622 | 0.10459 | 9.281371 | 0.100515 | 9.30656 | 0.102535 | 9.383192 | 0.10595
10.16239 | 0.110925 | 9.606326 | 0.105355 | 9.313266 | 0.10122 | 9.33836 | 0.103315 | 9.510134 | 0.10669
10.23704 | 0.1118075 | 9.701438 | 0.10617 | 9.377055 | 0.10196 | 9.401958 | 0.10398 | 9.54187 | 0.10742
10.30102 | 0.112525 | 9.722574 | 0.10684 | 9.451476 | 0.10263 | 9.486756 | 0.104745 | 9.605342 | 0.10821
10.365 | 0.1133925 | 9.828254 | 0.107695 | 9.483371 | 0.103445 | 9.550354 | 0.10562 | 9.711127 | 0.10899
10.41832 | 0.11425 | 9.870526 | 0.10838 | 9.557792 | 0.104115 | 9.603353 | 0.106265 | 9.76402 | 0.1098
10.49296 | 0.1149925 | 9.933934 | 0.109105 | 9.600319 | 0.10495 | 9.645752 | 0.106915 | 9.816913 | 0.11056
10.55694 | 0.11585 | 10.00791 | 0.10977 | 9.67474 | 0.10564 | 9.70935 | 0.10764 | 9.859227 | 0.11117
10.5996 | 0.116645 | 10.06075 | 0.110495 | 9.759792 | 0.10636 | 9.783548 | 0.1084 | 9.901542 | 0.11199
10.66358 | 0.1174475 | 10.13473 | 0.11133 | 9.781056 | 0.107105 | 9.857746 | 0.1092 | 9.975592 | 0.11265
10.74889 | 0.1182075 | 10.19813 | 0.111925 | 9.87674 | 0.10781 | 9.931944 | 0.10998 | 10.01791 | 0.1133
10.82353 | 0.1190275 | 10.24041 | 0.112725 | 9.919266 | 0.10857 | 9.984943 | 0.11076 | 10.11311 | 0.11411
10.86619 | 0.1198375 | 10.28268 | 0.11345 | 9.993687 | 0.109295 | 10.00614 | 0.111445 | 10.19774 | 0.11487
10.94083 | 0.12064 | 10.31438 | 0.11419 | 10.04685 | 0.11 | 10.13334 | 0.112325 | 10.24006 | 0.11571
10.99415 | 0.12145 | 10.45177 | 0.11495 | 10.1319 | 0.110785 | 10.16514 | 0.11299 | 10.31411 | 0.11634
11.11145 | 0.12227 | 10.4412 | 0.115695 | 10.21695 | 0.11143 | 10.22874 | 0.113715 | 10.34584 | 0.11702
11.1861 | 0.123075 | 10.57858 | 0.11636 | 10.27011 | 0.112245 | 10.30293 | 0.11444 | 10.37758 | 0.11782
11.21809 | 0.1238775 | 10.61029 | 0.117125 | 10.3339 | 0.11303 | 10.36653 | 0.11518 | 10.45163 | 0.11858
11.2714 | 0.1248375 | 10.6737 | 0.117885 | 10.35516 | 0.113715 | 10.44073 | 0.11598 | 10.48336 | 0.11936
11.33539 | 0.1257525 | 10.71597 | 0.118685 | 10.41895 | 0.114495 | 10.48313 | 0.116725 | 10.57857 | 0.12012
11.39937 | 0.1265525 | 10.80051 | 0.119465 | 10.46148 | 0.115235 | 10.54673 | 0.117485 | 10.63146 | 0.12072
11.46335 | 0.12744 | 10.86392 | 0.120175 | 10.55716 | 0.11592 | 10.58913 | 0.118325 | 10.67378 | 0.12162
11.53799 | 0.1282 | 10.9379 | 0.120935 | 10.62095 | 0.116705 | 10.66333 | 0.1191 | 10.75841 | 0.12242
11.55932 | 0.1289875 | 11.0013 | 0.12162 | 10.69537 | 0.117465 | 10.76932 | 0.11994 | 10.84303 | 0.12328
11.64463 | 0.1297825 | 11.07528 | 0.12238 | 10.7379 | 0.118135 | 10.80112 | 0.120515 | 10.83246 | 0.12407
11.7406 | 0.1306275 | 11.14926 | 0.123085 | 10.78042 | 0.118955 | 10.84352 | 0.121315 | 10.93824 | 0.12478
11.80458 | 0.1313425 | 11.18096 | 0.123905 | 10.86548 | 0.119655 | 10.89652 | 0.12208 | 11.02287 | 0.12535
11.83657 | 0.132275 | 11.21266 | 0.12459 | 10.95053 | 0.120325 | 10.99192 | 0.12282 | 11.08634 | 0.12616
11.96454 | 0.1332 | 11.31834 | 0.125355 | 11.05685 | 0.121105 | 11.03432 | 0.123655 | 11.13923 | 0.12684
12.02852 | 0.133905 | 11.35005 | 0.126055 | 11.07811 | 0.121885 | 11.10851 | 0.1244 | 11.14981 | 0.12778
12.07117 | 0.1347525 | 11.45573 | 0.126815 | 11.15253 | 0.12272 | 11.14031 | 0.12501 | 11.27676 | 0.1286
12.14582 | 0.13559 | 11.5297 | 0.127545 | 11.22695 | 0.12341 | 11.19331 | 0.1259 | 11.31907 | 0.12922
12.19914 | 0.136515 | 11.58254 | 0.12825 | 11.26948 | 0.12423 | 11.27811 | 0.126555 | 11.39312 | 0.13007
12.30577 | 0.1373825 | 11.57198 | 0.129125 | 11.3439 | 0.124935 | 11.35231 | 0.127315 | 11.46717 | 0.13086
12.31644 | 0.138105 | 11.67766 | 0.129865 | 11.36516 | 0.12566 | 11.39471 | 0.12808 | 11.50948 | 0.13156
12.40174 | 0.13901 | 11.74106 | 0.130535 | 11.43958 | 0.126415 | 11.44771 | 0.128745 | 11.58353 | 0.13238
12.46573 | 0.139705 | 11.82561 | 0.131275 | 11.49274 | 0.127065 | 11.5325 | 0.12964 | 11.64701 | 0.1331
12.5617 | 0.1405625 | 11.84675 | 0.132095 | 11.59906 | 0.12775 | 11.5961 | 0.130305 | 11.6999 | 0.13388
12.65767 | 0.14143 | 11.94186 | 0.132835 | 11.63095 | 0.128515 | 11.6597 | 0.130935 | 11.78453 | 0.13463
12.679 | 0.1422675 | 11.9947 | 0.13356 | 11.68411 | 0.129295 | 11.7127 | 0.131775 | 11.82684 | 0.13539
12.74298 | 0.14297 | 12.08981 | 0.13438 | 11.73727 | 0.130055 | 11.7551 | 0.13257 | 11.92205 | 0.13608
12.80696 | 0.1438075 | 12.12151 | 0.135065 | 11.81169 | 0.130745 | 11.85049 | 0.13331 | 11.92205 | 0.13683
12.88161 | 0.1446175 | 12.18492 | 0.135655 | 11.89674 | 0.13156 | 11.87169 | 0.134075 | 12.03841 | 0.13764
12.96691 | 0.145495 | 12.21663 | 0.13651 | 11.92864 | 0.132285 | 11.94589 | 0.13484 | 12.10188 | 0.13834
13.05222 | 0.1462475 | 12.26947 | 0.1372 | 12.00306 | 0.133145 | 12.03069 | 0.13579 | 12.20767 | 0.13901
13.1162 | 0.1471525 | 12.37515 | 0.13789 | 12.07748 | 0.133825 | 12.07309 | 0.1364 | 12.24998 | 0.1399
13.18019 | 0.1480275 | 12.42799 | 0.13865 | 12.14127 | 0.134575 | 12.16849 | 0.1372 | 12.2923 | 0.14063
13.26549 | 0.148895 | 12.50196 | 0.139315 | 12.19442 | 0.13537 | 12.23209 | 0.138 | 12.35577 | 0.14141
13.31881 | 0.1496275 | 12.58651 | 0.140075 | 12.27948 | 0.13615 | 12.28508 | 0.138765 | 12.38751 | 0.14213
13.37213 | 0.150465 | 12.58651 | 0.140935 | 12.322 | 0.13693 | 12.38048 | 0.139465 | 12.4404 | 0.14303
13.45744 | 0.15124 | 12.67105 | 0.141675 | 12.39642 | 0.13762 | 12.44408 | 0.14027 | 12.52503 | 0.14372
13.50009 | 0.1520575 | 12.70275 | 0.1424 | 12.44958 | 0.13842 | 12.45468 | 0.14095 | 12.59908 | 0.14457
13.56407 | 0.152895 | 12.82957 | 0.14297 | 12.51337 | 0.139125 | 12.52888 | 0.141715 | 12.65197 | 0.14524
13.63872 | 0.153745 | 12.85071 | 0.14379 | 12.56653 | 0.139925 | 12.60308 | 0.142595 | 12.74718 | 0.14598
13.69204 | 0.15459 | 12.92468 | 0.144745 | 12.63032 | 0.140685 | 12.67727 | 0.143295 | 12.81065 | 0.14674
13.76668 | 0.1553925 | 12.97752 | 0.145545 | 12.70474 | 0.14154 | 12.73027 | 0.144095 | 12.87412 | 0.1473
13.80934 | 0.156285 | 13.04093 | 0.14636 | 12.7579 | 0.14217 | 12.79387 | 0.14484 | 12.94817 | 0.14815
13.87332 | 0.157085 | 13.07263 | 0.147125 | 12.81106 | 0.142935 | 12.86807 | 0.14556 | 12.97991 | 0.14879
13.95863 | 0.1579925 | 13.16775 | 0.14779 | 12.86421 | 0.143675 | 12.91047 | 0.146345 | 13.01164 | 0.14957
14.0546 | 0.1587925 | 13.22059 | 0.14863 | 12.93864 | 0.14442 | 13.01646 | 0.14716 | 13.07511 | 0.15025
14.09725 | 0.1596025 | 13.25229 | 0.14937 | 13.03432 | 0.145125 | 13.05886 | 0.14802 | 13.1809 | 0.15118
14.1719 | 0.1604275 | 13.33684 | 0.15017 | 13.04495 | 0.145865 | 13.09066 | 0.14886 | 13.22321 | 0.15168
14.20389 | 0.161335 | 13.44252 | 0.150875 | 13.15127 | 0.14661 | 13.15426 | 0.149505 | 13.28668 | 0.15253
14.26787 | 0.1621975 | 13.46365 | 0.15156 | 13.20442 | 0.14741 | 13.21786 | 0.15021 | 13.33958 | 0.15332
14.34252 | 0.1630275 | 13.53763 | 0.15244 | 13.27885 | 0.148245 | 13.28146 | 0.15107 | 13.40305 | 0.15416
14.41716 | 0.16383 | 13.55876 | 0.15318 | 13.332 | 0.148955 | 13.33446 | 0.15183 | 13.46652 | 0.15491
14.48114 | 0.1646075 | 13.65388 | 0.154055 | 13.39579 | 0.149715 | 13.40865 | 0.15261 | 13.49826 | 0.15583
14.54512 | 0.1654475 | 13.71728 | 0.15482 | 13.49148 | 0.150475 | 13.47225 | 0.1532 | 13.57231 | 0.15656
14.60911 | 0.16619 | 13.77012 | 0.155565 | 13.51274 | 0.151235 | 13.54645 | 0.154135 | 13.64636 | 0.15738
14.66242 | 0.1670275 | 13.83353 | 0.156245 | 13.57653 | 0.151965 | 13.57825 | 0.15499 | 13.68867 | 0.15817
14.74773 | 0.16781 | 13.91808 | 0.15716 | 13.65095 | 0.152785 | 13.63125 | 0.15566 | 13.79446 | 0.15893
14.79039 | 0.1686875 | 13.94978 | 0.157885 | 13.71474 | 0.15354 | 13.70545 | 0.156455 | 13.85793 | 0.15971
14.86503 | 0.1695025 | 14.01319 | 0.15851 | 13.74664 | 0.15434 | 13.77965 | 0.15718 | 13.87908 | 0.16046
14.98233 | 0.1703725 | 14.09773 | 0.159295 | 13.85295 | 0.15493 | 13.82204 | 0.15802 | 13.97429 | 0.16128
15.08897 | 0.1712475 | 14.15057 | 0.16002 | 13.92737 | 0.15589 | 13.88564 | 0.158785 | 14.03776 | 0.16202
15.14228 | 0.1719975 | 14.21398 | 0.160875 | 13.94864 | 0.15663 | 13.94924 | 0.1596 | 14.0695 | 0.16283
15.16361 | 0.172865 | 14.28796 | 0.161615 | 14.03369 | 0.15743 | 13.99164 | 0.1604 | 14.14355 | 0.16366
15.24892 | 0.17376 | 14.31966 | 0.162435 | 14.06558 | 0.15819 | 14.04464 | 0.161125 | 14.19644 | 0.16444
15.3129 | 0.1746575 | 14.4042 | 0.163145 | 14.15064 | 0.158835 | 14.10824 | 0.16183 | 14.25991 | 0.16519
15.36622 | 0.17546 | 14.49932 | 0.163755 | 14.20379 | 0.15962 | 14.18243 | 0.16261 | 14.33396 | 0.16589
15.4302 | 0.176295 | 14.53102 | 0.164645 | 14.31011 | 0.160345 | 14.24603 | 0.163315 | 14.38686 | 0.16666
15.48352 | 0.177115 | 14.56272 | 0.16537 | 14.35264 | 0.161105 | 14.33083 | 0.16419 | 14.45033 | 0.16747
15.55816 | 0.178 | 14.65784 | 0.166115 | 14.41643 | 0.161905 | 14.39443 | 0.16503 | 14.50322 | 0.16838
15.62215 | 0.1788475 | 14.67897 | 0.166895 | 14.45895 | 0.16276 | 14.44743 | 0.16571 | 14.56669 | 0.16908
15.72878 | 0.1797125 | 14.78465 | 0.16773 | 14.55464 | 0.16339 | 14.51103 | 0.166495 | 14.65132 | 0.16984
15.77144 | 0.1804925 | 14.82693 | 0.168345 | 14.60779 | 0.16421 | 14.56403 | 0.167355 | 14.6619 | 0.17067
15.84608 | 0.18138 | 14.91147 | 0.1692 | 14.67158 | 0.16501 | 14.63822 | 0.168075 | 14.73595 | 0.17144
15.88874 | 0.182125 | 14.98545 | 0.16994 | 14.72474 | 0.165775 | 14.71242 | 0.168915 | 14.79942 | 0.17225
16.00603 | 0.1829075 | 15.03829 | 0.170685 | 14.78853 | 0.166435 | 14.75482 | 0.1696 | 14.86289 | 0.17299
16.07002 | 0.18379 | 15.05942 | 0.171565 | 14.85232 | 0.167165 | 14.86082 | 0.170365 | 14.92636 | 0.1737
16.134 | 0.184565 | 15.1334 | 0.172285 | 14.91611 | 0.16802 | 14.89262 | 0.171145 | 14.96868 | 0.17453
16.22997 | 0.1855625 | 15.20737 | 0.173125 | 14.948 | 0.168645 | 14.98801 | 0.17185 | 15.08504 | 0.17526
16.2513 | 0.186445 | 15.28135 | 0.17381 | 15.06495 | 0.169585 | 15.04101 | 0.172725 | 15.07446 | 0.17598
16.33661 | 0.1873725 | 15.33419 | 0.174705 | 15.06495 | 0.1704 | 15.09401 | 0.17345 | 15.18025 | 0.17684
16.3686 | 0.1881325 | 15.3976 | 0.17543 | 15.17127 | 0.171045 | 15.13641 | 0.174265 | 15.2543 | 0.1775
16.44324 | 0.1890075 | 15.47157 | 0.176225 | 15.20316 | 0.17179 | 15.20001 | 0.17505 | 15.29661 | 0.17826
16.50722 | 0.1898 | 15.50328 | 0.176915 | 15.26695 | 0.172475 | 15.28481 | 0.175885 | 15.39182 | 0.1791
16.54988 | 0.19073 | 15.60896 | 0.177655 | 15.34137 | 0.173275 | 15.359 | 0.17665 | 15.39182 | 0.17993
16.61386 | 0.191515 | 15.65123 | 0.17838 | 15.37327 | 0.17408 | 15.3908 | 0.17741 | 15.49761 | 0.18071
16.69917 | 0.1923425 | 15.70407 | 0.179255 | 15.49022 | 0.17478 | 15.4544 | 0.178115 | 15.56108 | 0.18146
16.75249 | 0.1931975 | 15.78861 | 0.180095 | 15.54337 | 0.17566 | 15.518 | 0.17897 | 15.62455 | 0.18224
16.81647 | 0.1940775 | 15.84145 | 0.18061 | 15.60716 | 0.17636 | 15.571 | 0.17977 | 15.67744 | 0.18298
16.84846 | 0.19483 | 15.89429 | 0.181565 | 15.66032 | 0.177145 | 15.624 | 0.18046 | 15.76207 | 0.18386
16.98708 | 0.1957425 | 15.94713 | 0.182245 | 15.73474 | 0.177965 | 15.7088 | 0.181315 | 15.82554 | 0.18458
17.0404 | 0.1966225 | 16.03168 | 0.18309 | 15.76664 | 0.17876 | 15.79359 | 0.182075 | 15.88901 | 0.1854
17.09372 | 0.1974175 | 16.07395 | 0.18385 | 15.81979 | 0.17941 | 15.82539 | 0.182815 | 15.9948 | 0.18606
17.16837 | 0.198295 | 16.1585 | 0.18467 | 15.91548 | 0.180095 | 15.91019 | 0.18362 | 16.01596 | 0.18695
17.23235 | 0.199115 | 16.21134 | 0.185445 | 15.958 | 0.180935 | 15.94199 | 0.184305 | 16.07943 | 0.18779
17.31766 | 0.1999625 | 16.26418 | 0.18619 | 16.01116 | 0.181675 | 16.07979 | 0.18524 | 16.15348 | 0.18853
17.37097 | 0.2008275 | 16.31702 | 0.18701 | 16.06432 | 0.18242 | 16.09039 | 0.185925 | 16.21695 | 0.18932
17.40296 | 0.2016 | 16.4227 | 0.18779 | 16.13874 | 0.18339 | 16.19638 | 0.186665 | 16.31215 | 0.19012
17.49894 | 0.202535 | 16.4544 | 0.188495 | 16.20253 | 0.18404 | 16.20698 | 0.1875 | 16.34389 | 0.19098
17.53093 | 0.203335 | 16.52838 | 0.18924 | 16.28758 | 0.18476 | 16.30238 | 0.188325 | 16.37563 | 0.19177
17.60557 | 0.2042275 | 16.57065 | 0.19023 | 16.35137 | 0.185545 | 16.33418 | 0.189065 | 16.48141 | 0.19248
17.70154 | 0.2050475 | 16.6869 | 0.19084 | 16.40453 | 0.18638 | 16.40838 | 0.189905 | 16.55546 | 0.19336
17.73353 | 0.2059625 | 16.7503 | 0.191695 | 16.45769 | 0.1872 | 16.46138 | 0.190705 | 16.60835 | 0.1941
17.78685 | 0.2066475 | 16.79258 | 0.19234 | 16.51085 | 0.187865 | 16.50378 | 0.191545 | 16.62951 | 0.1949
17.89349 | 0.2075725 | 16.81371 | 0.19312 | 16.5959 | 0.18874 | 16.59917 | 0.192305 | 16.69298 | 0.19573
18.01079 | 0.2083725 | 16.90882 | 0.193905 | 16.67032 | 0.189545 | 16.68397 | 0.193125 | 16.71414 | 0.19652
18.07477 | 0.2092475 | 16.94053 | 0.194685 | 16.70222 | 0.190305 | 16.72637 | 0.193925 | 16.81993 | 0.19741
18.17074 | 0.2101525 | 17.0145 | 0.19545 | 16.766 | 0.1911 | 16.80057 | 0.19474 | 16.89398 | 0.19806
18.22406 | 0.2110275 | 17.06734 | 0.19632 | 16.84043 | 0.191885 | 16.84297 | 0.1956 | 16.92571 | 0.19882
18.24539 | 0.211965 | 17.16246 | 0.197045 | 16.91485 | 0.192645 | 16.86417 | 0.196325 | 17.01034 | 0.19965
18.3307 | 0.21282 | 17.23643 | 0.19787 | 16.93611 | 0.19347 | 16.97016 | 0.19699 | 17.07381 | 0.2004
18.36269 | 0.21364 | 17.26814 | 0.19853 | 16.9999 | 0.19421 | 17.04436 | 0.19783 | 17.1267 | 0.20123
18.44799 | 0.214475 | 17.36325 | 0.19947 | 17.07432 | 0.194875 | 17.11856 | 0.198555 | 17.22191 | 0.20203
18.54397 | 0.2153525 | 17.41609 | 0.20019 | 17.13811 | 0.195735 | 17.13976 | 0.19943 | 17.25365 | 0.20275
18.58662 | 0.21618 | 17.43723 | 0.200955 | 17.22316 | 0.196515 | 17.25636 | 0.200115 | 17.28538 | 0.20351
18.6506 | 0.2170375 | 17.53234 | 0.20181 | 17.27632 | 0.197355 | 17.26696 | 0.20099 | 17.34885 | 0.20424
18.70392 | 0.217865 | 17.61688 | 0.20246 | 17.29758 | 0.198075 | 17.35175 | 0.201735 | 17.44406 | 0.20514
18.78923 | 0.218745 | 17.63802 | 0.20322 | 17.37201 | 0.198875 | 17.41535 | 0.202515 | 17.50753 | 0.20593
18.85321 | 0.21957 | 17.70143 | 0.203945 | 17.44643 | 0.19964 | 17.47895 | 0.20335 | 17.54985 | 0.20657
18.90653 | 0.220495 | 17.7754 | 0.204745 | 17.52085 | 0.200205 | 17.53195 | 0.204055 | 17.60274 | 0.20749
19.03449 | 0.2213125 | 17.82824 | 0.20556 | 17.57401 | 0.20116 | 17.58495 | 0.20491 | 17.69795 | 0.20826
19.07715 | 0.2221625 | 17.91279 | 0.206365 | 17.62716 | 0.201865 | 17.68034 | 0.205735 | 17.72968 | 0.20899
19.13046 | 0.2230675 | 17.98676 | 0.2072 | 17.70158 | 0.20272 | 17.70154 | 0.206475 | 17.82489 | 0.20983
19.21577 | 0.22402 | 18.0396 | 0.207925 | 17.77601 | 0.20356 | 17.76514 | 0.207295 | 17.82489 | 0.21075
19.30108 | 0.2248575 | 18.08187 | 0.20886 | 17.85043 | 0.20446 | 17.88174 | 0.20817 | 17.9201 | 0.21146
19.34374 | 0.2258 | 18.13471 | 0.20956 | 17.88232 | 0.20512 | 17.90294 | 0.20901 | 17.96241 | 0.21219
19.37573 | 0.22663 | 18.21926 | 0.2104 | 17.92485 | 0.205945 | 17.98774 | 0.209805 | 18.04704 | 0.21286
19.45037 | 0.2274375 | 18.26153 | 0.211125 | 18.04179 | 0.206645 | 18.04074 | 0.210555 | 18.08935 | 0.2137
19.50369 | 0.228235 | 18.33551 | 0.21204 | 18.05243 | 0.20758 | 18.09373 | 0.21143 | 18.18456 | 0.21456
19.56767 | 0.229115 | 18.42005 | 0.212725 | 18.11622 | 0.208325 | 18.12553 | 0.21217 | 18.26919 | 0.21531
19.63165 | 0.23 | 18.47289 | 0.213445 | 18.20127 | 0.209045 | 18.21033 | 0.21301 | 18.30093 | 0.21611
19.65298 | 0.2309525 | 18.52573 | 0.214285 | 18.27569 | 0.20973 | 18.27393 | 0.21377 | 18.35382 | 0.21695
19.73829 | 0.231695 | 18.55743 | 0.21507 | 18.35011 | 0.21055 | 18.34813 | 0.21476 | 18.44903 | 0.21762
19.79161 | 0.2326325 | 18.63141 | 0.215885 | 18.40327 | 0.211315 | 18.39053 | 0.215545 | 18.48076 | 0.21835
19.86625 | 0.2334675 | 18.71595 | 0.216645 | 18.44579 | 0.21206 | 18.42233 | 0.21627 | 18.53365 | 0.21915
19.99421 | 0.2343325 | 18.73709 | 0.217485 | 18.55211 | 0.21282 | 18.51772 | 0.21701 | 18.63944 | 0.22005
20.0582 | 0.235105 | 18.8322 | 0.21842 | 18.58401 | 0.21358 | 18.57072 | 0.21773 | 18.69233 | 0.22084
20.10085 | 0.2360375 | 18.91675 | 0.219045 | 18.64779 | 0.21432 | 18.68732 | 0.218645 | 18.74523 | 0.22157
20.17549 | 0.2369925 | 18.94845 | 0.219905 | 18.72222 | 0.21518 | 18.69792 | 0.21941 | 18.8087 | 0.22245
20.23948 | 0.2378375 | 18.99072 | 0.220685 | 18.8179 | 0.216 | 18.74032 | 0.220245 | 18.86159 | 0.22328
20.30346 | 0.2386925 | 19.05413 | 0.22147 | 18.87106 | 0.2168 | 18.80392 | 0.22103 | 18.92506 | 0.22406
20.36744 | 0.2396 | 19.12811 | 0.222305 | 18.93485 | 0.217485 | 18.85691 | 0.22181 | 19.03085 | 0.22484
20.42076 | 0.2404975 | 19.20208 | 0.22301 | 18.95611 | 0.218345 | 18.95231 | 0.222515 | 19.07316 | 0.2256
20.52739 | 0.2413425 | 19.30776 | 0.223865 | 19.04116 | 0.21901 | 19.00531 | 0.2232 | 19.08374 | 0.22642
20.58071 | 0.24222 | 19.3606 | 0.224515 | 19.08369 | 0.219925 | 19.10071 | 0.224115 | 19.21068 | 0.22719
20.6127 | 0.243105 | 19.37117 | 0.22547 | 19.14748 | 0.22072 | 19.14311 | 0.22495 | 19.24242 | 0.22806
20.69801 | 0.2438925 | 19.42401 | 0.22621 | 19.2219 | 0.22158 | 19.18551 | 0.22577 | 19.29531 | 0.22891
20.75133 | 0.24475 | 19.50856 | 0.22705 | 19.29632 | 0.22234 | 19.2385 | 0.226515 | 19.35878 | 0.22964
20.80465 | 0.2455525 | 19.54026 | 0.22785 | 19.32822 | 0.223085 | 19.3233 | 0.227335 | 19.41168 | 0.23032
20.86863 | 0.24643 | 19.5931 | 0.22869 | 19.39201 | 0.22396 | 19.3657 | 0.22819 | 19.51746 | 0.23115
21.00725 | 0.24724 | 19.65651 | 0.22945 | 19.46643 | 0.22474 | 19.4399 | 0.229105 | 19.57035 | 0.23182
21.07124 | 0.2481225 | 19.75162 | 0.230135 | 19.53022 | 0.22549 | 19.4823 | 0.22983 | 19.63383 | 0.23269
21.13522 | 0.24898 | 19.80446 | 0.23099 | 19.57274 | 0.226245 | 19.5883 | 0.23055 | 19.6973 | 0.23348
21.1992 | 0.249895 | 19.84673 | 0.231795 | 19.6578 | 0.22699 | 19.63069 | 0.23137 | 19.73961 | 0.23428
21.28451 | 0.2508475 | 19.93128 | 0.232705 | 19.71095 | 0.227905 | 19.72609 | 0.23219 | 19.82424 | 0.2351
21.33783 | 0.251715 | 19.96298 | 0.233545 | 19.76411 | 0.228685 | 19.75789 | 0.233085 | 19.87713 | 0.23587
21.40181 | 0.2526475 | 20.02639 | 0.234285 | 19.8598 | 0.22941 | 19.80029 | 0.23375 | 19.95118 | 0.2368
21.45512 | 0.253565 | 20.14264 | 0.23491 | 19.8598 | 0.230075 | 19.86389 | 0.23453 | 20.00408 | 0.23752
21.52977 | 0.25443 | 20.16377 | 0.23581 | 19.95548 | 0.230875 | 19.94869 | 0.23531 | 20.04639 | 0.23825
21.63641 | 0.2552775 | 20.24832 | 0.23663 | 20.00864 | 0.231695 | 20.01228 | 0.236155 | 20.09928 | 0.23908
21.6684 | 0.25621 | 20.31173 | 0.237525 | 20.0618 | 0.23257 | 20.11828 | 0.236875 | 20.18391 | 0.23995
21.72171 | 0.2570575 | 20.354 | 0.238265 | 20.12558 | 0.233295 | 20.16068 | 0.23779 | 20.2368 | 0.24077
21.77503 | 0.257925 | 20.42797 | 0.239065 | 20.18937 | 0.23427 | 20.27728 | 0.238535 | 20.32143 | 0.24158
21.84968 | 0.25879 | 20.49138 | 0.23983 | 20.2638 | 0.234895 | 20.28788 | 0.23937 | 20.3849 | 0.24227
21.93499 | 0.2596 | 20.55479 | 0.240625 | 20.27443 | 0.235675 | 20.36208 | 0.240135 | 20.40606 | 0.24317
22.04162 | 0.2604475 | 20.62877 | 0.241315 | 20.37011 | 0.236495 | 20.37268 | 0.241045 | 20.52243 | 0.24387
22.1056 | 0.2614975 | 20.67104 | 0.242155 | 20.44453 | 0.23726 | 20.44687 | 0.241925 | 20.533 | 0.24482
22.16958 | 0.26236 | 20.73445 | 0.24301 | 20.54022 | 0.238035 | 20.54227 | 0.24263 | 20.60705 | 0.24551
22.2229 | 0.26335 | 20.80842 | 0.24383 | 20.60401 | 0.23884 | 20.59527 | 0.24339 | 20.6811 | 0.24624
22.30821 | 0.264125 | 20.85069 | 0.24459 | 20.65716 | 0.23962 | 20.64827 | 0.244245 | 20.72342 | 0.24712
22.36153 | 0.2650275 | 20.92467 | 0.24537 | 20.68906 | 0.240365 | 20.69067 | 0.245085 | 20.78689 | 0.24798
22.44684 | 0.265945 | 20.96694 | 0.246095 | 20.77411 | 0.24118 | 20.82846 | 0.24598 | 20.83978 | 0.24882
22.50016 | 0.2668 | 21.01978 | 0.24697 | 20.8379 | 0.241865 | 20.84966 | 0.2468 | 20.92441 | 0.24954
22.53215 | 0.267655 | 21.13603 | 0.247695 | 20.90169 | 0.242665 | 20.89206 | 0.2476 | 20.96673 | 0.25045
22.58546 | 0.2684475 | 21.19944 | 0.24859 | 20.95485 | 0.243465 | 20.98746 | 0.24834 | 21.00904 | 0.25113
22.67077 | 0.269335 | 21.22057 | 0.24939 | 21.0399 | 0.244205 | 21.06166 | 0.24922 | 21.11483 | 0.252
22.71343 | 0.2701625 | 21.30512 | 0.250305 | 21.12495 | 0.24505 | 21.11466 | 0.249925 | 21.18888 | 0.25281
22.78807 | 0.2710475 | 21.36853 | 0.251145 | 21.12495 | 0.24581 | 21.13586 | 0.250725 | 21.21003 | 0.25356
22.85205 | 0.2718675 | 21.37909 | 0.251925 | 21.18874 | 0.24665 | 21.22065 | 0.25158 | 21.30524 | 0.25449
22.88404 | 0.27281 | 21.46364 | 0.2528 | 21.26316 | 0.24735 | 21.24185 | 0.25238 | 21.3264 | 0.25541
23.01201 | 0.273665 | 21.54818 | 0.2536 | 21.32695 | 0.248135 | 21.34785 | 0.253255 | 21.43218 | 0.25601
23.06533 | 0.2745925 | 21.59046 | 0.25436 | 21.39074 | 0.24895 | 21.41145 | 0.25398 | 21.4745 | 0.25688
23.1613 | 0.2754475 | 21.6433 | 0.255125 | 21.46516 | 0.24979 | 21.46445 | 0.254895 | 21.52739 | 0.25766
23.21462 | 0.27639 | 21.72784 | 0.255755 | 21.53959 | 0.250605 | 21.49625 | 0.255675 | 21.60144 | 0.25843
23.28926 | 0.2772875 | 21.83352 | 0.256725 | 21.56085 | 0.251405 | 21.57044 | 0.25638 | 21.63318 | 0.25929
23.35324 | 0.2782875 | 21.89693 | 0.257425 | 21.6778 | 0.25217 | 21.65524 | 0.257145 | 21.7178 | 0.26009
23.41722 | 0.2791425 | 21.92863 | 0.258325 | 21.73095 | 0.253085 | 21.66584 | 0.258095 | 21.76012 | 0.26095
23.42789 | 0.28004 | 22.02374 | 0.25901 | 21.81601 | 0.25373 | 21.78244 | 0.25882 | 21.85533 | 0.26173
23.4812 | 0.2810175 | 22.06602 | 0.259795 | 21.8798 | 0.25463 | 21.81424 | 0.25975 | 21.9188 | 0.26247
23.57718 | 0.2817775 | 22.13999 | 0.26063 | 21.91169 | 0.255395 | 21.85664 | 0.260665 | 21.95053 | 0.26326
23.61983 | 0.28261 | 22.18226 | 0.26156 | 21.99674 | 0.25619 | 21.93084 | 0.261465 | 22.04574 | 0.2641
23.70514 | 0.28355 | 22.2351 | 0.26236 | 22.06053 | 0.256935 | 22.02623 | 0.26217 | 22.09863 | 0.26495
23.74779 | 0.284485 | 22.30908 | 0.26314 | 22.11369 | 0.25785 | 22.05803 | 0.263065 | 22.13037 | 0.26581
23.82244 | 0.285295 | 22.36192 | 0.263945 | 22.14559 | 0.258555 | 22.14283 | 0.263925 | 22.20442 | 0.2665
23.91841 | 0.2861225 | 22.4359 | 0.2648 | 22.24127 | 0.25943 | 22.16403 | 0.26497 | 22.25731 | 0.26733
24.00372 | 0.287135 | 22.52044 | 0.26562 | 22.30506 | 0.260175 | 22.23823 | 0.265615 | 22.33136 | 0.26812
24.08903 | 0.2879625 | 22.53101 | 0.266475 | 22.40074 | 0.260835 | 22.31243 | 0.266455 | 22.40541 | 0.269
24.185 | 0.2887525 | 22.63669 | 0.26722 | 22.44327 | 0.261715 | 22.35482 | 0.26722 | 22.4583 | 0.26973
24.19566 | 0.2898075 | 22.66839 | 0.26804 | 22.46453 | 0.26255 | 22.48202 | 0.268055 | 22.54293 | 0.27057
24.25965 | 0.2907925 | 22.74237 | 0.268765 | 22.54959 | 0.26343 | 22.49262 | 0.268855 | 22.58525 | 0.27133
24.37695 | 0.2916375 | 22.82691 | 0.269615 | 22.60274 | 0.26402 | 22.56682 | 0.26971 | 22.64872 | 0.27236
24.36628 | 0.2925725 | 22.87975 | 0.27044 | 22.6559 | 0.26482 | 22.61982 | 0.270475 | 22.70161 | 0.27321
24.45159 | 0.2934675 | 22.95373 | 0.27137 | 22.70906 | 0.265695 | 22.66222 | 0.27137 | 22.82855 | 0.27395
24.52624 | 0.2943525 | 22.996 | 0.27223 | 22.77285 | 0.26659 | 22.73641 | 0.272175 | 22.91318 | 0.27478
24.59022 | 0.29521 | 23.09111 | 0.27297 | 22.82601 | 0.26733 | 22.81061 | 0.272955 | 22.91318 | 0.2754
24.6542 | 0.296125 | 23.13339 | 0.27368 | 22.90043 | 0.26815 | 22.86361 | 0.273715 | 22.97665 | 0.27639
24.68619 | 0.2969075 | 23.18623 | 0.27474 | 22.96422 | 0.26884 | 22.94841 | 0.27455 | 23.07186 | 0.27717
24.75017 | 0.297895 | 23.24963 | 0.27545 | 23.0599 | 0.269715 | 23.01201 | 0.2753 | 23.14591 | 0.27807
24.83548 | 0.29879 | 23.31304 | 0.27627 | 23.07053 | 0.27057 | 23.07561 | 0.276035 | 23.21996 | 0.27879
24.89946 | 0.2996275 | 23.38702 | 0.277105 | 23.12369 | 0.271315 | 23.1286 | 0.276955 | 23.23054 | 0.27952
24.96344 | 0.30057 | 23.42929 | 0.277945 | 23.19811 | 0.27215 | 23.1816 | 0.27781 | 23.3469 | 0.28036
25.10207 | 0.30144 | 23.4927 | 0.27876 | 23.24064 | 0.27291 | 23.2452 | 0.27859 | 23.35748 | 0.28116
25.15539 | 0.302345 | 23.57724 | 0.279585 | 23.33632 | 0.273655 | 23.3194 | 0.27937 | 23.38922 | 0.28196
25.21937 | 0.30325 | 23.63008 | 0.28038 | 23.37885 | 0.274515 | 23.3936 | 0.28038 | 23.47385 | 0.28278
25.326 | 0.3041825 | 23.68292 | 0.28124 | 23.45327 | 0.27541 | 23.4466 | 0.281085 | 23.51616 | 0.28363
25.33667 | 0.3052025 | 23.74633 | 0.282015 | 23.4958 | 0.27621 | 23.52079 | 0.28198 | 23.62195 | 0.28462
25.40065 | 0.306075 | 23.77803 | 0.282935 | 23.57022 | 0.277125 | 23.57379 | 0.282785 | 23.696 | 0.28533
25.42198 | 0.30696 | 23.89428 | 0.283715 | 23.64464 | 0.27779 | 23.65859 | 0.2836 | 23.75947 | 0.28619
25.52861 | 0.3078675 | 23.88371 | 0.284475 | 23.6978 | 0.278575 | 23.67979 | 0.28453 | 23.86525 | 0.28717
25.58193 | 0.30878 | 23.99996 | 0.285255 | 23.77222 | 0.27939 | 23.74339 | 0.285315 | 23.88641 | 0.28783
25.61392 | 0.3095925 | 24.0528 | 0.286135 | 23.77222 | 0.280135 | 23.82819 | 0.286095 | 23.96046 | 0.28866
25.69923 | 0.310505 | 24.10564 | 0.287005 | 23.91043 | 0.280955 | 23.89179 | 0.286935 | 24.03451 | 0.28959
25.76321 | 0.31136 | 24.17962 | 0.28804 | 23.95295 | 0.28185 | 23.98718 | 0.287675 | 24.05567 | 0.29024
25.84852 | 0.312275 | 24.23246 | 0.288685 | 24.03801 | 0.282535 | 24.02958 | 0.28859 | 24.09798 | 0.29092
25.89117 | 0.31322 | 24.29587 | 0.289565 | 24.09116 | 0.283465 | 24.10378 | 0.289425 | 24.16145 | 0.29181
25.96582 | 0.3140975 | 24.33814 | 0.290385 | 24.14432 | 0.284115 | 24.14618 | 0.29019 | 24.24608 | 0.29274
26.01914 | 0.314925 | 24.41212 | 0.291125 | 24.20811 | 0.28501 | 24.22038 | 0.290915 | 24.29898 | 0.29357
26.12577 | 0.3157325 | 24.47552 | 0.29204 | 24.26127 | 0.285715 | 24.28397 | 0.29187 | 24.37303 | 0.29449
26.20042 | 0.3165825 | 24.57064 | 0.29282 | 24.33569 | 0.286455 | 24.32637 | 0.292645 | 24.45765 | 0.29516
26.29639 | 0.3175225 | 24.60234 | 0.29366 | 24.42074 | 0.28737 | 24.38997 | 0.29347 | 24.49997 | 0.29597
26.34971 | 0.318545 | 24.62348 | 0.294435 | 24.43138 | 0.288305 | 24.44297 | 0.294285 | 24.5846 | 0.29685
26.42435 | 0.3194675 | 24.72916 | 0.295375 | 24.54832 | 0.28905 | 24.53837 | 0.295335 | 24.61633 | 0.29758
26.47767 | 0.32032 | 24.73972 | 0.29617 | 24.61211 | 0.28977 | 24.58077 | 0.296245 | 24.65865 | 0.29848
26.54165 | 0.3212775 | 24.8454 | 0.296895 | 24.72906 | 0.290665 | 24.63377 | 0.296935 | 24.74328 | 0.29917
26.60563 | 0.322105 | 24.90881 | 0.297885 | 24.75032 | 0.29143 | 24.67616 | 0.29764 | 24.79617 | 0.30014
26.68028 | 0.3229925 | 24.96165 | 0.29853 | 24.79285 | 0.29217 | 24.75036 | 0.29859 | 24.84906 | 0.30109
26.7336 | 0.32397 | 25.01449 | 0.29947 | 24.84601 | 0.29297 | 24.81396 | 0.29943 | 24.90195 | 0.3018
26.78691 | 0.32481 | 25.1096 | 0.30034 | 24.93106 | 0.293865 | 24.88816 | 0.30027 | 24.94427 | 0.30272
26.8509 | 0.325705 | 25.15188 | 0.301165 | 25.01611 | 0.294725 | 24.93056 | 0.30103 | 25.01832 | 0.30348
26.91488 | 0.32661 | 25.20472 | 0.30202 | 25.06927 | 0.29535 | 25.00476 | 0.301925 | 25.11353 | 0.30425
26.98952 | 0.3275525 | 25.24699 | 0.302895 | 25.1118 | 0.296285 | 25.06835 | 0.3028 | 25.15584 | 0.30518
27.06417 | 0.3284175 | 25.3421 | 0.30379 | 25.18622 | 0.29718 | 25.14255 | 0.303715 | 25.21931 | 0.30605
27.10682 | 0.3294175 | 25.39494 | 0.30444 | 25.23938 | 0.297795 | 25.17435 | 0.3044 | 25.2722 | 0.3068
27.21346 | 0.3302025 | 25.49005 | 0.30524 | 25.32443 | 0.298645 | 25.21675 | 0.305275 | 25.34625 | 0.30754
27.29877 | 0.331155 | 25.5746 | 0.30617 | 25.35632 | 0.29954 | 25.28035 | 0.30615 | 25.4203 | 0.30839
27.38408 | 0.33204 | 25.5746 | 0.30701 | 25.40948 | 0.300245 | 25.36515 | 0.30703 | 25.45204 | 0.30917
27.42673 | 0.33301 | 25.69084 | 0.30779 | 25.49453 | 0.301085 | 25.42875 | 0.30781 | 25.50493 | 0.31009
27.49071 | 0.3338475 | 25.69084 | 0.30861 | 25.52643 | 0.30185 | 25.48174 | 0.308625 | 25.57898 | 0.3109
27.58668 | 0.3348 | 25.77539 | 0.309445 | 25.59022 | 0.3028 | 25.59834 | 0.309505 | 25.65303 | 0.31178
27.62934 | 0.33578 | 25.8705 | 0.31034 | 25.65401 | 0.30358 | 25.64074 | 0.310455 | 25.7694 | 0.31251
27.67199 | 0.3367175 | 25.93391 | 0.31122 | 25.7178 | 0.3044 | 25.70434 | 0.31124 | 25.77998 | 0.31331
27.74664 | 0.3376475 | 26.00789 | 0.31204 | 25.78159 | 0.30514 | 25.72554 | 0.31202 | 25.84345 | 0.31419
27.82128 | 0.33858 | 26.03959 | 0.31276 | 25.8879 | 0.30602 | 25.82094 | 0.31288 | 25.9175 | 0.31504
27.86394 | 0.3394875 | 26.12413 | 0.31381 | 25.93043 | 0.30667 | 25.85273 | 0.313545 | 25.97039 | 0.31587
27.92792 | 0.3403525 | 26.18754 | 0.31461 | 25.98359 | 0.307485 | 25.91633 | 0.314345 | 26.03386 | 0.31674
27.9919 | 0.341215 | 26.24038 | 0.31543 | 26.03674 | 0.30827 | 25.99053 | 0.31522 | 26.08675 | 0.31759
28.03455 | 0.342135 | 26.27209 | 0.316285 | 26.07927 | 0.309085 | 26.05413 | 0.316095 | 26.13965 | 0.31839
28.09854 | 0.343085 | 26.35663 | 0.316915 | 26.15369 | 0.309885 | 26.13893 | 0.31699 | 26.23485 | 0.31928
28.16252 | 0.3439825 | 26.40947 | 0.31798 | 26.21748 | 0.310705 | 26.18133 | 0.317965 | 26.24543 | 0.31994
28.29048 | 0.344945 | 26.47288 | 0.31874 | 26.2919 | 0.31164 | 26.23432 | 0.318725 | 26.33006 | 0.32086
28.35446 | 0.3458175 | 26.51515 | 0.319635 | 26.3238 | 0.31246 | 26.31912 | 0.31958 | 26.40411 | 0.32166
28.43977 | 0.346705 | 26.64197 | 0.32038 | 26.40885 | 0.31326 | 26.38272 | 0.3204 | 26.44643 | 0.3224
28.49309 | 0.3476875 | 26.64197 | 0.321165 | 26.47264 | 0.31408 | 26.45692 | 0.32118 | 26.52048 | 0.32325
28.5784 | 0.34864 | 26.73708 | 0.322075 | 26.5258 | 0.314955 | 26.49932 | 0.322115 | 26.55221 | 0.32412
28.62105 | 0.3495625 | 26.78992 | 0.322785 | 26.57896 | 0.315775 | 26.58412 | 0.32299 | 26.63684 | 0.32497
28.68503 | 0.35045 | 26.86389 | 0.323755 | 26.64274 | 0.316515 | 26.64771 | 0.32379 | 26.73205 | 0.32595
28.75968 | 0.3513025 | 26.94844 | 0.32459 | 26.73843 | 0.31739 | 26.67951 | 0.32453 | 26.7532 | 0.32679
28.80233 | 0.3522275 | 26.98014 | 0.32541 | 26.74906 | 0.31819 | 26.74311 | 0.32545 | 26.83783 | 0.32759
28.85565 | 0.35324 | 27.06469 | 0.32623 | 26.81285 | 0.319065 | 26.82791 | 0.326285 | 26.92246 | 0.32842
28.93029 | 0.3541525 | 27.07525 | 0.32718 | 26.87664 | 0.319925 | 26.88091 | 0.32716 | 26.96478 | 0.32917
29.00494 | 0.3549675 | 27.14923 | 0.328055 | 26.97232 | 0.320705 | 26.94451 | 0.328075 | 27.03882 | 0.33006
29.06892 | 0.355905 | 27.20207 | 0.32903 | 26.99359 | 0.321545 | 26.96571 | 0.32884 | 27.09172 | 0.33093
29.14357 | 0.3568 | 27.26548 | 0.32981 | 27.0999 | 0.322345 | 27.0823 | 0.32962 | 27.14461 | 0.33177
29.18622 | 0.357685 | 27.32889 | 0.3308 | 27.1318 | 0.32314 | 27.1247 | 0.33057 | 27.18692 | 0.33258
29.23954 | 0.35858 | 27.41343 | 0.33158 | 27.20622 | 0.32404 | 27.2201 | 0.33143 | 27.2504 | 0.33345
29.29286 | 0.35945 | 27.47684 | 0.33227 | 27.27001 | 0.32482 | 27.2837 | 0.332305 | 27.33502 | 0.33425
29.43148 | 0.3603225 | 27.49798 | 0.33322 | 27.3338 | 0.32562 | 27.3473 | 0.33324 | 27.3985 | 0.3351
29.49546 | 0.3612175 | 27.58252 | 0.334035 | 27.40822 | 0.326575 | 27.38969 | 0.33396 | 27.43023 | 0.33597
29.52746 | 0.3621425 | 27.63536 | 0.33503 | 27.47201 | 0.32739 | 27.44269 | 0.33482 | 27.51486 | 0.33687
29.62343 | 0.3631325 | 27.73047 | 0.335845 | 27.57832 | 0.328195 | 27.48509 | 0.335675 | 27.56775 | 0.33767
29.67675 | 0.364085 | 27.79388 | 0.336685 | 27.58896 | 0.32901 | 27.59109 | 0.33644 | 27.63122 | 0.33857
29.75139 | 0.36504 | 27.83615 | 0.337465 | 27.65274 | 0.32987 | 27.66529 | 0.33739 | 27.68412 | 0.33944
29.80471 | 0.36605 | 27.86786 | 0.338475 | 27.79096 | 0.330685 | 27.70769 | 0.338345 | 27.75817 | 0.34015
29.86869 | 0.366915 | 27.96297 | 0.33928 | 27.80159 | 0.331525 | 27.78188 | 0.339165 | 27.81106 | 0.34099
29.91134 | 0.3678775 | 28.01581 | 0.340115 | 27.86538 | 0.332325 | 27.81368 | 0.33996 | 27.85337 | 0.34186
30.02864 | 0.3687725 | 28.06865 | 0.340955 | 27.9398 | 0.33316 | 27.88788 | 0.340875 | 27.92742 | 0.34268
30.0713 | 0.3697425 | 28.14262 | 0.34179 | 27.98232 | 0.33402 | 27.96208 | 0.341635 | 27.9909 | 0.34363
30.14594 | 0.3706675 | 28.1849 | 0.342725 | 28.02485 | 0.334935 | 28.04688 | 0.342475 | 28.07552 | 0.34438
30.20992 | 0.3715125 | 28.28001 | 0.343655 | 28.09927 | 0.33568 | 28.09988 | 0.34322 | 28.12842 | 0.34537
30.24192 | 0.3725425 | 28.33285 | 0.344475 | 28.20559 | 0.33648 | 28.15288 | 0.34417 | 28.18131 | 0.34618
30.29523 | 0.37336 | 28.41739 | 0.345425 | 28.22685 | 0.33722 | 28.21647 | 0.345085 | 28.24478 | 0.3471
30.36988 | 0.374345 | 28.4491 | 0.346055 | 28.29064 | 0.33819 | 28.25887 | 0.34602 | 28.32941 | 0.34788
30.45519 | 0.3752275 | 28.51251 | 0.34695 | 28.35443 | 0.33903 | 28.28007 | 0.346915 | 28.36115 | 0.34904
30.52983 | 0.3761625 | 28.58648 | 0.34794 | 28.43948 | 0.339945 | 28.42847 | 0.34762 | 28.44577 | 0.34948
30.61514 | 0.377085 | 28.62875 | 0.348725 | 28.48201 | 0.34069 | 28.46027 | 0.34859 | 28.51982 | 0.35029
30.67912 | 0.3780475 | 28.73443 | 0.34945 | 28.5458 | 0.34156 | 28.49207 | 0.349395 | 28.60445 | 0.35122
30.7431 | 0.3790125 | 28.76614 | 0.3504 | 28.60959 | 0.3424 | 28.58746 | 0.350265 | 28.61503 | 0.35207
30.82841 | 0.379905 | 28.84011 | 0.351295 | 28.66275 | 0.34322 | 28.61926 | 0.35114 | 28.71024 | 0.35289
30.89239 | 0.38085 | 28.90352 | 0.352035 | 28.7478 | 0.344075 | 28.68286 | 0.351985 | 28.75255 | 0.35374
30.93505 | 0.3818675 | 28.95636 | 0.35307 | 28.75843 | 0.34482 | 28.74646 | 0.352725 | 28.81602 | 0.35447
31.03102 | 0.3827825 | 29.01977 | 0.35396 | 28.83285 | 0.345735 | 28.79946 | 0.353675 | 28.91123 | 0.3553
31.08434 | 0.3837125 | 29.11488 | 0.35474 | 28.89664 | 0.34642 | 28.83126 | 0.354435 | 28.9747 | 0.35612
31.15898 | 0.3846975 | 29.13602 | 0.355695 | 28.99232 | 0.347355 | 28.91606 | 0.35543 | 28.99586 | 0.35706
31.15898 | 0.3855625 | 29.22056 | 0.35659 | 29.04548 | 0.34813 | 28.96905 | 0.35629 | 29.08049 | 0.35793
31.28695 | 0.386525 | 29.30511 | 0.357505 | 29.08801 | 0.348915 | 29.06445 | 0.357105 | 29.13338 | 0.35883
31.31894 | 0.3874675 | 29.31567 | 0.35823 | 29.14117 | 0.34977 | 29.11745 | 0.358 | 29.23917 | 0.35972
31.40425 | 0.388365 | 29.37908 | 0.35918 | 29.21559 | 0.35065 | 29.20225 | 0.35897 | 29.24975 | 0.36052
31.4469 | 0.389265 | 29.47419 | 0.360155 | 29.26875 | 0.351355 | 29.19165 | 0.35966 | 29.35553 | 0.3615
31.48955 | 0.3902275 | 29.51647 | 0.36099 | 29.37506 | 0.352305 | 29.27645 | 0.360665 | 29.34495 | 0.3624
31.62818 | 0.39121 | 29.60101 | 0.36185 | 29.41759 | 0.353165 | 29.35064 | 0.361465 | 29.48247 | 0.36318
31.69216 | 0.3921325 | 29.66442 | 0.362705 | 29.49201 | 0.35396 | 29.43544 | 0.36234 | 29.54595 | 0.36402
31.74548 | 0.3930575 | 29.73839 | 0.363695 | 29.53453 | 0.35476 | 29.46724 | 0.36324 | 29.58826 | 0.365
31.80946 | 0.394095 | 29.81237 | 0.364495 | 29.59832 | 0.35558 | 29.54144 | 0.36406 | 29.66231 | 0.36582
31.87344 | 0.3949525 | 29.82294 | 0.36539 | 29.67275 | 0.35661 | 29.60504 | 0.364895 | 29.73636 | 0.36653
31.93742 | 0.395915 | 29.92862 | 0.366155 | 29.76843 | 0.357315 | 29.66864 | 0.365865 | 29.77867 | 0.36746
32.00141 | 0.3968575 | 29.97089 | 0.367125 | 29.78969 | 0.35819 | 29.72163 | 0.366665 | 29.87388 | 0.36824
32.07605 | 0.39784 | 30.01316 | 0.36787 | 29.86411 | 0.35903 | 29.79583 | 0.36741 | 29.9162 | 0.36914
32.11871 | 0.398725 | 30.09771 | 0.368725 | 29.90664 | 0.359825 | 29.83823 | 0.368325 | 29.94793 | 0.37003
32.17202 | 0.3997425 | 30.16112 | 0.369755 | 29.99169 | 0.36067 | 29.93363 | 0.36924 | 30.00082 | 0.37081
32.236 | 0.4006 | 30.22452 | 0.370665 | 30.05548 | 0.3616 | 29.97603 | 0.37025 | 30.08545 | 0.37162
32.29999 | 0.40161 | 30.24566 | 0.3716 | 30.14054 | 0.362475 | 30.05023 | 0.371085 | 30.10661 | 0.37244
32.36397 | 0.4025625 | 30.30907 | 0.37246 | 30.17243 | 0.36322 | 30.12442 | 0.37183 | 30.20182 | 0.37342
32.42795 | 0.40345 | 30.39361 | 0.37316 | 30.27875 | 0.36419 | 30.16682 | 0.372725 | 30.25471 | 0.37439
32.51326 | 0.40443 | 30.42532 | 0.37415 | 30.30001 | 0.36499 | 30.26222 | 0.37375 | 30.32876 | 0.37519
32.56658 | 0.4053525 | 30.46759 | 0.37505 | 30.32127 | 0.365755 | 30.27282 | 0.374495 | 30.38165 | 0.37607
32.65188 | 0.4062575 | 30.57327 | 0.375925 | 30.43822 | 0.36659 | 30.36822 | 0.37537 | 30.4557 | 0.37701
32.75852 | 0.4072975 | 30.62611 | 0.3768 | 30.48075 | 0.367505 | 30.44242 | 0.37621 | 30.52975 | 0.37785
32.79051 | 0.4082275 | 30.68952 | 0.37762 | 30.5658 | 0.368305 | 30.49542 | 0.37714 | 30.52975 | 0.37864
32.87582 | 0.40924 | 30.73179 | 0.37846 | 30.60832 | 0.36916 | 30.53781 | 0.378 | 30.6038 | 0.37953
32.96113 | 0.4103125 | 30.81633 | 0.37941 | 30.67211 | 0.370115 | 30.61201 | 0.378915 | 30.73075 | 0.3803
33.00378 | 0.4111825 | 30.87974 | 0.380345 | 30.71464 | 0.370895 | 30.67561 | 0.37973 | 30.79422 | 0.38121
33.06776 | 0.4122 | 30.95372 | 0.381145 | 30.79969 | 0.371695 | 30.72861 | 0.380705 | 30.81537 | 0.38215
33.12108 | 0.4131525 | 31.00656 | 0.38192 | 30.81032 | 0.372435 | 30.84521 | 0.3816 | 30.88942 | 0.38315
33.20639 | 0.4140175 | 31.0911 | 0.3828 | 30.9379 | 0.37343 | 30.87701 | 0.382475 | 30.97405 | 0.38396
33.24904 | 0.4150175 | 31.10167 | 0.383735 | 31.00169 | 0.37421 | 30.9724 | 0.383375 | 31.03752 | 0.38485
33.32369 | 0.41597 | 31.19678 | 0.38457 | 31.04422 | 0.37512 | 31.036 | 0.384195 | 31.07984 | 0.38587
33.39834 | 0.4170275 | 31.24962 | 0.38539 | 31.06548 | 0.37602 | 31.089 | 0.385085 | 31.18562 | 0.38645
33.44099 | 0.4179725 | 31.3553 | 0.38644 | 31.18243 | 0.37678 | 31.142 | 0.386 | 31.21736 | 0.38736
33.53696 | 0.41879 | 31.3553 | 0.3872 | 31.23559 | 0.3776 | 31.2162 | 0.386915 | 31.2491 | 0.38829
33.59028 | 0.4198 | 31.42928 | 0.38811 | 31.24622 | 0.378455 | 31.29039 | 0.387715 | 31.32315 | 0.38921
33.6436 | 0.4208 | 31.52439 | 0.38893 | 31.32064 | 0.379275 | 31.33279 | 0.388705 | 31.33372 | 0.39006
33.69692 | 0.42177 | 31.53496 | 0.38994 | 31.42696 | 0.380095 | 31.38579 | 0.38943 | 31.45009 | 0.39083
33.77156 | 0.4226975 | 31.63007 | 0.39074 | 31.43759 | 0.380875 | 31.44939 | 0.39032 | 31.50298 | 0.39175
33.89952 | 0.4235625 | 31.67234 | 0.3916 | 31.55454 | 0.38181 | 31.48119 | 0.391145 | 31.55587 | 0.39266
33.95284 | 0.4246 | 31.71461 | 0.392665 | 31.59706 | 0.38263 | 31.58719 | 0.392 | 31.62992 | 0.39363
33.9955 | 0.42562 | 31.83086 | 0.393425 | 31.68211 | 0.383615 | 31.61899 | 0.393005 | 31.71455 | 0.39442
34.12346 | 0.4266 | 31.8837 | 0.394455 | 31.7459 | 0.384495 | 31.76738 | 0.393885 | 31.76745 | 0.39541
34.14479 | 0.4275125 | 31.97881 | 0.395335 | 31.82033 | 0.38522 | 31.76738 | 0.39478 | 31.87323 | 0.39637
34.20877 | 0.4284875 | 32.04222 | 0.396285 | 31.85222 | 0.386115 | 31.80978 | 0.395675 | 31.89439 | 0.39717
34.28341 | 0.429505 | 32.09506 | 0.3972 | 31.93727 | 0.38697 | 31.85218 | 0.396365 | 31.96844 | 0.39798
34.36872 | 0.4304275 | 32.1479 | 0.397945 | 31.9798 | 0.38779 | 31.96878 | 0.397295 | 32.04249 | 0.39891
34.4327 | 0.4314475 | 32.21131 | 0.398955 | 32.03296 | 0.38865 | 32.00058 | 0.398285 | 32.07422 | 0.39972
34.48602 | 0.432515 | 32.28529 | 0.399775 | 32.11801 | 0.389465 | 32.10657 | 0.399275 | 32.15885 | 0.40065
34.55 | 0.43343 | 32.3804 | 0.400665 | 32.17117 | 0.39036 | 32.15957 | 0.40015 | 32.20117 | 0.40148
34.61398 | 0.4343125 | 32.36983 | 0.401615 | 32.24559 | 0.3912 | 32.19137 | 0.40105 | 32.26464 | 0.40251
34.6673 | 0.435265 | 32.48608 | 0.40255 | 32.29875 | 0.392 | 32.28677 | 0.401865 | 32.39158 | 0.40311
34.74195 | 0.43616 | 32.51778 | 0.403565 | 32.3519 | 0.39297 | 32.33977 | 0.4028 | 32.37042 | 0.40415
34.79526 | 0.43719 | 32.62346 | 0.40442 | 32.40506 | 0.393885 | 32.42457 | 0.40377 | 32.47621 | 0.40507
34.89124 | 0.438085 | 32.6446 | 0.40543 | 32.50075 | 0.39476 | 32.45636 | 0.40457 | 32.51852 | 0.40598
34.95522 | 0.4390775 | 32.69744 | 0.40634 | 32.57517 | 0.39568 | 32.50936 | 0.40537 | 32.61373 | 0.4068
35.02986 | 0.4400025 | 32.80312 | 0.40712 | 32.5858 | 0.396475 | 32.57296 | 0.40634 | 32.6772 | 0.40773
35.12584 | 0.4410475 | 32.84539 | 0.40798 | 32.63896 | 0.397485 | 32.62596 | 0.40718 | 32.71952 | 0.40866
35.16849 | 0.4420275 | 32.89823 | 0.40895 | 32.72401 | 0.3984 | 32.71076 | 0.4081 | 32.79357 | 0.40964
35.23247 | 0.443105 | 32.97221 | 0.409865 | 32.81969 | 0.399315 | 32.76376 | 0.409085 | 32.85704 | 0.4105
35.26446 | 0.4440475 | 33.02505 | 0.410765 | 32.86222 | 0.400135 | 32.82736 | 0.40996 | 32.94167 | 0.41128
35.38176 | 0.445105 | 33.09902 | 0.41156 | 32.91538 | 0.401085 | 32.88035 | 0.410895 | 32.98398 | 0.41221
35.43508 | 0.44597 | 33.15186 | 0.412475 | 32.94727 | 0.401905 | 32.98635 | 0.41179 | 33.03687 | 0.413
35.49906 | 0.44696 | 33.22584 | 0.41345 | 33.06422 | 0.40286 | 33.03935 | 0.41257 | 33.11092 | 0.41394
35.50972 | 0.44797 | 33.28925 | 0.41442 | 33.10675 | 0.403695 | 33.08175 | 0.41358 | 33.16382 | 0.41477
35.6057 | 0.4489125 | 33.36322 | 0.41539 | 33.14927 | 0.404475 | 33.14535 | 0.41442 | 33.22729 | 0.41556
35.65901 | 0.4499425 | 33.4372 | 0.41629 | 33.21306 | 0.405315 | 33.18775 | 0.415335 | 33.2696 | 0.41647
35.73366 | 0.45099 | 33.4689 | 0.41714 | 33.30875 | 0.40627 | 33.27254 | 0.41638 | 33.33307 | 0.41753
35.78698 | 0.4518675 | 33.51118 | 0.418055 | 33.37254 | 0.40724 | 33.34674 | 0.4172 | 33.40712 | 0.41841
35.81897 | 0.4528475 | 33.56402 | 0.41901 | 33.42569 | 0.40804 | 33.37854 | 0.4181 | 33.50233 | 0.41934
35.89361 | 0.45379 | 33.63799 | 0.42006 | 33.50012 | 0.408915 | 33.45274 | 0.418995 | 33.51291 | 0.42021
35.96826 | 0.45482 | 33.68026 | 0.420875 | 33.53201 | 0.40979 | 33.51634 | 0.419925 | 33.6187 | 0.42116
36.0429 | 0.4558275 | 33.76481 | 0.42179 | 33.62769 | 0.410685 | 33.55874 | 0.420745 | 33.68217 | 0.42208
36.14954 | 0.4568675 | 33.84935 | 0.422725 | 33.67022 | 0.411615 | 33.62233 | 0.421755 | 33.74564 | 0.42276
36.22418 | 0.457745 | 33.91276 | 0.42358 | 33.75527 | 0.4124 | 33.70713 | 0.42255 | 33.78795 | 0.42375
36.32016 | 0.45877 | 33.95503 | 0.424475 | 33.7978 | 0.41339 | 33.70713 | 0.42364 | 33.87258 | 0.4247
36.35215 | 0.4598575 | 34.02901 | 0.42541 | 33.89348 | 0.414115 | 33.82373 | 0.424515 | 33.9149 | 0.42554
36.40546 | 0.4609425 | 34.08185 | 0.426345 | 33.97854 | 0.41503 | 33.90853 | 0.42547 | 33.97837 | 0.42657
36.49077 | 0.4619325 | 34.10299 | 0.427315 | 34.02106 | 0.415885 | 33.94033 | 0.426325 | 34.03126 | 0.42744
36.56542 | 0.4628575 | 34.1981 | 0.42808 | 34.04233 | 0.416765 | 34.01452 | 0.427315 | 34.10531 | 0.42839
36.61874 | 0.46381 | 34.24037 | 0.429085 | 34.12738 | 0.417695 | 34.05692 | 0.42821 | 34.17936 | 0.42923
36.69338 | 0.4648975 | 34.32491 | 0.43004 | 34.19117 | 0.418535 | 34.13112 | 0.429105 | 34.23225 | 0.43009
36.72537 | 0.4658675 | 34.35662 | 0.43091 | 34.25496 | 0.419335 | 34.17352 | 0.43004 | 34.3063 | 0.43103
36.80002 | 0.4668175 | 34.44116 | 0.431845 | 34.30812 | 0.420305 | 34.27952 | 0.430935 | 34.36977 | 0.43195
36.87466 | 0.4678 | 34.47287 | 0.432705 | 34.39317 | 0.42122 | 34.33252 | 0.431865 | 34.43325 | 0.43274
36.89599 | 0.4688275 | 34.54684 | 0.43381 | 34.47822 | 0.422095 | 34.36432 | 0.432745 | 34.49672 | 0.43375
37.00263 | 0.46978 | 34.63139 | 0.43467 | 34.53138 | 0.42301 | 34.43851 | 0.433635 | 34.56019 | 0.4346
37.05594 | 0.47077 | 34.67366 | 0.4356 | 34.6058 | 0.423805 | 34.51271 | 0.434555 | 34.59192 | 0.43548
37.14125 | 0.4718275 | 34.77934 | 0.4364 | 34.66959 | 0.424705 | 34.53391 | 0.43543 | 34.71887 | 0.43653
37.17324 | 0.47279 | 34.82161 | 0.43749 | 34.69085 | 0.425635 | 34.60811 | 0.43621 | 34.72945 | 0.43728
37.32253 | 0.4738775 | 34.87445 | 0.438515 | 34.75464 | 0.426515 | 34.68231 | 0.437235 | 34.79292 | 0.43813
37.42917 | 0.4747525 | 34.94843 | 0.43943 | 34.78654 | 0.42745 | 34.76711 | 0.438075 | 34.86697 | 0.43904
37.4505 | 0.4757875 | 34.9907 | 0.440345 | 34.87159 | 0.42821 | 34.8095 | 0.43901 | 34.91986 | 0.44019
37.50381 | 0.47683 | 35.07524 | 0.44122 | 34.89285 | 0.42922 | 34.8837 | 0.43996 | 34.98333 | 0.4411
37.5678 | 0.477695 | 35.12808 | 0.442055 | 34.97791 | 0.430115 | 34.9261 | 0.44078 | 35.06796 | 0.44187
37.62111 | 0.478705 | 35.20206 | 0.44303 | 35.06296 | 0.430955 | 35.0109 | 0.44173 | 35.0997 | 0.44275
37.70642 | 0.4798125 | 35.27603 | 0.444 | 35.10548 | 0.431845 | 35.0533 | 0.44261 | 35.11027 | 0.44362
37.7704 | 0.4808375 | 35.32887 | 0.444915 | 35.16927 | 0.43278 | 35.1169 | 0.44358 | 35.21606 | 0.44458
37.81306 | 0.48179 | 35.40285 | 0.445905 | 35.23306 | 0.433615 | 35.18049 | 0.444535 | 35.29011 | 0.44548
37.89837 | 0.4828075 | 35.45569 | 0.446835 | 35.31812 | 0.434385 | 35.24409 | 0.445565 | 35.36416 | 0.44642
37.96235 | 0.48382 | 35.5508 | 0.447715 | 35.36064 | 0.43537 | 35.31829 | 0.44638 | 35.41705 | 0.44744
38.01567 | 0.48481 | 35.59308 | 0.448625 | 35.44569 | 0.43636 | 35.38189 | 0.44739 | 35.46995 | 0.44835
38.07965 | 0.4858575 | 35.64592 | 0.449565 | 35.49885 | 0.4372 | 35.46669 | 0.448305 | 35.53342 | 0.44923
38.14363 | 0.4868375 | 35.71989 | 0.45057 | 35.56264 | 0.438055 | 35.51969 | 0.4492 | 35.60747 | 0.4502
38.21827 | 0.487845 | 35.7833 | 0.45154 | 35.64769 | 0.43905 | 35.60448 | 0.45021 | 35.64978 | 0.45096
38.29292 | 0.488895 | 35.84671 | 0.45238 | 35.69022 | 0.439795 | 35.66808 | 0.451085 | 35.72383 | 0.4519
38.34624 | 0.48982 | 35.91012 | 0.453315 | 35.75401 | 0.44074 | 35.74228 | 0.452035 | 35.75557 | 0.45272
38.37823 | 0.4908 | 35.94182 | 0.45423 | 35.78591 | 0.44177 | 35.77408 | 0.452975 | 35.81904 | 0.45384
38.48486 | 0.4918475 | 36.0158 | 0.45518 | 35.87096 | 0.44255 | 35.81648 | 0.453925 | 35.90367 | 0.45474
38.55951 | 0.4928275 | 36.0792 | 0.45617 | 35.95601 | 0.443485 | 35.91188 | 0.454705 | 35.94598 | 0.45569
38.64482 | 0.493865 | 36.14261 | 0.457085 | 36.05169 | 0.444475 | 35.94367 | 0.455735 | 36.00945 | 0.45656
38.67681 | 0.4950125 | 36.21659 | 0.45806 | 36.06233 | 0.445295 | 36.03907 | 0.45659 | 36.06235 | 0.45742
38.71946 | 0.49601 | 36.3117 | 0.45886 | 36.14738 | 0.446195 | 36.10267 | 0.4576 | 36.1364 | 0.45833
38.8261 | 0.4970075 | 36.3434 | 0.45979 | 36.21117 | 0.447165 | 36.16627 | 0.458555 | 36.19987 | 0.45939
38.87942 | 0.4979225 | 36.42795 | 0.46082 | 36.28559 | 0.44785 | 36.24047 | 0.459445 | 36.26334 | 0.46028
38.95406 | 0.498925 | 36.49136 | 0.461805 | 36.34938 | 0.448835 | 36.27227 | 0.46042 | 36.31623 | 0.46129
38.98605 | 0.4998975 | 36.55476 | 0.462725 | 36.39191 | 0.44985 | 36.32526 | 0.46139 | 36.42202 | 0.46219
39.07136 | 0.5010575 | 36.6076 | 0.463675 | 36.46633 | 0.45078 | 36.41006 | 0.462305 | 36.46433 | 0.46298
39.14601 | 0.501955 | 36.67101 | 0.46461 | 36.53012 | 0.451735 | 36.49486 | 0.46337 | 36.49607 | 0.46379
39.23131 | 0.5030775 | 36.69215 | 0.465565 | 36.59391 | 0.452535 | 36.53726 | 0.46417 | 36.55954 | 0.46485
39.2633 | 0.5040475 | 36.76612 | 0.46655 | 36.65769 | 0.45345 | 36.59026 | 0.465165 | 36.63359 | 0.46582
39.33795 | 0.5051325 | 36.85067 | 0.46739 | 36.72148 | 0.454385 | 36.65386 | 0.4661 | 36.70764 | 0.46663
39.42326 | 0.5062025 | 36.88237 | 0.46842 | 36.80654 | 0.45535 | 36.75985 | 0.467045 | 36.74995 | 0.46769
39.46591 | 0.5072 | 36.96692 | 0.469295 | 36.84906 | 0.456115 | 36.77045 | 0.468095 | 36.824 | 0.46847
39.54056 | 0.50818 | 37.01976 | 0.470435 | 36.87033 | 0.457125 | 36.84465 | 0.468915 | 36.88747 | 0.46949
39.66852 | 0.5092275 | 37.0726 | 0.471355 | 36.94475 | 0.457865 | 36.90825 | 0.469905 | 36.94037 | 0.47039
39.7325 | 0.5101625 | 37.15714 | 0.472245 | 36.98727 | 0.458855 | 36.97185 | 0.47082 | 37.01442 | 0.47125
39.79648 | 0.51119 | 37.18885 | 0.473275 | 37.08296 | 0.459735 | 37.04605 | 0.471775 | 37.09905 | 0.47215
39.87113 | 0.51242 | 37.27339 | 0.474175 | 37.12548 | 0.460645 | 37.09905 | 0.47263 | 37.10962 | 0.47316
39.90312 | 0.513505 | 37.32623 | 0.475165 | 37.16801 | 0.461465 | 37.17324 | 0.473585 | 37.19425 | 0.47408
39.98843 | 0.5144575 | 37.38964 | 0.47602 | 37.25306 | 0.4624 | 37.21564 | 0.47463 | 37.25772 | 0.47504
40.04175 | 0.5154275 | 37.47418 | 0.47699 | 37.32748 | 0.46339 | 37.28984 | 0.475545 | 37.34235 | 0.47604
40.11639 | 0.51645 | 37.47418 | 0.478035 | 37.35938 | 0.464385 | 37.36404 | 0.476555 | 37.38467 | 0.47692
40.13772 | 0.5174275 | 37.54816 | 0.478875 | 37.4657 | 0.4652 | 37.39584 | 0.477445 | 37.43756 | 0.47788
40.22303 | 0.518475 | 37.64327 | 0.48 | 37.50822 | 0.466135 | 37.48064 | 0.4784 | 37.54335 | 0.4787
40.26568 | 0.5195125 | 37.74895 | 0.48103 | 37.54012 | 0.46703 | 37.48064 | 0.47943 | 37.58566 | 0.47975
40.36165 | 0.52058 | 37.78065 | 0.482075 | 37.65706 | 0.46787 | 37.59723 | 0.48025 | 37.63855 | 0.48064
40.40431 | 0.521535 | 37.82293 | 0.482915 | 37.73148 | 0.46882 | 37.62903 | 0.4812 | 37.74434 | 0.48152
40.51094 | 0.5226875 | 37.8969 | 0.483885 | 37.78464 | 0.46973 | 37.70323 | 0.48208 | 37.77607 | 0.48255
40.51094 | 0.523685 | 37.94974 | 0.484765 | 37.8378 | 0.47059 | 37.76683 | 0.483105 | 37.82897 | 0.48341
40.57492 | 0.524715 | 38.02372 | 0.485775 | 37.91222 | 0.471615 | 37.84103 | 0.48394 | 37.91359 | 0.48439
40.64957 | 0.525735 | 38.06599 | 0.486745 | 37.99727 | 0.47251 | 37.90462 | 0.48486 | 37.95591 | 0.48537
40.69222 | 0.5267225 | 38.1294 | 0.487635 | 38.05043 | 0.47337 | 37.96822 | 0.485905 | 37.99822 | 0.48634
40.86284 | 0.527875 | 38.20337 | 0.48855 | 38.13548 | 0.474285 | 38.00002 | 0.486835 | 38.05112 | 0.48719
40.92682 | 0.5288475 | 38.28792 | 0.48954 | 38.17801 | 0.47533 | 38.09542 | 0.487845 | 38.16748 | 0.48817
40.96948 | 0.5299425 | 38.37246 | 0.4904 | 38.23117 | 0.47619 | 38.13782 | 0.488745 | 38.20979 | 0.48905
41.06545 | 0.53099 | 38.43587 | 0.49145 | 38.30559 | 0.47712 | 38.20142 | 0.489735 | 38.26269 | 0.48985
41.09744 | 0.532045 | 38.49928 | 0.492305 | 38.34812 | 0.478055 | 38.23322 | 0.490575 | 38.29442 | 0.4909
41.17209 | 0.53297 | 38.54155 | 0.49341 | 38.42254 | 0.47893 | 38.34981 | 0.49149 | 38.37905 | 0.49179
41.2254 | 0.534055 | 38.60496 | 0.49427 | 38.49696 | 0.47979 | 38.39221 | 0.49236 | 38.42137 | 0.49265
41.28938 | 0.5350775 | 38.6895 | 0.495315 | 38.51822 | 0.48082 | 38.43461 | 0.49339 | 38.51657 | 0.49362
41.37469 | 0.5361125 | 38.74234 | 0.496345 | 38.61391 | 0.48158 | 38.51941 | 0.494305 | 38.56947 | 0.4945
41.44934 | 0.5371525 | 38.78462 | 0.4972 | 38.6458 | 0.48257 | 38.61481 | 0.495295 | 38.62236 | 0.49554
41.52398 | 0.53819 | 38.82689 | 0.498155 | 38.70959 | 0.483485 | 38.6784 | 0.496155 | 38.68583 | 0.49645
41.56664 | 0.539305 | 38.86916 | 0.49918 | 38.80527 | 0.484455 | 38.7314 | 0.49726 | 38.75988 | 0.49747
41.60929 | 0.540355 | 38.97484 | 0.50021 | 38.83717 | 0.485445 | 38.795 | 0.49815 | 38.82335 | 0.49837
41.65195 | 0.5414075 | 38.98541 | 0.501105 | 38.91159 | 0.486245 | 38.8374 | 0.499105 | 38.8974 | 0.4994
41.74792 | 0.542325 | 39.06995 | 0.50211 | 38.97538 | 0.4872 | 38.8904 | 0.500055 | 38.96087 | 0.50031
41.82256 | 0.5433425 | 39.13336 | 0.503005 | 39.01791 | 0.48819 | 38.954 | 0.50101 | 39.00319 | 0.50131
41.85455 | 0.5444475 | 39.1862 | 0.503965 | 39.0817 | 0.489125 | 39.04939 | 0.501985 | 39.09839 | 0.5022
41.9292 | 0.545505 | 39.26018 | 0.50512 | 39.14549 | 0.490075 | 39.12359 | 0.50312 | 39.11955 | 0.50316
42.05716 | 0.5465025 | 39.35529 | 0.50604 | 39.20927 | 0.49103 | 39.15539 | 0.504075 | 39.22534 | 0.50411
42.13181 | 0.5476025 | 39.35529 | 0.50699 | 39.26243 | 0.49198 | 39.17659 | 0.504895 | 39.28881 | 0.50511
42.1638 | 0.5485225 | 39.42926 | 0.507925 | 39.36875 | 0.4928 | 39.33559 | 0.50596 | 39.36286 | 0.50612
42.23844 | 0.5496975 | 39.51381 | 0.50905 | 39.41127 | 0.493775 | 39.34619 | 0.50674 | 39.41575 | 0.50684
42.32375 | 0.55077 | 39.57722 | 0.51004 | 39.46443 | 0.494705 | 39.43099 | 0.50783 | 39.43691 | 0.50789
42.35574 | 0.551735 | 39.63006 | 0.51095 | 39.50696 | 0.495565 | 39.46278 | 0.508745 | 39.51096 | 0.50884
42.41972 | 0.5528875 | 39.70403 | 0.51183 | 39.58138 | 0.49655 | 39.51578 | 0.50966 | 39.56385 | 0.50981
42.47304 | 0.55383 | 39.76744 | 0.51297 | 39.64517 | 0.49745 | 39.62178 | 0.510515 | 39.65906 | 0.5108
42.57968 | 0.55485 | 39.85199 | 0.51387 | 39.73022 | 0.498345 | 39.66418 | 0.511445 | 39.72253 | 0.51178
42.633 | 0.5559325 | 39.88369 | 0.51474 | 39.76212 | 0.499335 | 39.75958 | 0.51257 | 39.786 | 0.51274
42.67565 | 0.5569325 | 39.95767 | 0.51581 | 39.86843 | 0.500245 | 39.81258 | 0.51354 | 39.88121 | 0.51367
42.76096 | 0.55802 | 40.01051 | 0.51688 | 39.94285 | 0.5012 | 39.87617 | 0.51461 | 39.90237 | 0.51459
42.82494 | 0.5590775 | 40.10562 | 0.517865 | 40.00664 | 0.502115 | 39.95037 | 0.515525 | 39.98699 | 0.51549
42.87826 | 0.560115 | 40.14789 | 0.518685 | 40.0598 | 0.50303 | 40.02457 | 0.51642 | 39.99757 | 0.51656
42.96357 | 0.5613025 | 40.22187 | 0.519675 | 40.13422 | 0.503925 | 40.05637 | 0.517865 | 40.0822 | 0.51758
43.02755 | 0.562285 | 40.28527 | 0.520625 | 40.17675 | 0.50497 | 40.15177 | 0.518305 | 40.14567 | 0.5186
43.08087 | 0.5633125 | 40.34868 | 0.521675 | 40.20864 | 0.505905 | 40.22596 | 0.519315 | 40.21972 | 0.51945
43.14485 | 0.56438 | 40.42266 | 0.522685 | 40.30433 | 0.5068 | 40.24716 | 0.520285 | 40.2303 | 0.52036
43.23016 | 0.56558 | 40.4755 | 0.52364 | 40.36812 | 0.507845 | 40.35316 | 0.521295 | 40.34667 | 0.52141
43.32613 | 0.56657 | 40.53891 | 0.524665 | 40.43191 | 0.508645 | 40.37436 | 0.522285 | 40.39956 | 0.52238
43.37945 | 0.56762 | 40.61288 | 0.525715 | 40.4957 | 0.50958 | 40.44856 | 0.523295 | 40.46303 | 0.52332
43.44343 | 0.5685825 | 40.65515 | 0.526555 | 40.55949 | 0.510515 | 40.52276 | 0.524135 | 40.49477 | 0.52418
43.51807 | 0.5697025 | 40.75027 | 0.52756 | 40.64454 | 0.511525 | 40.58636 | 0.52526 | 40.60055 | 0.52528
43.58205 | 0.5708475 | 40.81367 | 0.52855 | 40.6977 | 0.51234 | 40.64995 | 0.526075 | 40.65344 | 0.52623
43.6567 | 0.5718575 | 40.84538 | 0.52956 | 40.71896 | 0.51341 | 40.68175 | 0.52716 | 40.72749 | 0.52713
43.69935 | 0.572935 | 40.87708 | 0.530665 | 40.79338 | 0.514285 | 40.78775 | 0.52811 | 40.75923 | 0.52812
43.774 | 0.5739425 | 40.98276 | 0.53149 | 40.84654 | 0.51533 | 40.79835 | 0.52918 | 40.83328 | 0.52923
43.80599 | 0.5751125 | 41.02504 | 0.532535 | 40.93159 | 0.516325 | 40.88315 | 0.530225 | 40.91791 | 0.53015
43.86997 | 0.5762 | 41.09901 | 0.5336 | 40.99538 | 0.51716 | 40.91495 | 0.531165 | 40.98138 | 0.53103
43.95528 | 0.5773225 | 41.16242 | 0.534625 | 41.0698 | 0.518075 | 41.02094 | 0.532115 | 41.06601 | 0.53199
44.02993 | 0.5783525 | 41.21526 | 0.53552 | 41.09106 | 0.51905 | 41.06334 | 0.533125 | 41.08717 | 0.53291
44.06192 | 0.5794025 | 41.28924 | 0.536515 | 41.17612 | 0.52004 | 41.15874 | 0.534155 | 41.16122 | 0.53389
44.13656 | 0.58043 | 41.33151 | 0.537425 | 41.21864 | 0.52099 | 41.20114 | 0.535065 | 41.23527 | 0.53486
44.18988 | 0.5815625 | 41.39492 | 0.538535 | 41.2718 | 0.52196 | 41.23294 | 0.53602 | 41.28816 | 0.53578
44.26452 | 0.58261 | 41.42662 | 0.539445 | 41.39938 | 0.522785 | 41.33894 | 0.53705 | 41.30932 | 0.53683
44.34983 | 0.5837725 | 41.5006 | 0.540515 | 41.44191 | 0.523845 | 41.37074 | 0.53802 | 41.40452 | 0.53787
44.39249 | 0.584745 | 41.59571 | 0.54158 | 41.45254 | 0.524665 | 41.45553 | 0.539085 | 41.45742 | 0.5387
44.46713 | 0.5857725 | 41.66968 | 0.54259 | 41.55885 | 0.525655 | 41.46613 | 0.540055 | 41.52089 | 0.53969
44.61642 | 0.58685 | 41.78593 | 0.543485 | 41.63328 | 0.526515 | 41.57213 | 0.54103 | 41.59494 | 0.54066
44.69107 | 0.5879225 | 41.80707 | 0.544475 | 41.72896 | 0.52756 | 41.61453 | 0.541905 | 41.65841 | 0.54172
44.72306 | 0.5890275 | 41.85991 | 0.54545 | 41.73959 | 0.52848 | 41.67813 | 0.542875 | 41.72188 | 0.54276
44.81903 | 0.5902575 | 41.94445 | 0.54636 | 41.83528 | 0.52941 | 41.75233 | 0.543865 | 41.76419 | 0.54371
44.84036 | 0.5912675 | 41.99729 | 0.54756 | 41.9097 | 0.53034 | 41.79472 | 0.544875 | 41.81709 | 0.5446
44.915 | 0.5924 | 42.05013 | 0.548535 | 41.98412 | 0.531315 | 41.85832 | 0.54579 | 41.90172 | 0.54562
44.97898 | 0.593505 | 42.12411 | 0.54958 | 42.02664 | 0.53236 | 41.94312 | 0.54678 | 41.94403 | 0.54659
45.0323 | 0.5945725 | 42.20865 | 0.550705 | 42.0798 | 0.533315 | 41.99612 | 0.54779 | 42.02866 | 0.54754
45.07496 | 0.5956 | 42.25092 | 0.55175 | 42.15422 | 0.534135 | 42.08092 | 0.548705 | 42.10271 | 0.54852
45.16026 | 0.5967425 | 42.3249 | 0.55267 | 42.22864 | 0.535215 | 42.10212 | 0.549775 | 42.1556 | 0.54955
45.21358 | 0.59782 | 42.36717 | 0.553675 | 42.27117 | 0.53608 | 42.19751 | 0.5508 | 42.20849 | 0.55046
45.27756 | 0.5988775 | 42.45172 | 0.55465 | 42.36685 | 0.53712 | 42.27171 | 0.551655 | 42.24023 | 0.55137
45.33088 | 0.599915 | 42.48342 | 0.55558 | 42.40938 | 0.538 | 42.31411 | 0.55253 | 42.32486 | 0.55237
45.40553 | 0.6009925 | 42.54683 | 0.55663 | 42.46254 | 0.53899 | 42.35651 | 0.55345 | 42.37775 | 0.55344
45.42685 | 0.602055 | 42.59967 | 0.55752 | 42.5157 | 0.54 | 42.44131 | 0.55455 | 42.47296 | 0.55448
45.52283 | 0.603105 | 42.66308 | 0.558535 | 42.60075 | 0.540835 | 42.48371 | 0.55547 | 42.55759 | 0.55527
45.59747 | 0.604115 | 42.70535 | 0.5596 | 42.64328 | 0.541795 | 42.5579 | 0.556495 | 42.61048 | 0.55627
45.67212 | 0.60522 | 42.77933 | 0.560645 | 42.7177 | 0.542935 | 42.5579 | 0.557485 | 42.62106 | 0.5573
45.76809 | 0.606325 | 42.84273 | 0.561655 | 42.76022 | 0.543775 | 42.7063 | 0.558535 | 42.71627 | 0.55823
45.83207 | 0.6074775 | 42.92728 | 0.562645 | 42.81338 | 0.54476 | 42.6957 | 0.559715 | 42.748 | 0.55925
45.88539 | 0.6085925 | 42.93785 | 0.563715 | 42.89843 | 0.545715 | 42.8229 | 0.56067 | 42.84321 | 0.56021
45.98136 | 0.6098 | 43.04353 | 0.564835 | 42.95159 | 0.546645 | 42.8441 | 0.56162 | 42.90668 | 0.56121
46.088 | 0.6109025 | 43.10693 | 0.56581 | 43.00475 | 0.54756 | 42.9183 | 0.56255 | 42.95957 | 0.56221
46.13065 | 0.61195 | 43.12807 | 0.56682 | 43.03664 | 0.548555 | 42.97129 | 0.563565 | 43.06536 | 0.56314
46.19463 | 0.61302 | 43.19148 | 0.56787 | 43.11107 | 0.54943 | 43.03489 | 0.564555 | 43.12883 | 0.56422
46.25861 | 0.61404 | 43.31829 | 0.56882 | 43.18549 | 0.550325 | 43.09849 | 0.565505 | 43.14999 | 0.56515
46.32259 | 0.6152875 | 43.36057 | 0.569755 | 43.23864 | 0.551375 | 43.16209 | 0.56659 | 43.1923 | 0.56615
46.35459 | 0.6163325 | 43.43454 | 0.5708 | 43.35559 | 0.552385 | 43.23629 | 0.567735 | 43.27693 | 0.56718
46.43989 | 0.6172675 | 43.48738 | 0.571865 | 43.38749 | 0.55343 | 43.32108 | 0.568475 | 43.36156 | 0.56828
46.48255 | 0.61835 | 43.54022 | 0.573105 | 43.39812 | 0.55442 | 43.34228 | 0.56954 | 43.39329 | 0.56923
46.55719 | 0.6194475 | 43.62477 | 0.57413 | 43.48317 | 0.55547 | 43.40588 | 0.57063 | 43.44619 | 0.57007
46.63184 | 0.6206025 | 43.65647 | 0.57524 | 43.56822 | 0.556385 | 43.49068 | 0.57168 | 43.55197 | 0.57111
46.67449 | 0.62176 | 43.76215 | 0.576155 | 43.64264 | 0.557445 | 43.54368 | 0.572665 | 43.62602 | 0.57216
46.72781 | 0.62279 | 43.79386 | 0.5772 | 43.67454 | 0.558305 | 43.60728 | 0.57375 | 43.67892 | 0.57306
46.72781 | 0.6238775 | 43.85726 | 0.578115 | 43.7277 | 0.55918 | 43.68148 | 0.57482 | 43.73181 | 0.57412
46.83445 | 0.6250675 | 43.95238 | 0.5792 | 43.84464 | 0.56025 | 43.71327 | 0.575695 | 43.82702 | 0.57508
46.90909 | 0.6260675 | 43.98408 | 0.58021 | 43.8978 | 0.56126 | 43.82987 | 0.576685 | 43.84817 | 0.57606
46.96241 | 0.6272175 | 44.02635 | 0.581295 | 43.94033 | 0.562245 | 43.89347 | 0.57777 | 43.9328 | 0.57702
47.05838 | 0.6283225 | 44.07919 | 0.58236 | 44.00412 | 0.56324 | 43.92527 | 0.57884 | 44.02801 | 0.57813
47.18635 | 0.6294875 | 44.18487 | 0.58341 | 44.08917 | 0.56421 | 43.96767 | 0.579865 | 44.01743 | 0.57914
47.23966 | 0.630545 | 44.20601 | 0.58436 | 44.16359 | 0.56512 | 44.06307 | 0.58072 | 44.11264 | 0.58005
47.29298 | 0.6317225 | 44.30112 | 0.58541 | 44.21675 | 0.566055 | 44.10546 | 0.58181 | 44.18669 | 0.58097
47.37829 | 0.63281 | 44.34339 | 0.586365 | 44.29117 | 0.567105 | 44.19026 | 0.582935 | 44.25016 | 0.58197
47.43161 | 0.6338575 | 44.4385 | 0.587445 | 44.38686 | 0.568075 | 44.26446 | 0.583865 | 44.31363 | 0.58303
47.51692 | 0.6349325 | 44.45964 | 0.588535 | 44.40812 | 0.56901 | 44.34926 | 0.584725 | 44.35594 | 0.5841
47.59156 | 0.63615 | 44.54418 | 0.58941 | 44.48254 | 0.57 | 44.32806 | 0.58583 | 44.41942 | 0.58506
47.64488 | 0.6373075 | 44.57589 | 0.59042 | 44.5038 | 0.570895 | 44.46586 | 0.586835 | 44.50404 | 0.586
47.70886 | 0.6384475 | 44.64986 | 0.59158 | 44.59949 | 0.57198 | 44.51885 | 0.58783 | 44.54636 | 0.58699
47.75151 | 0.6395025 | 44.77668 | 0.59259 | 44.66328 | 0.5728 | 44.57185 | 0.588935 | 44.60983 | 0.58803
47.8155 | 0.6406175 | 44.77668 | 0.59368 | 44.71643 | 0.574 | 44.67785 | 0.589905 | 44.6733 | 0.58894
47.89014 | 0.6417525 | 44.86122 | 0.594665 | 44.80149 | 0.57495 | 44.73085 | 0.590835 | 44.74735 | 0.59002
47.96479 | 0.642845 | 44.9352 | 0.59568 | 44.86528 | 0.57583 | 44.77325 | 0.591945 | 44.83198 | 0.59101
48.00744 | 0.64377 | 44.99861 | 0.596685 | 44.87591 | 0.576725 | 44.84745 | 0.592895 | 44.83198 | 0.59199
48.07142 | 0.6448 | 45.05145 | 0.59764 | 44.98222 | 0.577755 | 44.90044 | 0.59398 | 44.89545 | 0.59309
48.11408 | 0.64583 | 45.13599 | 0.598685 | 45.05664 | 0.57876 | 44.91104 | 0.59497 | 45.01182 | 0.59396
48.21005 | 0.64704 | 45.1994 | 0.599845 | 45.09917 | 0.579715 | 45.03824 | 0.59602 | 45.04355 | 0.59513
48.27403 | 0.64817 | 45.24167 | 0.60084 | 45.15233 | 0.58061 | 45.09124 | 0.59697 | 45.12818 | 0.59612
48.29536 | 0.64923 | 45.29451 | 0.601925 | 45.21612 | 0.58164 | 45.13364 | 0.597945 | 45.17049 | 0.5973
48.38067 | 0.6503825 | 45.33679 | 0.602955 | 45.30117 | 0.58269 | 45.20784 | 0.59901 | 45.2657 | 0.59819
48.50863 | 0.65138 | 45.4319 | 0.604115 | 45.3437 | 0.58366 | 45.28203 | 0.600095 | 45.32917 | 0.59919
48.55128 | 0.6525275 | 45.48474 | 0.60514 | 45.39686 | 0.584625 | 45.36683 | 0.601025 | 45.36091 | 0.60028
48.64726 | 0.6536275 | 45.55871 | 0.60619 | 45.43938 | 0.58564 | 45.40923 | 0.602135 | 45.4138 | 0.60123
48.70057 | 0.654745 | 45.61155 | 0.60718 | 45.5138 | 0.58667 | 45.47283 | 0.603085 | 45.47727 | 0.60225
48.74323 | 0.65603 | 45.65383 | 0.608225 | 45.60949 | 0.587695 | 45.50463 | 0.60432 | 45.5619 | 0.60322
48.80721 | 0.657075 | 45.7278 | 0.609295 | 45.63075 | 0.58861 | 45.60003 | 0.6052 | 45.60422 | 0.6042
48.90318 | 0.6582575 | 45.78064 | 0.61029 | 45.72643 | 0.58956 | 45.66362 | 0.606305 | 45.67827 | 0.6053
48.96716 | 0.659325 | 45.82291 | 0.611335 | 45.77959 | 0.59065 | 45.69542 | 0.60737 | 45.74174 | 0.60622
49.02048 | 0.6603525 | 45.94973 | 0.612285 | 45.81149 | 0.591715 | 45.74842 | 0.60823 | 45.81579 | 0.60718
49.08446 | 0.661495 | 45.98143 | 0.61345 | 45.90717 | 0.592705 | 45.82262 | 0.609425 | 45.88984 | 0.60834
49.15911 | 0.662705 | 46.05541 | 0.61442 | 45.97096 | 0.593655 | 45.86502 | 0.610245 | 45.96389 | 0.60931
49.25508 | 0.66379 | 46.09768 | 0.615525 | 46.03475 | 0.59459 | 45.90742 | 0.61137 | 45.97447 | 0.61039
49.29773 | 0.66499 | 46.16109 | 0.616535 | 46.06665 | 0.5957 | 46.01342 | 0.612325 | 46.09083 | 0.61131
49.34039 | 0.666115 | 46.26677 | 0.61743 | 46.1517 | 0.59665 | 46.07701 | 0.613375 | 46.11199 | 0.61236
49.40437 | 0.6672025 | 46.29847 | 0.61863 | 46.22612 | 0.597635 | 46.14061 | 0.61442 | 46.18604 | 0.61337
49.44702 | 0.6683425 | 46.38302 | 0.61975 | 46.27928 | 0.59861 | 46.17241 | 0.615655 | 46.27067 | 0.6144
49.51101 | 0.6695425 | 46.46756 | 0.62074 | 46.3537 | 0.599675 | 46.21481 | 0.616685 | 46.31298 | 0.61545
49.60698 | 0.6706475 | 46.47813 | 0.62185 | 46.39622 | 0.600665 | 46.34201 | 0.61777 | 46.38703 | 0.61651
49.63897 | 0.671705 | 46.56268 | 0.622895 | 46.46001 | 0.60171 | 46.37381 | 0.61882 | 46.40819 | 0.61755
49.71361 | 0.6729325 | 46.61552 | 0.62398 | 46.5557 | 0.602705 | 46.448 | 0.61981 | 46.49282 | 0.61859
49.7456 | 0.6740175 | 46.67892 | 0.62501 | 46.57696 | 0.603715 | 46.4904 | 0.62084 | 46.55629 | 0.61962
49.82025 | 0.67517 | 46.7529 | 0.626155 | 46.69391 | 0.60476 | 46.554 | 0.621885 | 46.63034 | 0.62059
49.89489 | 0.6762775 | 46.83744 | 0.627185 | 46.7577 | 0.605735 | 46.6282 | 0.62295 | 46.66207 | 0.62164
49.9802 | 0.6775075 | 46.89028 | 0.628305 | 46.81086 | 0.606665 | 46.713 | 0.62398 | 46.72554 | 0.62256
50.08684 | 0.6786775 | 46.94312 | 0.629315 | 46.86401 | 0.607715 | 46.7766 | 0.624955 | 46.82075 | 0.62375
50.16148 | 0.6797975 | 47.0171 | 0.63042 | 46.9278 | 0.608725 | 46.82959 | 0.626135 | 46.90538 | 0.62474
50.20414 | 0.6808875 | 47.03824 | 0.63143 | 47.02349 | 0.609565 | 46.90379 | 0.627125 | 46.95827 | 0.6258
50.30011 | 0.682135 | 47.15448 | 0.63259 | 47.02349 | 0.61074 | 46.98859 | 0.62815 | 47.02174 | 0.62689
50.34276 | 0.6832575 | 47.17562 | 0.63345 | 47.11917 | 0.611695 | 47.02039 | 0.629145 | 47.07464 | 0.62774
50.39608 | 0.6843425 | 47.26016 | 0.63459 | 47.20422 | 0.612705 | 47.11579 | 0.63021 | 47.14869 | 0.62892
50.49206 | 0.68556 | 47.30244 | 0.635695 | 47.28928 | 0.613755 | 47.15819 | 0.631275 | 47.18042 | 0.62985
50.52405 | 0.68661 | 47.36584 | 0.63676 | 47.28928 | 0.61476 | 47.23238 | 0.632365 | 47.24389 | 0.63096
50.63068 | 0.6877725 | 47.40812 | 0.637865 | 47.38496 | 0.615865 | 47.26418 | 0.633315 | 47.3391 | 0.63196
50.66267 | 0.688895 | 47.45039 | 0.638875 | 47.42749 | 0.61684 | 47.35958 | 0.634495 | 47.38142 | 0.63295
50.74798 | 0.6900575 | 47.55607 | 0.63996 | 47.48065 | 0.61779 | 47.42318 | 0.635405 | 47.44489 | 0.63401
50.79064 | 0.691295 | 47.59834 | 0.64114 | 47.54444 | 0.618855 | 47.50798 | 0.63653 | 47.54009 | 0.63496
50.86528 | 0.6924375 | 47.67232 | 0.64217 | 47.58696 | 0.619885 | 47.51858 | 0.637505 | 47.59299 | 0.63589
50.90793 | 0.693525 | 47.72516 | 0.64335 | 47.66138 | 0.62076 | 47.58218 | 0.638475 | 47.65646 | 0.63699
50.99324 | 0.6946725 | 47.82027 | 0.64432 | 47.7358 | 0.62177 | 47.65637 | 0.63956 | 47.68819 | 0.63806
51.0359 | 0.69583 | 47.85197 | 0.645465 | 47.78896 | 0.622785 | 47.73057 | 0.640555 | 47.77282 | 0.63912
51.11054 | 0.69696 | 47.93652 | 0.64653 | 47.83149 | 0.623775 | 47.78357 | 0.641505 | 47.83629 | 0.64002
51.1532 | 0.6981325 | 47.98936 | 0.647485 | 47.90591 | 0.62474 | 47.83657 | 0.642535 | 47.88919 | 0.64109
51.18519 | 0.6992 | 48.05277 | 0.648685 | 47.9697 | 0.625715 | 47.90017 | 0.643655 | 47.96324 | 0.64212
51.29182 | 0.7003625 | 48.14788 | 0.649695 | 48.06538 | 0.62663 | 47.99556 | 0.6447 | 48.00555 | 0.64318
51.34514 | 0.70162 | 48.19015 | 0.65082 | 48.11854 | 0.627615 | 48.02736 | 0.64585 | 48.06902 | 0.64428
51.40912 | 0.7027725 | 48.24299 | 0.65183 | 48.18233 | 0.62863 | 48.09096 | 0.646915 | 48.13249 | 0.64526
51.53709 | 0.7039225 | 48.27469 | 0.652815 | 48.22486 | 0.629755 | 48.13336 | 0.64806 | 48.2277 | 0.6463
51.60107 | 0.7050675 | 48.35924 | 0.65398 | 48.29928 | 0.630895 | 48.17576 | 0.64907 | 48.25944 | 0.64733
51.66505 | 0.706265 | 48.40151 | 0.65501 | 48.36307 | 0.631925 | 48.28176 | 0.650135 | 48.31233 | 0.64839
51.72903 | 0.707505 | 48.54946 | 0.65617 | 48.42686 | 0.632895 | 48.33476 | 0.6512 | 48.39696 | 0.64941
51.80368 | 0.7086875 | 48.51776 | 0.65737 | 48.46938 | 0.633885 | 48.37715 | 0.652115 | 48.43927 | 0.65035
51.85699 | 0.7098675 | 48.6023 | 0.65832 | 48.5438 | 0.634955 | 48.48315 | 0.653255 | 48.51332 | 0.65142
51.89965 | 0.71103 | 48.61287 | 0.65947 | 48.60759 | 0.63642 | 48.50435 | 0.654345 | 48.60853 | 0.65259
51.99562 | 0.712145 | 48.75025 | 0.660535 | 48.68201 | 0.637025 | 48.55735 | 0.655505 | 48.64026 | 0.65357
52.0596 | 0.7134175 | 48.81366 | 0.661675 | 48.73517 | 0.638035 | 48.65275 | 0.65655 | 48.71431 | 0.65457
52.13425 | 0.7145625 | 48.85593 | 0.66282 | 48.79896 | 0.639105 | 48.73755 | 0.657525 | 48.75663 | 0.65569
52.16624 | 0.7157125 | 48.91934 | 0.66377 | 48.90528 | 0.640265 | 48.77994 | 0.658515 | 48.78836 | 0.65689
52.25155 | 0.716855 | 48.99332 | 0.66482 | 48.93717 | 0.64122 | 48.84354 | 0.65962 | 48.86241 | 0.65786
52.32619 | 0.717945 | 49.05673 | 0.666 | 49.03286 | 0.642305 | 48.89654 | 0.66078 | 48.92589 | 0.65883
52.35818 | 0.71923 | 49.10957 | 0.66722 | 49.10728 | 0.643295 | 48.98134 | 0.661885 | 49.03167 | 0.65991
52.44349 | 0.72042 | 49.16241 | 0.66821 | 49.17107 | 0.64442 | 49.03434 | 0.663125 | 49.08456 | 0.66097
52.49681 | 0.7216175 | 49.23638 | 0.669355 | 49.23486 | 0.645525 | 49.14034 | 0.664265 | 49.13746 | 0.66193
52.56079 | 0.7227025 | 49.29979 | 0.670535 | 49.27738 | 0.646495 | 49.18273 | 0.665255 | 49.20093 | 0.663
52.62477 | 0.723865 | 49.33149 | 0.67162 | 49.30928 | 0.64756 | 49.21453 | 0.666325 | 49.2644 | 0.6643
52.72074 | 0.724915 | 49.40547 | 0.672705 | 49.41559 | 0.64859 | 49.32053 | 0.667505 | 49.33845 | 0.66517
52.73141 | 0.72618 | 49.47945 | 0.67381 | 49.47938 | 0.649675 | 49.35233 | 0.668595 | 49.38076 | 0.66614
52.80605 | 0.727325 | 49.54286 | 0.67484 | 49.50065 | 0.650685 | 49.42653 | 0.669585 | 49.45481 | 0.66736
52.93402 | 0.72863 | 49.6274 | 0.67585 | 49.5857 | 0.65162 | 49.50073 | 0.670745 | 49.51829 | 0.66842
53.01932 | 0.7297425 | 49.71194 | 0.677045 | 49.63886 | 0.652725 | 49.56432 | 0.67177 | 49.5606 | 0.66946
53.05131 | 0.7309625 | 49.74365 | 0.678 | 49.72391 | 0.65368 | 49.60672 | 0.67299 | 49.62407 | 0.67058
53.10463 | 0.732305 | 49.82819 | 0.679185 | 49.7877 | 0.6548 | 49.71272 | 0.673865 | 49.66639 | 0.67153
53.14729 | 0.7335525 | 49.87046 | 0.680365 | 49.85149 | 0.65581 | 49.73392 | 0.67497 | 49.75101 | 0.67264
53.22193 | 0.73463 | 49.96558 | 0.681425 | 49.90465 | 0.65674 | 49.77632 | 0.676 | 49.82506 | 0.6737
53.30724 | 0.735915 | 50.02898 | 0.68242 | 49.93654 | 0.657755 | 49.85052 | 0.67726 | 49.89911 | 0.67479
53.39255 | 0.73703 | 50.05012 | 0.683675 | 50.01096 | 0.658895 | 49.89292 | 0.678245 | 49.94143 | 0.67584
53.45653 | 0.7382675 | 50.13466 | 0.68478 | 50.06412 | 0.65996 | 50.00951 | 0.679395 | 49.99432 | 0.67689
53.48852 | 0.73943 | 50.17694 | 0.685865 | 50.13854 | 0.661065 | 50.03071 | 0.680515 | 50.08953 | 0.67798
53.57383 | 0.7405525 | 50.21921 | 0.687125 | 50.20233 | 0.66198 | 50.09431 | 0.68162 | 50.153 | 0.67891
53.65914 | 0.7417725 | 50.32489 | 0.688075 | 50.27675 | 0.66301 | 50.14731 | 0.68261 | 50.20589 | 0.68019
53.72312 | 0.7430275 | 50.37773 | 0.68931 | 50.34054 | 0.66406 | 50.21091 | 0.68379 | 50.26936 | 0.68129
53.79777 | 0.7441675 | 50.40943 | 0.69023 | 50.3937 | 0.665085 | 50.26391 | 0.684975 | 50.35399 | 0.68244
53.82976 | 0.7454775 | 50.49398 | 0.69158 | 50.48938 | 0.666115 | 50.3487 | 0.686135 | 50.41746 | 0.68341
53.91506 | 0.7466575 | 50.54682 | 0.692535 | 50.53191 | 0.667295 | 50.3911 | 0.68714 | 50.45978 | 0.68435
53.96838 | 0.7478675 | 50.58909 | 0.693675 | 50.57444 | 0.668305 | 50.4653 | 0.68823 | 50.50209 | 0.68559
54.0217 | 0.7490375 | 50.6525 | 0.694835 | 50.68075 | 0.66937 | 50.5501 | 0.68939 | 50.60788 | 0.68664
54.06435 | 0.750275 | 50.7159 | 0.696055 | 50.69138 | 0.67034 | 50.6031 | 0.6904 | 50.61846 | 0.68782
54.16033 | 0.75138 | 50.78988 | 0.697125 | 50.74454 | 0.67139 | 50.6667 | 0.691465 | 50.65019 | 0.68872
54.20298 | 0.75258 | 50.84272 | 0.698155 | 50.82959 | 0.67242 | 50.6985 | 0.692515 | 50.79829 | 0.68976
54.38426 | 0.7537425 | 50.90613 | 0.699335 | 50.87212 | 0.673525 | 50.76209 | 0.693735 | 50.80887 | 0.6909
54.39493 | 0.7550025 | 50.99067 | 0.700475 | 50.95717 | 0.674555 | 50.84689 | 0.694725 | 50.92524 | 0.69214
54.43758 | 0.7562775 | 51.05408 | 0.70158 | 50.98907 | 0.675715 | 50.92109 | 0.69581 | 50.96755 | 0.69312
54.53355 | 0.75759 | 51.09635 | 0.702875 | 51.07412 | 0.67667 | 50.97409 | 0.69695 | 51.02044 | 0.69424
54.57621 | 0.7588125 | 51.1809 | 0.703905 | 51.11665 | 0.677755 | 51.02709 | 0.69806 | 51.06276 | 0.6953
54.66152 | 0.7600375 | 51.25487 | 0.70499 | 51.18044 | 0.6788 | 51.12248 | 0.699105 | 51.15796 | 0.69636
54.73616 | 0.761245 | 51.33942 | 0.706155 | 51.25486 | 0.67979 | 51.17548 | 0.70021 | 51.1897 | 0.69735
54.74682 | 0.7624775 | 51.38169 | 0.707355 | 51.30802 | 0.68088 | 51.28148 | 0.70137 | 51.26375 | 0.6984
54.83213 | 0.7636775 | 51.45567 | 0.708455 | 51.38244 | 0.681945 | 51.30268 | 0.70236 | 51.34838 | 0.6996
54.89611 | 0.7649825 | 51.4768 | 0.7096 | 51.41433 | 0.68305 | 51.35568 | 0.70345 | 51.42243 | 0.7006
54.94943 | 0.766065 | 51.59305 | 0.710815 | 51.51002 | 0.68419 | 51.41928 | 0.70461 | 51.46474 | 0.70174
55.01341 | 0.767315 | 51.60362 | 0.71185 | 51.58444 | 0.685235 | 51.50407 | 0.705585 | 51.51764 | 0.7029
55.05607 | 0.7685625 | 51.71987 | 0.712955 | 51.62696 | 0.686325 | 51.55707 | 0.706745 | 51.58111 | 0.70393
55.13071 | 0.7698475 | 51.78327 | 0.714175 | 51.68012 | 0.68745 | 51.66307 | 0.707925 | 51.65516 | 0.70505
55.18403 | 0.771065 | 51.82555 | 0.71522 | 51.76517 | 0.688535 | 51.67367 | 0.70918 | 51.70805 | 0.70609
55.26934 | 0.772225 | 51.93123 | 0.716475 | 51.8077 | 0.68956 | 51.75847 | 0.71021 | 51.79268 | 0.70725
55.35465 | 0.7734175 | 51.94179 | 0.71762 | 51.91402 | 0.690645 | 51.77967 | 0.71131 | 51.84557 | 0.70834
55.45062 | 0.7746975 | 51.98407 | 0.718765 | 51.93528 | 0.69166 | 51.85387 | 0.71244 | 51.90904 | 0.70957
55.48261 | 0.7758475 | 52.11088 | 0.719925 | 51.99907 | 0.692665 | 51.90686 | 0.713485 | 51.99367 | 0.71043
55.53593 | 0.7772 | 52.10031 | 0.72099 | 52.04159 | 0.69377 | 51.95986 | 0.714785 | 52.03599 | 0.71161
55.59991 | 0.7783625 | 52.16372 | 0.72219 | 52.11602 | 0.69495 | 52.04466 | 0.71579 | 52.09946 | 0.71274
55.68522 | 0.7795425 | 52.2694 | 0.72318 | 52.16917 | 0.695905 | 52.10826 | 0.71682 | 52.15235 | 0.71385
55.78119 | 0.7807525 | 52.34338 | 0.72429 | 52.25423 | 0.697105 | 52.17186 | 0.71789 | 52.21582 | 0.71498
55.84517 | 0.78197 | 52.35395 | 0.72537 | 52.31802 | 0.69819 | 52.22486 | 0.7192 | 52.33219 | 0.71602
55.87716 | 0.7832675 | 52.40679 | 0.72655 | 52.3818 | 0.69924 | 52.28845 | 0.72025 | 52.3745 | 0.71699
55.96247 | 0.7846775 | 52.5019 | 0.727565 | 52.45623 | 0.70038 | 52.35205 | 0.72143 | 52.40624 | 0.71822
56.04778 | 0.7859325 | 52.55474 | 0.728645 | 52.54128 | 0.701275 | 52.40505 | 0.72255 | 52.46971 | 0.71935
56.09043 | 0.7870675 | 52.61815 | 0.729965 | 52.59444 | 0.70242 | 52.47925 | 0.723565 | 52.57549 | 0.72037
56.17574 | 0.78837 | 52.71326 | 0.731105 | 52.63696 | 0.703505 | 52.54285 | 0.724625 | 52.58607 | 0.72155
56.2184 | 0.78959 | 52.75553 | 0.732365 | 52.69012 | 0.70453 | 52.61705 | 0.72589 | 52.68128 | 0.72261
56.29304 | 0.790725 | 52.81894 | 0.733445 | 52.79644 | 0.705675 | 52.67004 | 0.727085 | 52.72359 | 0.72384
56.32503 | 0.7919875 | 52.84008 | 0.73474 | 52.84959 | 0.7068 | 52.72304 | 0.72819 | 52.80822 | 0.72476
56.37835 | 0.7931025 | 52.92462 | 0.73587 | 52.90275 | 0.707845 | 52.77604 | 0.72937 | 52.86111 | 0.72581
56.453 | 0.7944575 | 52.96689 | 0.73701 | 52.98781 | 0.708955 | 52.87144 | 0.73046 | 52.89285 | 0.72699
56.53831 | 0.795685 | 53.10428 | 0.738 | 53.04096 | 0.71 | 52.96684 | 0.73166 | 52.94574 | 0.72799
56.54897 | 0.7969075 | 53.15712 | 0.73918 | 53.09412 | 0.711125 | 53.00924 | 0.732705 | 53.04095 | 0.7291
56.66627 | 0.7982 | 53.18882 | 0.74038 | 53.14728 | 0.712175 | 53.09403 | 0.73383 | 53.10442 | 0.73027
56.73025 | 0.7994375 | 53.30507 | 0.7416 | 53.25359 | 0.713255 | 53.11523 | 0.734955 | 53.16789 | 0.73145
56.7729 | 0.8006775 | 53.31564 | 0.7428 | 53.28549 | 0.714265 | 53.20003 | 0.73602 | 53.18905 | 0.73258
56.84755 | 0.8019625 | 53.38961 | 0.744 | 53.33865 | 0.715335 | 53.27423 | 0.73726 | 53.28426 | 0.73349
56.91153 | 0.80322 | 53.46359 | 0.745255 | 53.41307 | 0.71638 | 53.32723 | 0.7384 | 53.33715 | 0.73458
56.95419 | 0.8043325 | 53.53757 | 0.746325 | 53.45559 | 0.71747 | 53.39083 | 0.73958 | 53.40062 | 0.73581
57.06082 | 0.805545 | 53.60097 | 0.747545 | 53.53002 | 0.71853 | 53.45442 | 0.74078 | 53.45351 | 0.73683
57.11414 | 0.8068775 | 53.65381 | 0.748745 | 53.59381 | 0.719715 | 53.49682 | 0.74181 | 53.5593 | 0.73795
57.21011 | 0.8082 | 53.71722 | 0.74983 | 53.67886 | 0.720895 | 53.54982 | 0.74303 | 53.58046 | 0.73906
57.30608 | 0.809465 | 53.77006 | 0.75101 | 53.71075 | 0.72202 | 53.63462 | 0.744115 | 53.63335 | 0.74004
57.39139 | 0.810735 | 53.84404 | 0.75219 | 53.75328 | 0.723105 | 53.68762 | 0.745295 | 53.68624 | 0.74105
57.44471 | 0.8120475 | 53.89688 | 0.75335 | 53.85959 | 0.724175 | 53.71942 | 0.746325 | 53.80261 | 0.74233
57.48736 | 0.8133975 | 53.96029 | 0.754665 | 53.90212 | 0.725275 | 53.79362 | 0.74743 | 53.84492 | 0.74353
57.57267 | 0.81463 | 54.02369 | 0.755715 | 54.00844 | 0.7264 | 53.88901 | 0.74874 | 53.94013 | 0.74456
57.61533 | 0.815905 | 54.09767 | 0.75693 | 54.06159 | 0.72762 | 53.92081 | 0.749755 | 53.99302 | 0.74583
57.68997 | 0.8171925 | 54.11881 | 0.758055 | 54.11475 | 0.72867 | 53.98441 | 0.75101 | 54.04591 | 0.74681
57.73263 | 0.8183825 | 54.21392 | 0.759315 | 54.14665 | 0.729715 | 54.01621 | 0.75221 | 54.09881 | 0.74798
57.80727 | 0.819695 | 54.26676 | 0.760475 | 54.22107 | 0.730895 | 54.11161 | 0.753335 | 54.17286 | 0.74911
57.87125 | 0.8209225 | 54.33017 | 0.761545 | 54.33802 | 0.731925 | 54.16461 | 0.75444 | 54.20459 | 0.75032
57.91391 | 0.822245 | 54.39357 | 0.762745 | 54.39117 | 0.733025 | 54.2494 | 0.755545 | 54.28922 | 0.75138
57.99922 | 0.823505 | 54.43585 | 0.76406 | 54.4337 | 0.73419 | 54.313 | 0.7568 | 54.38443 | 0.75242
58.02054 | 0.8248575 | 54.53096 | 0.76518 | 54.48686 | 0.735255 | 54.3766 | 0.757965 | 54.43732 | 0.75366
58.10585 | 0.826115 | 54.55209 | 0.76636 | 54.58254 | 0.7364 | 54.419 | 0.759105 | 54.47964 | 0.75482
58.19116 | 0.8273225 | 54.62607 | 0.7675 | 54.65696 | 0.73735 | 54.5144 | 0.760285 | 54.56426 | 0.75595
58.24448 | 0.8286275 | 54.67891 | 0.768665 | 54.68886 | 0.738535 | 54.525 | 0.76133 | 54.63831 | 0.75699
58.2978 | 0.8298775 | 54.75289 | 0.76983 | 54.77391 | 0.739655 | 54.65219 | 0.76261 | 54.69121 | 0.75809
58.3831 | 0.8311225 | 54.83743 | 0.77097 | 54.84833 | 0.740745 | 54.71579 | 0.76371 | 54.7441 | 0.75931
58.42576 | 0.83241 | 54.90084 | 0.772205 | 54.8696 | 0.74173 | 54.77939 | 0.76486 | 54.81815 | 0.76045
58.46841 | 0.8336575 | 54.94311 | 0.773525 | 54.91212 | 0.742835 | 54.84299 | 0.766095 | 54.81815 | 0.76162
58.66036 | 0.834925 | 55.01709 | 0.774645 | 55.01844 | 0.744035 | 54.86419 | 0.767315 | 54.94509 | 0.7627
58.70301 | 0.8362775 | 55.05936 | 0.775885 | 55.05033 | 0.745105 | 54.97019 | 0.76838 | 54.99799 | 0.7638
58.75633 | 0.8374775 | 55.12277 | 0.777045 | 55.10349 | 0.74619 | 55.01258 | 0.76954 | 55.0403 | 0.76508
58.80965 | 0.838935 | 55.22845 | 0.778135 | 55.22044 | 0.74735 | 55.06558 | 0.77063 | 55.08261 | 0.76606
58.87363 | 0.8402675 | 55.26015 | 0.77937 | 55.28423 | 0.748495 | 55.19278 | 0.771885 | 55.17782 | 0.76728
58.9696 | 0.8415325 | 55.3447 | 0.78055 | 55.31612 | 0.74954 | 55.19278 | 0.773085 | 55.22014 | 0.76838
58.99093 | 0.842895 | 55.39754 | 0.78175 | 55.37991 | 0.750745 | 55.26698 | 0.77421 | 55.30476 | 0.76959
59.07624 | 0.84418 | 55.42924 | 0.782915 | 55.42244 | 0.75177 | 55.33058 | 0.775375 | 55.3365 | 0.77057
59.14022 | 0.84542 | 55.53492 | 0.784155 | 55.52875 | 0.75297 | 55.38357 | 0.7764 | 55.41055 | 0.77185
59.16155 | 0.846705 | 55.59833 | 0.78526 | 55.61381 | 0.754305 | 55.43657 | 0.777695 | 55.46344 | 0.77293
59.26818 | 0.8479525 | 55.6406 | 0.786535 | 55.63507 | 0.75543 | 55.47897 | 0.7789 | 55.50576 | 0.77403
59.3215 | 0.8492675 | 55.73571 | 0.78762 | 55.70949 | 0.756495 | 55.53197 | 0.78 | 55.59039 | 0.77534
59.37482 | 0.85057 | 55.75685 | 0.788895 | 55.74138 | 0.757545 | 55.60617 | 0.78118 | 55.67501 | 0.77639
59.4388 | 0.8518 | 55.78855 | 0.790075 | 55.86896 | 0.75878 | 55.69097 | 0.78232 | 55.69617 | 0.77757
59.48145 | 0.853085 | 55.9048 | 0.791375 | 55.91149 | 0.759865 | 55.74397 | 0.7836 | 55.79138 | 0.77867
59.5561 | 0.8544375 | 55.94707 | 0.79257 | 55.94338 | 0.76103 | 55.80756 | 0.784665 | 55.85485 | 0.7798
59.63074 | 0.85575 | 56.02105 | 0.793735 | 55.98591 | 0.76194 | 55.88176 | 0.785885 | 55.90774 | 0.78096
59.70539 | 0.8569825 | 56.07389 | 0.794855 | 56.07096 | 0.763165 | 55.95596 | 0.78703 | 56.00295 | 0.7822
59.73738 | 0.85835 | 56.14786 | 0.79598 | 56.12412 | 0.76436 | 56.00896 | 0.788285 | 56.01353 | 0.7833
59.81202 | 0.859695 | 56.17957 | 0.79722 | 56.18791 | 0.76552 | 56.06196 | 0.78949 | 56.11931 | 0.7844
59.89733 | 0.8608975 | 56.24298 | 0.79848 | 56.26233 | 0.76657 | 56.14675 | 0.790645 | 56.16163 | 0.78563
59.95065 | 0.862265 | 56.31695 | 0.799755 | 56.32612 | 0.76777 | 56.16795 | 0.791865 | 56.21452 | 0.78667
60.08928 | 0.8635425 | 56.38036 | 0.80099 | 56.37928 | 0.768875 | 56.26335 | 0.79297 | 56.28857 | 0.78784
60.15326 | 0.8648575 | 56.44377 | 0.802305 | 56.44307 | 0.77004 | 56.32695 | 0.79417 | 56.34146 | 0.78906
60.2279 | 0.8661525 | 56.47547 | 0.803525 | 56.50686 | 0.771105 | 56.43295 | 0.79526 | 56.42609 | 0.79019
60.28122 | 0.86763 | 56.54945 | 0.804935 | 56.53875 | 0.772285 | 56.48595 | 0.796515 | 56.48956 | 0.79135
60.37719 | 0.86899 | 56.61286 | 0.806135 | 56.63444 | 0.773465 | 56.53894 | 0.79764 | 56.5213 | 0.7925
60.41985 | 0.87012 | 56.71854 | 0.807215 | 56.6876 | 0.77461 | 56.60254 | 0.798915 | 56.59535 | 0.79371
60.48383 | 0.871495 | 56.76081 | 0.808475 | 56.77265 | 0.77579 | 56.66614 | 0.80019 | 56.67998 | 0.79475
60.53715 | 0.8727825 | 56.81365 | 0.80964 | 56.83644 | 0.776895 | 56.72974 | 0.801315 | 56.79634 | 0.79582
60.62246 | 0.874135 | 56.89819 | 0.810955 | 56.86833 | 0.777985 | 56.81454 | 0.80261 | 56.8175 | 0.79707
60.67577 | 0.8755525 | 57.00387 | 0.81215 | 56.92149 | 0.779185 | 56.83574 | 0.803755 | 56.82808 | 0.79814
60.75042 | 0.8767725 | 57.02501 | 0.81328 | 57.00654 | 0.780435 | 56.88874 | 0.80499 | 56.93386 | 0.79944
60.79307 | 0.8781825 | 57.12012 | 0.814575 | 57.07033 | 0.781565 | 56.96293 | 0.80613 | 56.99734 | 0.80058
60.84639 | 0.8795525 | 57.16239 | 0.815715 | 57.12349 | 0.782815 | 56.98413 | 0.80724 | 57.05023 | 0.80165
60.94236 | 0.8807625 | 57.2258 | 0.817085 | 57.18728 | 0.783945 | 57.06893 | 0.808515 | 57.10312 | 0.80285
60.97435 | 0.8821125 | 57.27864 | 0.81823 | 57.24044 | 0.784955 | 57.16433 | 0.80977 | 57.19833 | 0.80396
61.02767 | 0.8835225 | 57.34205 | 0.819505 | 57.35739 | 0.78621 | 57.19613 | 0.810895 | 57.2618 | 0.80518
61.08099 | 0.884765 | 57.40546 | 0.820745 | 57.37865 | 0.78739 | 57.23853 | 0.812075 | 57.30411 | 0.80635
61.13431 | 0.8861425 | 57.47943 | 0.821925 | 57.45307 | 0.78861 | 57.30213 | 0.81341 | 57.39932 | 0.80751
61.23028 | 0.887475 | 57.52171 | 0.82316 | 57.47433 | 0.789755 | 57.38692 | 0.814665 | 57.4099 | 0.80869
61.2836 | 0.8888175 | 57.58511 | 0.8245 | 57.54875 | 0.790915 | 57.43992 | 0.81577 | 57.50511 | 0.80994
61.34758 | 0.890145 | 57.68023 | 0.82564 | 57.62317 | 0.792115 | 57.52472 | 0.81695 | 57.54742 | 0.81114
61.41156 | 0.8914475 | 57.73307 | 0.826895 | 57.72949 | 0.79318 | 57.59892 | 0.81825 | 57.62147 | 0.81232
61.52886 | 0.8926675 | 57.7542 | 0.82819 | 57.72949 | 0.794265 | 57.63072 | 0.81945 | 57.69552 | 0.81356
61.59284 | 0.89398 | 57.84932 | 0.82941 | 57.81454 | 0.795445 | 57.69431 | 0.820555 | 57.68494 | 0.81464
61.65682 | 0.8953625 | 57.87045 | 0.830705 | 57.8677 | 0.796625 | 57.77911 | 0.82162 | 57.80131 | 0.81587
61.72081 | 0.8968775 | 57.93386 | 0.832055 | 57.93149 | 0.79781 | 57.84271 | 0.823125 | 57.87536 | 0.81702
61.78479 | 0.8983075 | 58.02897 | 0.83318 | 58.02717 | 0.79895 | 57.91691 | 0.824055 | 57.90709 | 0.81825
61.84877 | 0.8995425 | 58.10295 | 0.834475 | 58.11223 | 0.80011 | 57.96991 | 0.825295 | 58.03404 | 0.8194
61.94474 | 0.90099 | 58.12408 | 0.83558 | 58.11223 | 0.80137 | 58.01231 | 0.82657 | 58.03404 | 0.82051
61.97673 | 0.9024275 | 58.19806 | 0.83678 | 58.19728 | 0.80244 | 58.07591 | 0.82785 | 58.11866 | 0.82173
62.04071 | 0.90381 | 58.27204 | 0.838135 | 58.28233 | 0.8036 | 58.1925 | 0.82899 | 58.18214 | 0.8229
62.12602 | 0.9051525 | 58.29317 | 0.839445 | 58.32486 | 0.80478 | 58.2137 | 0.83027 | 58.26676 | 0.824
62.19 | 0.90643 | 58.38828 | 0.84063 | 58.42054 | 0.805885 | 58.3091 | 0.831355 | 58.2985 | 0.82517
62.25398 | 0.90778 | 58.41999 | 0.841845 | 58.43118 | 0.80701 | 58.3409 | 0.832645 | 58.39371 | 0.82646
62.31797 | 0.90907 | 58.49396 | 0.843145 | 58.52686 | 0.808285 | 58.3939 | 0.834 | 58.42544 | 0.8277
62.38195 | 0.9104875 | 58.55737 | 0.844535 | 58.55875 | 0.809505 | 58.4363 | 0.8352 | 58.48891 | 0.82885
62.44593 | 0.9117775 | 58.67362 | 0.845675 | 58.62254 | 0.81065 | 58.48929 | 0.83644 | 58.54181 | 0.83008
62.52057 | 0.9132 | 58.72646 | 0.846875 | 58.73949 | 0.811825 | 58.57409 | 0.83758 | 58.65817 | 0.83137
62.5419 | 0.9145125 | 58.7793 | 0.848155 | 58.77139 | 0.812915 | 58.66949 | 0.838705 | 58.66875 | 0.83249
62.64854 | 0.915895 | 58.87441 | 0.849465 | 58.82454 | 0.81415 | 58.70129 | 0.83996 | 58.73222 | 0.83364
62.66986 | 0.9172875 | 58.90612 | 0.85074 | 58.89896 | 0.815335 | 58.77549 | 0.841275 | 58.80627 | 0.83481
62.72318 | 0.9186175 | 58.93782 | 0.85202 | 58.94149 | 0.8164 | 58.82849 | 0.84259 | 58.84859 | 0.8359
62.7765 | 0.91999 | 59.0435 | 0.85337 | 59.02654 | 0.817635 | 58.94508 | 0.843715 | 58.92264 | 0.83714
62.87247 | 0.92138 | 59.08577 | 0.85461 | 59.09033 | 0.8188 | 58.93448 | 0.84499 | 58.96495 | 0.83835
62.96844 | 0.92277 | 59.17032 | 0.85573 | 59.12223 | 0.820095 | 59.00868 | 0.846285 | 59.039 | 0.83951
63.04309 | 0.92422 | 59.21259 | 0.85705 | 59.20728 | 0.821165 | 59.11468 | 0.847505 | 59.10247 | 0.84061
63.11773 | 0.9255625 | 59.29713 | 0.85836 | 59.29233 | 0.8224 | 59.10408 | 0.84884 | 59.20826 | 0.84182
63.17105 | 0.927075 | 59.36054 | 0.85966 | 59.38802 | 0.8236 | 59.25247 | 0.84998 | 59.22941 | 0.84294
63.23503 | 0.9286125 | 59.39225 | 0.86086 | 59.43054 | 0.8248 | 59.27367 | 0.85137 | 59.30346 | 0.84423
63.28835 | 0.929905 | 59.45565 | 0.862095 | 59.4837 | 0.82594 | 59.34787 | 0.852535 | 59.36693 | 0.84536
63.34167 | 0.9312675 | 59.52963 | 0.86345 | 59.52623 | 0.827255 | 59.41147 | 0.85371 | 59.44098 | 0.84654
63.41631 | 0.9326375 | 59.62474 | 0.864665 | 59.63254 | 0.82844 | 59.46447 | 0.854875 | 59.4833 | 0.84784
63.4803 | 0.9339725 | 59.64588 | 0.86602 | 59.69633 | 0.8296 | 59.52807 | 0.85617 | 59.54677 | 0.8491
63.53361 | 0.9352975 | 59.73042 | 0.867335 | 59.74949 | 0.830875 | 59.60227 | 0.85743 | 59.61024 | 0.85028
63.5976 | 0.9367225 | 59.79383 | 0.868495 | 59.83454 | 0.832055 | 59.65526 | 0.858705 | 59.68429 | 0.8515
63.69357 | 0.9381225 | 59.8044 | 0.86979 | 59.86644 | 0.83318 | 59.69766 | 0.85998 | 59.73718 | 0.85272
63.72556 | 0.939545 | 59.89951 | 0.871085 | 59.94086 | 0.83436 | 59.76126 | 0.8612 | 59.75834 | 0.8539
63.8002 | 0.9408375 | 59.95235 | 0.872365 | 59.97275 | 0.83566 | 59.83546 | 0.86253 | 59.87471 | 0.85508
63.87485 | 0.94221 | 59.98405 | 0.87375 | 60.04718 | 0.836935 | 59.89906 | 0.86385 | 59.9276 | 0.85634
63.93883 | 0.943555 | 60.0686 | 0.874895 | 60.15349 | 0.83813 | 59.96266 | 0.864855 | 60.00165 | 0.8576
64.01348 | 0.94504 | 60.14257 | 0.876285 | 60.15349 | 0.8392 | 60.03685 | 0.866135 | 60.06512 | 0.85875
64.09878 | 0.9464675 | 60.22712 | 0.877525 | 60.21728 | 0.840475 | 60.07925 | 0.867545 | 60.08628 | 0.86006
64.1521 | 0.9478075 | 60.25882 | 0.878855 | 60.30233 | 0.841755 | 60.16405 | 0.868705 | 60.18148 | 0.8612
64.23741 | 0.949095 | 60.35393 | 0.880115 | 60.36612 | 0.842915 | 60.25945 | 0.87002 | 60.25553 | 0.86245
64.28007 | 0.9506175 | 60.38564 | 0.88143 | 60.42991 | 0.844095 | 60.25945 | 0.871085 | 60.29785 | 0.86365
64.34405 | 0.9520275 | 60.44905 | 0.882685 | 60.51497 | 0.84531 | 60.40785 | 0.872325 | 60.34016 | 0.86501
64.3867 | 0.9534575 | 60.51246 | 0.88402 | 60.54686 | 0.846535 | 60.45024 | 0.873425 | 60.43537 | 0.8662
64.52533 | 0.95479 | 60.57586 | 0.88541 | 60.63191 | 0.84768 | 60.50324 | 0.874725 | 60.49884 | 0.86738
64.58931 | 0.9561025 | 60.64984 | 0.88663 | 60.66381 | 0.84895 | 60.55624 | 0.87602 | 60.53058 | 0.86858
64.64263 | 0.9576675 | 60.71325 | 0.888 | 60.75949 | 0.850075 | 60.60924 | 0.877465 | 60.64694 | 0.86989
64.7386 | 0.959165 | 60.77666 | 0.88922 | 60.83391 | 0.851275 | 60.67284 | 0.878685 | 60.69983 | 0.8711
64.79192 | 0.9607075 | 60.88234 | 0.890625 | 60.8977 | 0.8524 | 60.72584 | 0.88002 | 60.72099 | 0.87217
64.81324 | 0.96201 | 60.8929 | 0.89202 | 60.94023 | 0.853735 | 60.77884 | 0.881235 | 60.79504 | 0.87342
64.87723 | 0.96342 | 60.95631 | 0.893125 | 60.99339 | 0.854955 | 60.81063 | 0.882535 | 60.83736 | 0.87467
64.96253 | 0.9648 | 61.08313 | 0.894325 | 61.04654 | 0.85621 | 60.90603 | 0.88379 | 60.90083 | 0.87599
65.01585 | 0.9662275 | 61.11483 | 0.89596 | 61.11033 | 0.85743 | 60.95903 | 0.88503 | 60.99603 | 0.87714
65.0905 | 0.9675925 | 61.17824 | 0.89722 | 61.16349 | 0.858685 | 61.02263 | 0.886265 | 61.05951 | 0.87849
65.17581 | 0.9690675 | 61.24165 | 0.898475 | 61.22728 | 0.859775 | 61.07563 | 0.887675 | 61.12298 | 0.87958
65.18647 | 0.970465 | 61.27335 | 0.899905 | 61.28044 | 0.861085 | 61.16043 | 0.888895 | 61.17587 | 0.88082
65.27178 | 0.9718575 | 61.36846 | 0.901425 | 61.36549 | 0.862305 | 61.20282 | 0.890325 | 61.23934 | 0.88203
65.3251 | 0.9732175 | 61.4213 | 0.90234 | 61.43991 | 0.863505 | 61.25582 | 0.891405 | 61.31339 | 0.88328
65.37841 | 0.974665 | 61.46358 | 0.903695 | 61.46118 | 0.864705 | 61.36182 | 0.892765 | 61.38744 | 0.88452
65.46372 | 0.9761325 | 61.54812 | 0.905105 | 61.55686 | 0.8659 | 61.43602 | 0.89396 | 61.46149 | 0.88575
65.5277 | 0.9774675 | 61.60096 | 0.906285 | 61.57812 | 0.86722 | 61.46782 | 0.89524 | 61.51438 | 0.88693
65.58102 | 0.97898 | 61.67494 | 0.907925 | 61.66318 | 0.86838 | 61.54202 | 0.89661 | 61.51438 | 0.88829
65.67699 | 0.9804375 | 61.70664 | 0.909145 | 61.71633 | 0.86966 | 61.63741 | 0.89779 | 61.65191 | 0.88949
65.69832 | 0.981885 | 61.75948 | 0.91044 | 61.81202 | 0.870895 | 61.70101 | 0.899185 | 61.7048 | 0.89074
65.78363 | 0.9834275 | 61.82289 | 0.91177 | 61.85454 | 0.87217 | 61.76461 | 0.900415 | 61.73653 | 0.89189
65.81562 | 0.98481 | 61.8863 | 0.91307 | 61.92897 | 0.873355 | 61.79641 | 0.90177 | 61.82116 | 0.89313
65.98624 | 0.98625 | 61.98141 | 0.91448 | 61.99276 | 0.87461 | 61.83881 | 0.903085 | 61.91637 | 0.89433
66.02889 | 0.9877375 | 62.00255 | 0.91573 | 62.06718 | 0.875845 | 61.92361 | 0.904305 | 61.94811 | 0.89561
66.1142 | 0.9891525 | 62.05539 | 0.917065 | 62.08844 | 0.877105 | 61.9978 | 0.90562 | 61.99042 | 0.89694
66.14619 | 0.9908075 | 62.16107 | 0.9184 | 62.20539 | 0.878265 | 61.9978 | 0.90697 | 62.08563 | 0.89824
66.24216 | 0.9922575 | 62.1822 | 0.919775 | 62.25854 | 0.87954 | 62.1038 | 0.908285 | 62.1491 | 0.8994
66.31681 | 0.9936375 | 62.29845 | 0.92116 | 62.30107 | 0.880685 | 62.1674 | 0.90958 | 62.17026 | 0.9006
66.35946 | 0.99518 | 62.31959 | 0.922535 | 62.39676 | 0.882 | 62.2204 | 0.910765 | 62.26546 | 0.90181
66.41278 | 0.996685 | 62.39356 | 0.92394 | 62.44991 | 0.88331 | 62.2946 | 0.91196 | 62.2972 | 0.90321
66.47676 | 0.9980475 | 62.4464 | 0.925025 | 62.47118 | 0.884435 | 62.3476 | 0.91326 | 62.39241 | 0.90435
66.56207 | 0.999505 | 62.53095 | 0.926535 | 62.57749 | 0.88583 | 62.42179 | 0.91461 | 62.47703 | 0.90571
66.62605 | 1.000865 | 62.58379 | 0.927845 | 62.59876 | 0.887065 | 62.48539 | 0.915905 | 62.50877 | 0.90692
66.66871 | 1.002335 | 62.65776 | 0.92916 | 62.66254 | 0.88842 | 62.55959 | 0.917295 | 62.56166 | 0.90806
66.73269 | 1.00381 | 62.74231 | 0.930575 | 62.76886 | 0.88958 | 62.63379 | 0.91857 | 62.60398 | 0.90943
66.80733 | 1.0053625 | 62.78458 | 0.93194 | 62.83265 | 0.89082 | 62.69739 | 0.91996 | 62.68861 | 0.91074
66.84999 | 1.0068775 | 62.85855 | 0.933295 | 62.86454 | 0.89196 | 62.76098 | 0.921105 | 62.7415 | 0.91203
66.90331 | 1.0083925 | 62.92196 | 0.93472 | 62.93897 | 0.89331 | 62.83518 | 0.92253 | 62.80497 | 0.91313
66.98861 | 1.0098 | 62.98537 | 0.935865 | 63.04528 | 0.894575 | 62.87758 | 0.92385 | 62.84728 | 0.91444
67.04193 | 1.01128 | 63.04878 | 0.937355 | 63.08781 | 0.89579 | 62.91998 | 0.92509 | 62.94249 | 0.91564
67.10591 | 1.0127725 | 63.10162 | 0.938875 | 63.08781 | 0.89703 | 62.99418 | 0.9264 | 62.98481 | 0.91696
67.1379 | 1.0142475 | 63.18616 | 0.940345 | 63.22602 | 0.898305 | 63.06838 | 0.927655 | 63.04828 | 0.91826
67.22321 | 1.015675 | 63.239 | 0.94164 | 63.26854 | 0.899485 | 63.08958 | 0.92899 | 63.11175 | 0.91941
67.28719 | 1.01717 | 63.30241 | 0.94284 | 63.3536 | 0.900935 | 63.15317 | 0.930285 | 63.1858 | 0.92078
67.40449 | 1.01861 | 63.39752 | 0.944265 | 63.39612 | 0.902095 | 63.25917 | 0.93164 | 63.24927 | 0.922
67.4898 | 1.0201275 | 63.41866 | 0.945615 | 63.47054 | 0.903275 | 63.29097 | 0.93295 | 63.32332 | 0.92334
67.55378 | 1.02162 | 63.48207 | 0.9468 | 63.5556 | 0.904555 | 63.34397 | 0.93427 | 63.41853 | 0.92459
67.6071 | 1.0234475 | 63.53491 | 0.94817 | 63.56623 | 0.905945 | 63.42877 | 0.935465 | 63.43968 | 0.92591
67.64976 | 1.0247975 | 63.56661 | 0.94952 | 63.65128 | 0.907355 | 63.50297 | 0.936955 | 63.53489 | 0.92712
67.7244 | 1.0263425 | 63.64059 | 0.95099 | 63.71507 | 0.90861 | 63.50297 | 0.938305 | 63.56663 | 0.92848
67.78838 | 1.027845 | 63.71456 | 0.952555 | 63.76823 | 0.909925 | 63.63016 | 0.939695 | 63.66183 | 0.92973
67.8417 | 1.0293525 | 63.77797 | 0.953735 | 63.87455 | 0.91101 | 63.67256 | 0.940895 | 63.72531 | 0.93103
67.93767 | 1.0307325 | 63.89422 | 0.95512 | 63.9277 | 0.912285 | 63.81036 | 0.94227 | 63.7782 | 0.93233
67.98033 | 1.03223 | 63.92592 | 0.956455 | 63.9596 | 0.913525 | 63.78916 | 0.94356 | 63.83109 | 0.93356
68.05497 | 1.03365 | 63.93649 | 0.95783 | 64.01276 | 0.9148 | 63.92695 | 0.94501 | 63.89456 | 0.93488
68.09763 | 1.0351525 | 63.9999 | 0.9592 | 64.06591 | 0.91613 | 63.94815 | 0.9464 | 63.95803 | 0.93613
68.1936 | 1.0366675 | 64.06331 | 0.96036 | 64.14033 | 0.91741 | 63.96935 | 0.947755 | 64.02151 | 0.93746
68.25758 | 1.03822 | 64.12672 | 0.96181 | 64.19349 | 0.918705 | 64.10715 | 0.948915 | 64.08498 | 0.9387
68.3109 | 1.0396775 | 64.22183 | 0.963315 | 64.25728 | 0.91996 | 64.18135 | 0.95044 | 64.14845 | 0.93998
68.37488 | 1.0412 | 64.27467 | 0.964665 | 64.32107 | 0.921145 | 64.16015 | 0.951735 | 64.21192 | 0.94123
68.44953 | 1.04275 | 64.35921 | 0.965985 | 64.39549 | 0.922455 | 64.24495 | 0.9532 | 64.26481 | 0.94257
68.50284 | 1.044295 | 64.41205 | 0.967445 | 64.44865 | 0.9237 | 64.25555 | 0.954455 | 64.32828 | 0.94378
68.53483 | 1.04577 | 64.48603 | 0.968895 | 64.5337 | 0.924915 | 64.35094 | 0.955735 | 64.39176 | 0.94525
68.62014 | 1.0473625 | 64.58114 | 0.97025 | 64.57623 | 0.926345 | 64.39334 | 0.95703 | 64.45523 | 0.94635
68.70545 | 1.048895 | 64.62341 | 0.971505 | 64.61876 | 0.927465 | 64.48874 | 0.958365 | 64.5187 | 0.94758
68.75877 | 1.0505625 | 64.66569 | 0.973065 | 64.67191 | 0.928955 | 64.57354 | 0.959735 | 64.58217 | 0.94879
68.8974 | 1.052085 | 64.72909 | 0.97453 | 64.71444 | 0.93013 | 64.61594 | 0.96091 | 64.63506 | 0.95029
68.95071 | 1.05358 | 64.77137 | 0.97598 | 64.85265 | 0.93145 | 64.65834 | 0.96227 | 64.70911 | 0.9514
69.03602 | 1.0551125 | 64.86648 | 0.97737 | 64.87391 | 0.93284 | 64.75373 | 0.963695 | 64.77258 | 0.95285
69.1 | 1.05681 | 64.95102 | 0.97882 | 64.9696 | 0.93404 | 64.83853 | 0.964955 | 64.82548 | 0.95413
69.14266 | 1.0582875 | 64.97216 | 0.98013 | 64.98023 | 0.93543 | 64.90213 | 0.966325 | 64.88895 | 0.95536
69.22797 | 1.05984 | 65.0567 | 0.981565 | 65.09718 | 0.936705 | 64.97633 | 0.96777 | 64.94184 | 0.95668
69.24929 | 1.0614275 | 65.12011 | 0.982915 | 65.11844 | 0.937885 | 65.01873 | 0.9692 | 65.01589 | 0.95799
69.35593 | 1.063 | 65.16238 | 0.984285 | 65.21412 | 0.939275 | 65.06113 | 0.970535 | 65.1111 | 0.95937
69.40925 | 1.06462 | 65.26806 | 0.98579 | 65.27791 | 0.940455 | 65.13532 | 0.97196 | 65.13226 | 0.96078
69.4519 | 1.06616 | 65.31033 | 0.987165 | 65.33107 | 0.941925 | 65.20952 | 0.97322 | 65.20631 | 0.96192
69.51588 | 1.067745 | 65.37374 | 0.988555 | 65.39486 | 0.94324 | 65.29432 | 0.974605 | 65.2592 | 0.96329
69.55854 | 1.0693225 | 65.39488 | 0.990095 | 65.42676 | 0.944475 | 65.29432 | 0.975945 | 65.32267 | 0.96459
69.61186 | 1.07076 | 65.44772 | 0.99147 | 65.55434 | 0.94585 | 65.36852 | 0.977565 | 65.37556 | 0.96587
69.70783 | 1.072315 | 65.53226 | 0.992895 | 65.60749 | 0.94724 | 65.42152 | 0.978765 | 65.46019 | 0.96721
69.77181 | 1.073765 | 65.57453 | 0.99421 | 65.65002 | 0.948455 | 65.50631 | 0.98 | 65.51308 | 0.96851
69.79314 | 1.07523 | 65.65908 | 0.99566 | 65.7457 | 0.94985 | 65.54871 | 0.98143 | 65.5554 | 0.96988
69.88911 | 1.076705 | 65.73305 | 0.997085 | 65.80949 | 0.95105 | 65.63351 | 0.982835 | 65.62945 | 0.97125
69.95309 | 1.0782475 | 65.76476 | 0.998475 | 65.84139 | 0.9524 | 65.68651 | 0.98427 | 65.68234 | 0.97247
69.98508 | 1.079705 | 65.83873 | 0.999925 | 65.90518 | 0.953695 | 65.81371 | 0.98562 | 65.78813 | 0.97386
70.09172 | 1.081305 | 65.91271 | 1.001445 | 66.00086 | 0.955105 | 65.8561 | 0.987065 | 65.86218 | 0.97506
70.19835 | 1.0827725 | 66.00782 | 1.00282 | 66.04339 | 0.956345 | 65.8667 | 0.988435 | 65.90449 | 0.97641
70.26233 | 1.084465 | 66.01839 | 1.00421 | 66.08591 | 0.95775 | 65.9833 | 0.98977 | 65.96796 | 0.97774
70.31565 | 1.0858375 | 66.06066 | 1.00579 | 66.16034 | 0.959105 | 66.0469 | 0.99124 | 66.01028 | 0.97917
70.36897 | 1.0883075 | 66.16634 | 1.007165 | 66.23476 | 0.96044 | 66.0681 | 0.99261 | 66.07375 | 0.98038
70.41162 | 1.0899325 | 66.19805 | 1.00859 | 66.27728 | 0.961715 | 66.1529 | 0.99387 | 66.1478 | 0.98176
70.52892 | 1.0915425 | 66.29316 | 1.010035 | 66.3836 | 0.96301 | 66.1953 | 0.99524 | 66.23243 | 0.98317
70.57158 | 1.0931725 | 66.33543 | 1.011465 | 66.41549 | 0.96438 | 66.2165 | 0.996665 | 66.26416 | 0.98444
70.63556 | 1.094675 | 66.3777 | 1.01282 | 66.47928 | 0.96575 | 66.30129 | 0.99802 | 66.32763 | 0.98574
70.76352 | 1.0964175 | 66.48338 | 1.014195 | 66.5537 | 0.966935 | 66.35429 | 0.99931 | 66.36995 | 0.98723
70.81684 | 1.0979625 | 66.55736 | 1.015695 | 66.61749 | 0.968285 | 66.42849 | 1.00076 | 66.444 | 0.98858
70.89149 | 1.099675 | 66.59963 | 1.017065 | 66.64939 | 0.96964 | 66.47089 | 1.002115 | 66.49689 | 0.9898
70.95547 | 1.101305 | 66.65247 | 1.018665 | 66.72381 | 0.970955 | 66.60869 | 1.003565 | 66.57094 | 0.99109
70.99812 | 1.1029525 | 66.73702 | 1.02004 | 66.7557 | 0.97238 | 66.65108 | 1.004935 | 66.66615 | 0.99243
71.07277 | 1.1046275 | 66.78986 | 1.021675 | 66.85139 | 0.973635 | 66.71468 | 1.00625 | 66.69788 | 0.9937
71.15807 | 1.106295 | 66.85326 | 1.023145 | 66.89391 | 0.974915 | 66.73588 | 1.00768 | 66.76136 | 0.99509
71.19007 | 1.107875 | 66.93781 | 1.02453 | 66.94707 | 0.97638 | 66.85248 | 1.009085 | 66.82483 | 0.99634
71.25405 | 1.109505 | 66.99065 | 1.02596 | 67.02149 | 0.977655 | 66.91608 | 1.01065 | 66.86714 | 0.99779
71.32869 | 1.1111325 | 67.05406 | 1.02739 | 67.06402 | 0.97903 | 66.99028 | 1.01198 | 66.95177 | 0.99895
71.37135 | 1.112675 | 67.08576 | 1.028855 | 67.1597 | 0.980305 | 67.01148 | 1.013465 | 67.00466 | 1.00023
71.46732 | 1.114335 | 67.19144 | 1.030325 | 67.21286 | 0.98181 | 67.10687 | 1.01482 | 67.06813 | 1.00163
71.5313 | 1.11601 | 67.28655 | 1.031565 | 67.29791 | 0.983125 | 67.14927 | 1.016285 | 67.1845 | 1.00303
71.60595 | 1.1175225 | 67.30769 | 1.033125 | 67.31918 | 0.984515 | 67.22347 | 1.017715 | 67.1845 | 1.00428
71.65926 | 1.119105 | 67.4028 | 1.034645 | 67.43613 | 0.985945 | 67.28707 | 1.019045 | 67.27971 | 1.0057
71.69125 | 1.1206025 | 67.43451 | 1.03613 | 67.49991 | 0.98716 | 67.35067 | 1.020435 | 67.34318 | 1.00723
71.7659 | 1.122335 | 67.50848 | 1.037525 | 67.53181 | 0.988475 | 67.38247 | 1.021755 | 67.36433 | 1.00852
71.81922 | 1.1239925 | 67.56132 | 1.03901 | 67.61686 | 0.989885 | 67.46726 | 1.0232 | 67.43838 | 1.00988
71.97917 | 1.125685 | 67.61416 | 1.040495 | 67.64876 | 0.99116 | 67.53086 | 1.02459 | 67.49128 | 1.01115
72.03249 | 1.12722 | 67.64587 | 1.042115 | 67.72318 | 0.99255 | 67.59446 | 1.025945 | 67.59706 | 1.01247
72.08581 | 1.1288075 | 67.75155 | 1.0436 | 67.78697 | 0.99394 | 67.66866 | 1.027295 | 67.6288 | 1.0139
72.17111 | 1.130735 | 67.76211 | 1.045065 | 67.87202 | 0.99516 | 67.71106 | 1.02876 | 67.69227 | 1.0153
72.24576 | 1.1324075 | 67.83609 | 1.046345 | 67.95707 | 0.99646 | 67.74286 | 1.030075 | 67.74516 | 1.01662
72.26709 | 1.13402 | 67.88893 | 1.04787 | 67.97834 | 0.997905 | 67.87005 | 1.03158 | 67.80863 | 1.01798
72.36306 | 1.1355725 | 67.96291 | 1.049445 | 68.06339 | 0.99928 | 67.94425 | 1.03309 | 67.88268 | 1.01925
72.40571 | 1.1373125 | 68.02631 | 1.05086 | 68.12718 | 1.000725 | 67.97605 | 1.034435 | 67.94616 | 1.02071
72.49102 | 1.13899 | 68.10029 | 1.052325 | 68.21223 | 1.002095 | 68.06085 | 1.03619 | 68.00963 | 1.02216
72.54434 | 1.1407125 | 68.15313 | 1.05383 | 68.25476 | 1.003505 | 68.11385 | 1.03747 | 68.0731 | 1.02354
72.61899 | 1.1422575 | 68.22711 | 1.055165 | 68.30791 | 1.004765 | 68.11385 | 1.03901 | 68.11541 | 1.025
72.68297 | 1.143905 | 68.27995 | 1.0568 | 68.36107 | 1.00615 | 68.20924 | 1.0404 | 68.16831 | 1.0263
72.74695 | 1.145505 | 68.35392 | 1.058265 | 68.43549 | 1.007485 | 68.28344 | 1.04181 | 68.21062 | 1.02759
72.80027 | 1.147265 | 68.44903 | 1.05971 | 68.50991 | 1.00884 | 68.30464 | 1.043295 | 68.30583 | 1.02901
72.86425 | 1.1489425 | 68.51244 | 1.0612 | 68.55244 | 1.010245 | 68.42124 | 1.04459 | 68.33756 | 1.03051
73.00287 | 1.15061 | 68.53358 | 1.062705 | 68.61623 | 1.01166 | 68.43184 | 1.04621 | 68.42219 | 1.0317
73.05619 | 1.1522475 | 68.58642 | 1.06421 | 68.69065 | 1.012895 | 68.53784 | 1.04762 | 68.48566 | 1.03316
73.13084 | 1.153885 | 68.64983 | 1.06583 | 68.73318 | 1.014305 | 68.55904 | 1.049105 | 68.52798 | 1.03451
73.18416 | 1.1559225 | 68.70267 | 1.067065 | 68.78634 | 1.015675 | 68.63323 | 1.050535 | 68.60203 | 1.03587
73.23747 | 1.1576175 | 68.78721 | 1.06859 | 68.89265 | 1.01697 | 68.70743 | 1.051965 | 68.67608 | 1.03725
73.32278 | 1.1593925 | 68.84005 | 1.070075 | 68.91391 | 1.018325 | 68.79223 | 1.053315 | 68.78186 | 1.03878
73.3761 | 1.1610675 | 68.89289 | 1.0716 | 68.9777 | 1.019885 | 68.84523 | 1.0548 | 68.83476 | 1.04003
73.44008 | 1.1627725 | 68.94573 | 1.073125 | 69.02023 | 1.021315 | 68.93003 | 1.05636 | 68.89823 | 1.04131
73.4934 | 1.1645625 | 69.05141 | 1.074645 | 69.12655 | 1.022725 | 68.98302 | 1.057655 | 68.9617 | 1.04277
73.57871 | 1.1661625 | 69.11482 | 1.07625 | 69.13718 | 1.02415 | 69.03602 | 1.05924 | 69.01459 | 1.04402
73.6107 | 1.167905 | 69.17823 | 1.077715 | 69.25413 | 1.02545 | 69.09962 | 1.06063 | 69.1098 | 1.04529
73.69601 | 1.1696275 | 69.26277 | 1.07928 | 69.28602 | 1.026875 | 69.17382 | 1.062095 | 69.13096 | 1.04661
73.74932 | 1.171265 | 69.28391 | 1.08084 | 69.31792 | 1.028385 | 69.21622 | 1.063505 | 69.20501 | 1.04798
73.82397 | 1.172955 | 69.40016 | 1.08234 | 69.46676 | 1.029655 | 69.27982 | 1.064765 | 69.2579 | 1.04934
73.88795 | 1.1748075 | 69.44243 | 1.08379 | 69.46676 | 1.030955 | 69.34342 | 1.066285 | 69.33195 | 1.05074
73.97326 | 1.176525 | 69.4847 | 1.085215 | 69.56244 | 1.032495 | 69.39641 | 1.0676 | 69.406 | 1.05214
74.05857 | 1.1782475 | 69.54811 | 1.086705 | 69.6156 | 1.03381 | 69.42821 | 1.06903 | 69.45889 | 1.05362
74.11189 | 1.1798375 | 69.64322 | 1.088345 | 69.67939 | 1.03516 | 69.50241 | 1.07044 | 69.52236 | 1.05502
74.18653 | 1.1816275 | 69.68549 | 1.08979 | 69.74318 | 1.03657 | 69.56601 | 1.071925 | 69.57526 | 1.05632
74.27184 | 1.18342 | 69.73833 | 1.091315 | 69.80697 | 1.037945 | 69.69321 | 1.07356 | 69.65988 | 1.05767
74.32516 | 1.1852925 | 69.80174 | 1.09295 | 69.87076 | 1.039295 | 69.71441 | 1.07491 | 69.69162 | 1.05928
74.37848 | 1.1870575 | 69.86515 | 1.09444 | 69.92392 | 1.040685 | 69.778 | 1.0764 | 69.81856 | 1.06059
74.45312 | 1.1887525 | 69.97083 | 1.09583 | 69.99834 | 1.04213 | 69.8098 | 1.077905 | 69.82914 | 1.06191
74.49578 | 1.190525 | 70.00253 | 1.097545 | 70.07276 | 1.043635 | 69.884 | 1.079485 | 69.93493 | 1.06337
74.59175 | 1.1922025 | 70.06594 | 1.099255 | 70.13655 | 1.04501 | 69.99 | 1.080895 | 69.93493 | 1.06491
74.67706 | 1.1939525 | 70.16105 | 1.100875 | 70.17907 | 1.046475 | 70.0642 | 1.082455 | 70.00898 | 1.06616
74.70905 | 1.195695 | 70.18219 | 1.1024 | 70.25349 | 1.04783 | 70.1066 | 1.08394 | 70.10418 | 1.06754
74.79436 | 1.197345 | 70.2456 | 1.104 | 70.28539 | 1.0492 | 70.19139 | 1.085525 | 70.15708 | 1.0691
74.82635 | 1.1991875 | 70.30901 | 1.10539 | 70.40234 | 1.05067 | 70.23379 | 1.08691 | 70.19939 | 1.07036
74.89033 | 1.200925 | 70.38298 | 1.10695 | 70.48739 | 1.05206 | 70.26559 | 1.088455 | 70.28402 | 1.0718
74.96497 | 1.202585 | 70.41469 | 1.108475 | 70.52992 | 1.053505 | 70.36099 | 1.089925 | 70.32633 | 1.07326
74.99696 | 1.204485 | 70.48866 | 1.110035 | 70.60434 | 1.054955 | 70.42459 | 1.091485 | 70.41096 | 1.07472
75.15692 | 1.20617 | 70.60491 | 1.111505 | 70.6256 | 1.056515 | 70.50939 | 1.092835 | 70.47443 | 1.07624
75.18891 | 1.207895 | 70.60491 | 1.11299 | 70.72128 | 1.057945 | 70.50939 | 1.094305 | 70.5379 | 1.07771
75.28488 | 1.2095625 | 70.70002 | 1.114535 | 70.74255 | 1.059335 | 70.57298 | 1.095945 | 70.61195 | 1.07892
75.3382 | 1.2113625 | 70.76343 | 1.11611 | 70.84886 | 1.060895 | 70.63658 | 1.097505 | 70.61195 | 1.08053
75.42351 | 1.21318 | 70.84797 | 1.117735 | 70.87013 | 1.062245 | 70.73198 | 1.098895 | 70.70716 | 1.08192
75.46616 | 1.214925 | 70.86911 | 1.119315 | 70.94455 | 1.06352 | 70.77438 | 1.10036 | 70.82353 | 1.08327
75.54081 | 1.21681 | 70.95365 | 1.1208 | 71.01897 | 1.064935 | 70.86978 | 1.10185 | 70.84468 | 1.08465
75.61545 | 1.2186975 | 71.01706 | 1.122265 | 71.07213 | 1.06653 | 70.92277 | 1.103445 | 70.91873 | 1.086
75.67943 | 1.2205725 | 71.04877 | 1.12396 | 71.14655 | 1.068075 | 70.98637 | 1.104955 | 70.99278 | 1.0874
75.72209 | 1.2223525 | 71.13331 | 1.12581 | 71.2316 | 1.06964 | 71.08177 | 1.10659 | 71.0351 | 1.08885
75.79673 | 1.224075 | 71.18615 | 1.12739 | 71.29539 | 1.07099 | 71.11357 | 1.10819 | 71.10915 | 1.09034
75.83939 | 1.225855 | 71.22842 | 1.12901 | 71.35918 | 1.0724 | 71.16657 | 1.10966 | 71.14088 | 1.09175
75.8927 | 1.2275525 | 71.32353 | 1.13042 | 71.38044 | 1.07381 | 71.27257 | 1.111105 | 71.20435 | 1.09306
75.96735 | 1.22938 | 71.35524 | 1.13175 | 71.47613 | 1.0752 | 71.27257 | 1.11257 | 71.28898 | 1.0945
76.09531 | 1.231145 | 71.43978 | 1.13345 | 71.51865 | 1.07667 | 71.36796 | 1.114075 | 71.34188 | 1.0959
76.15929 | 1.2328925 | 71.49262 | 1.135125 | 71.57181 | 1.07804 | 71.39976 | 1.11562 | 71.41593 | 1.09745
76.22328 | 1.2348575 | 71.5666 | 1.13659 | 71.64623 | 1.079715 | 71.50576 | 1.11714 | 71.46882 | 1.09897
76.32991 | 1.2368 | 71.60887 | 1.138075 | 71.74192 | 1.08116 | 71.51636 | 1.118535 | 71.55345 | 1.1005
76.35124 | 1.2386375 | 71.71455 | 1.13983 | 71.77381 | 1.08259 | 71.56936 | 1.120115 | 71.59576 | 1.10189
76.41522 | 1.240505 | 71.74626 | 1.141465 | 71.80571 | 1.083925 | 71.64356 | 1.121695 | 71.6275 | 1.10339
76.48987 | 1.242295 | 71.84137 | 1.143105 | 71.91202 | 1.0856 | 71.69655 | 1.123315 | 71.71213 | 1.10476
76.52186 | 1.24402 | 71.8625 | 1.14459 | 71.94392 | 1.086995 | 71.80255 | 1.124745 | 71.78618 | 1.10636
76.60716 | 1.2460275 | 71.96818 | 1.14621 | 72.0396 | 1.088305 | 71.87675 | 1.126265 | 71.84965 | 1.1077
76.67115 | 1.24798 | 71.97875 | 1.14777 | 72.07149 | 1.089925 | 71.90855 | 1.12779 | 71.90254 | 1.10922
76.7138 | 1.2498575 | 72.095 | 1.14935 | 72.13528 | 1.09137 | 71.99335 | 1.12945 | 72.0189 | 1.11073
76.77778 | 1.25162 | 72.11614 | 1.15099 | 72.18844 | 1.09288 | 72.05695 | 1.13103 | 72.02948 | 1.11228
76.86309 | 1.253455 | 72.20068 | 1.15265 | 72.26286 | 1.09429 | 72.13114 | 1.132365 | 72.08238 | 1.1136
76.98039 | 1.25538 | 72.23238 | 1.15442 | 72.31602 | 1.09583 | 72.19474 | 1.133965 | 72.14585 | 1.11511
77.03371 | 1.2572125 | 72.3275 | 1.156245 | 72.36918 | 1.097335 | 72.22654 | 1.13566 | 72.19874 | 1.11659
77.11902 | 1.25918 | 72.40147 | 1.157715 | 72.42234 | 1.098705 | 72.29014 | 1.137125 | 72.28337 | 1.11801
77.19366 | 1.261105 | 72.47545 | 1.159485 | 72.49676 | 1.10019 | 72.36434 | 1.13863 | 72.34684 | 1.11949
77.23632 | 1.263085 | 72.51772 | 1.16118 | 72.58181 | 1.101735 | 72.39614 | 1.140155 | 72.39973 | 1.12097
77.28963 | 1.2649525 | 72.58113 | 1.162685 | 72.6456 | 1.10318 | 72.48093 | 1.141545 | 72.47378 | 1.12246
77.37494 | 1.266845 | 72.64454 | 1.16423 | 72.69876 | 1.10474 | 72.53393 | 1.143145 | 72.50552 | 1.12378
77.4176 | 1.2687925 | 72.70794 | 1.16585 | 72.74128 | 1.10606 | 72.55513 | 1.14469 | 72.59015 | 1.12535
77.46025 | 1.27061 | 72.76078 | 1.167505 | 72.82634 | 1.107715 | 72.66113 | 1.146345 | 72.64304 | 1.12679
77.54556 | 1.2724775 | 72.81362 | 1.16916 | 72.89013 | 1.109065 | 72.71413 | 1.147925 | 72.71709 | 1.1283
77.57755 | 1.27442 | 72.8876 | 1.170665 | 72.98581 | 1.110645 | 72.78833 | 1.149545 | 72.80172 | 1.12983
77.69485 | 1.2762025 | 72.92987 | 1.17219 | 73.01771 | 1.11219 | 72.86252 | 1.151045 | 72.88635 | 1.13128
77.80149 | 1.2781425 | 73.04612 | 1.173925 | 73.07086 | 1.11364 | 72.95792 | 1.152725 | 72.91808 | 1.13271
77.84414 | 1.2798925 | 73.04612 | 1.175675 | 73.16655 | 1.1152 | 73.03212 | 1.154265 | 72.97098 | 1.13432
77.89746 | 1.28181 | 73.14123 | 1.177335 | 73.16655 | 1.116685 | 73.07452 | 1.15585 | 73.01329 | 1.13592
77.96144 | 1.2837075 | 73.18351 | 1.179065 | 73.2516 | 1.11817 | 73.11692 | 1.157505 | 73.09792 | 1.13744
78.02542 | 1.285685 | 73.29975 | 1.18059 | 73.32602 | 1.11966 | 73.20172 | 1.15905 | 73.16139 | 1.13891
78.11073 | 1.2875825 | 73.33146 | 1.182245 | 73.36855 | 1.121105 | 73.23351 | 1.160515 | 73.2037 | 1.14034
78.16405 | 1.2893225 | 73.35259 | 1.18385 | 73.44297 | 1.12261 | 73.30771 | 1.162245 | 73.28833 | 1.14186
78.22803 | 1.2911925 | 73.46884 | 1.185505 | 73.51739 | 1.124155 | 73.32891 | 1.164 | 73.32007 | 1.14334
78.30267 | 1.2930675 | 73.48998 | 1.1872 | 73.59181 | 1.125675 | 73.38191 | 1.165485 | 73.4047 | 1.14481
78.34533 | 1.2950875 | 73.58509 | 1.18876 | 73.6556 | 1.127315 | 73.50911 | 1.16697 | 73.45759 | 1.14625
78.41997 | 1.2970475 | 73.63793 | 1.190515 | 73.71939 | 1.128875 | 73.56211 | 1.168365 | 73.5528 | 1.14795
78.49462 | 1.29903 | 73.72247 | 1.192115 | 73.78318 | 1.130475 | 73.6363 | 1.170135 | 73.61627 | 1.14933
78.60125 | 1.3009725 | 73.76475 | 1.193865 | 73.82571 | 1.131985 | 73.6469 | 1.1716 | 73.66916 | 1.15075
78.66524 | 1.302755 | 73.81759 | 1.195465 | 73.86823 | 1.133375 | 73.7423 | 1.17324 | 73.73263 | 1.15227
78.72922 | 1.3048275 | 73.85986 | 1.197145 | 73.97455 | 1.13501 | 73.8165 | 1.174915 | 73.76437 | 1.15381
78.7932 | 1.3068775 | 73.95497 | 1.198875 | 74.03834 | 1.1365 | 73.9013 | 1.1764 | 73.78553 | 1.15556
78.85718 | 1.3088775 | 74.01838 | 1.20059 | 74.11276 | 1.137925 | 73.9331 | 1.178015 | 73.92305 | 1.15701
78.88917 | 1.31076 | 74.06065 | 1.202095 | 74.16592 | 1.13943 | 73.9861 | 1.17981 | 73.9971 | 1.15828
78.98514 | 1.3126575 | 74.10292 | 1.20381 | 74.20844 | 1.14097 | 74.03909 | 1.18135 | 74.04999 | 1.1599
79.05979 | 1.3146375 | 74.19803 | 1.20558 | 74.30413 | 1.142495 | 74.10269 | 1.18303 | 74.0923 | 1.1614
79.11311 | 1.3165625 | 74.27201 | 1.207235 | 74.30413 | 1.143885 | 74.17689 | 1.18459 | 74.16635 | 1.16306
79.17709 | 1.318445 | 74.31428 | 1.208855 | 74.41044 | 1.14539 | 74.27229 | 1.18621 | 74.22983 | 1.16457
79.23041 | 1.3203775 | 74.36712 | 1.21055 | 74.45297 | 1.14686 | 74.31469 | 1.187925 | 74.28272 | 1.16587
79.29439 | 1.3225225 | 74.41996 | 1.212285 | 74.52739 | 1.14842 | 74.37829 | 1.189465 | 74.35677 | 1.16758
79.36903 | 1.324505 | 74.52564 | 1.213985 | 74.56992 | 1.14998 | 74.39948 | 1.191085 | 74.46255 | 1.16899
79.48633 | 1.3266125 | 74.57848 | 1.215805 | 74.64434 | 1.151545 | 74.50548 | 1.192745 | 74.50487 | 1.17054
79.52899 | 1.32839 | 74.62076 | 1.2176 | 74.72939 | 1.15303 | 74.52668 | 1.19436 | 74.57892 | 1.17212
79.60363 | 1.33039 | 74.69473 | 1.21918 | 74.79318 | 1.15463 | 74.63268 | 1.196115 | 74.62123 | 1.17361
79.65695 | 1.3325325 | 74.7053 | 1.22082 | 74.8676 | 1.15621 | 74.68568 | 1.1976 | 74.69528 | 1.17507
79.74226 | 1.3346275 | 74.82155 | 1.22251 | 74.8995 | 1.1576 | 74.77048 | 1.199145 | 74.75875 | 1.1766
79.79558 | 1.336685 | 74.90609 | 1.22421 | 74.96329 | 1.15914 | 74.81287 | 1.20076 | 74.82223 | 1.17808
79.87022 | 1.338525 | 74.92723 | 1.226055 | 75.05897 | 1.160685 | 74.86587 | 1.20244 | 74.86454 | 1.17967
79.9342 | 1.340485 | 74.99064 | 1.227715 | 75.12276 | 1.162285 | 74.96127 | 1.204 | 74.93859 | 1.18126
80.03017 | 1.342515 | 75.02234 | 1.229545 | 75.15465 | 1.16381 | 75.00367 | 1.205545 | 75.02322 | 1.18272
80.06216 | 1.3444675 | 75.12802 | 1.231275 | 75.23971 | 1.16539 | 75.06727 | 1.207235 | 75.04438 | 1.18444
80.14747 | 1.3464925 | 75.202 | 1.232915 | 75.3035 | 1.166895 | 75.10967 | 1.20903 | 75.129 | 1.18596
80.20079 | 1.34844 | 75.22313 | 1.23465 | 75.37792 | 1.16855 | 75.15207 | 1.21059 | 75.17132 | 1.18751
80.31809 | 1.3504275 | 75.29711 | 1.23634 | 75.45234 | 1.17015 | 75.25806 | 1.212305 | 75.2771 | 1.18926
80.38207 | 1.35242 | 75.33938 | 1.23804 | 75.48423 | 1.171715 | 75.32166 | 1.21398 | 75.33 | 1.19051
80.44605 | 1.3544675 | 75.44506 | 1.23968 | 75.57992 | 1.17324 | 75.36406 | 1.215615 | 75.39347 | 1.19199
80.49937 | 1.356655 | 75.50847 | 1.241335 | 75.63307 | 1.174875 | 75.43826 | 1.21731 | 75.43578 | 1.19362
80.56335 | 1.3586375 | 75.54017 | 1.243125 | 75.65434 | 1.176475 | 75.50186 | 1.21903 | 75.49925 | 1.19522
80.61667 | 1.3604925 | 75.62472 | 1.24484 | 75.76065 | 1.177925 | 75.55486 | 1.22076 | 75.55215 | 1.19663
80.69132 | 1.362445 | 75.68812 | 1.246515 | 75.81381 | 1.17935 | 75.61845 | 1.22219 | 75.61562 | 1.19827
80.76596 | 1.3644475 | 75.70926 | 1.248265 | 75.8776 | 1.181065 | 75.73505 | 1.224 | 75.66851 | 1.19976
80.81928 | 1.366515 | 75.80437 | 1.25 | 75.94139 | 1.182765 | 75.75625 | 1.225735 | 75.7743 | 1.20134
80.90459 | 1.368495 | 75.88892 | 1.251675 | 75.99455 | 1.184285 | 75.83045 | 1.22737 | 75.80603 | 1.20296
80.95791 | 1.370515 | 75.94176 | 1.25364 | 76.02644 | 1.185885 | 75.85165 | 1.22895 | 75.8695 | 1.20466
81.02189 | 1.3724675 | 75.9946 | 1.25535 | 76.15402 | 1.187525 | 75.96824 | 1.23053 | 75.91182 | 1.20613
81.09653 | 1.374555 | 76.03687 | 1.257085 | 76.18592 | 1.189125 | 76.00004 | 1.2324 | 75.99645 | 1.20763
81.21383 | 1.3766775 | 76.14255 | 1.258875 | 76.22844 | 1.190745 | 76.06364 | 1.234115 | 76.0176 | 1.20921
81.27781 | 1.3786375 | 76.21653 | 1.26084 | 76.30286 | 1.19236 | 76.09544 | 1.23579 | 76.14455 | 1.21088
81.35246 | 1.380705 | 76.2588 | 1.262495 | 76.39855 | 1.19404 | 76.19084 | 1.237545 | 76.17628 | 1.21246
81.39511 | 1.38302 | 76.30107 | 1.26442 | 76.46234 | 1.1956 | 76.22264 | 1.23924 | 76.25033 | 1.21377
81.45909 | 1.38518 | 76.35391 | 1.266135 | 76.52613 | 1.19726 | 76.31804 | 1.240855 | 76.27149 | 1.21569
81.53374 | 1.3872825 | 76.40675 | 1.267885 | 76.57929 | 1.198915 | 76.39223 | 1.242515 | 76.38785 | 1.21712
81.58706 | 1.3892075 | 76.48073 | 1.269565 | 76.63244 | 1.200365 | 76.46643 | 1.24423 | 76.41959 | 1.21887
81.68303 | 1.39137 | 76.57584 | 1.2716 | 76.72813 | 1.202 | 76.54063 | 1.245925 | 76.5148 | 1.22068
81.74701 | 1.3935125 | 76.62868 | 1.273315 | 76.77065 | 1.203695 | 76.57243 | 1.2476 | 76.56769 | 1.222
81.779 | 1.395515 | 76.69209 | 1.275085 | 76.83444 | 1.205295 | 76.67843 | 1.249255 | 76.62058 | 1.2237
81.84298 | 1.397725 | 76.76606 | 1.276915 | 76.90886 | 1.20686 | 76.71023 | 1.25101 | 76.69463 | 1.2251
81.90696 | 1.3998 | 76.87174 | 1.278875 | 76.93013 | 1.20855 | 76.76322 | 1.252705 | 76.73695 | 1.22678
81.96028 | 1.40201 | 76.91401 | 1.28053 | 77.01518 | 1.21027 | 76.78442 | 1.25436 | 76.811 | 1.22827
82.07758 | 1.4041325 | 76.96685 | 1.282245 | 77.07897 | 1.21181 | 76.89042 | 1.255985 | 76.87447 | 1.22988
82.14156 | 1.4062675 | 77.01969 | 1.284115 | 77.13213 | 1.21337 | 76.92222 | 1.257655 | 76.91678 | 1.23163
82.20554 | 1.4084375 | 77.09367 | 1.28579 | 77.20655 | 1.21493 | 76.97522 | 1.259335 | 76.99083 | 1.23324
82.29085 | 1.41063 | 77.16765 | 1.287615 | 77.23844 | 1.216555 | 77.07062 | 1.26097 | 77.04373 | 1.23468
82.34417 | 1.412695 | 77.23106 | 1.289485 | 77.35539 | 1.21832 | 77.12361 | 1.26278 | 77.1072 | 1.23642
82.41882 | 1.4147325 | 77.2839 | 1.291295 | 77.41918 | 1.219905 | 77.19781 | 1.26434 | 77.19183 | 1.23817
82.47213 | 1.416885 | 77.3473 | 1.29293 | 77.45108 | 1.221505 | 77.26141 | 1.26621 | 77.21298 | 1.23959
82.52545 | 1.4190575 | 77.40014 | 1.294515 | 77.50423 | 1.22318 | 77.33561 | 1.267825 | 77.28703 | 1.24119
82.6001 | 1.4210675 | 77.46355 | 1.29642 | 77.58929 | 1.22478 | 77.39921 | 1.269655 | 77.38224 | 1.24269
82.64275 | 1.423155 | 77.49526 | 1.29819 | 77.66371 | 1.226555 | 77.48401 | 1.271275 | 77.4034 | 1.24423
82.72806 | 1.4253325 | 77.59037 | 1.300095 | 77.6956 | 1.228155 | 77.537 | 1.273085 | 77.47745 | 1.24583
82.77071 | 1.4276275 | 77.65378 | 1.30177 | 77.75939 | 1.229795 | 77.5582 | 1.274835 | 77.54092 | 1.24743
82.84536 | 1.429745 | 77.71718 | 1.303545 | 77.81255 | 1.23141 | 77.6218 | 1.276475 | 77.60439 | 1.24919
82.952 | 1.43195 | 77.80173 | 1.305485 | 77.90823 | 1.233045 | 77.7066 | 1.278055 | 77.68902 | 1.25059
83.00531 | 1.4341125 | 77.844 | 1.307405 | 77.97202 | 1.234745 | 77.7384 | 1.279865 | 77.74191 | 1.25225
83.07996 | 1.4363525 | 77.8757 | 1.30916 | 78.01455 | 1.23644 | 77.8444 | 1.28179 | 77.77365 | 1.25392
83.13328 | 1.4387425 | 77.94968 | 1.31101 | 78.11023 | 1.23804 | 77.8868 | 1.283465 | 77.83712 | 1.25545
83.23991 | 1.440865 | 78.00252 | 1.312705 | 78.14213 | 1.239735 | 77.93979 | 1.285405 | 77.9429 | 1.25718
83.2719 | 1.4430975 | 78.0765 | 1.314665 | 78.20592 | 1.24141 | 78.01399 | 1.28705 | 77.98522 | 1.25866
83.32522 | 1.4452125 | 78.15047 | 1.31659 | 78.29097 | 1.243125 | 78.08819 | 1.288875 | 78.05927 | 1.26035
83.39987 | 1.4474675 | 78.21388 | 1.31859 | 78.35476 | 1.2448 | 78.13059 | 1.290645 | 78.11216 | 1.26201
83.48517 | 1.449895 | 78.25615 | 1.3204 | 78.38665 | 1.246345 | 78.22599 | 1.29238 | 78.16505 | 1.26347
83.53849 | 1.4522175 | 78.33013 | 1.3224 | 78.47171 | 1.24802 | 78.26839 | 1.29402 | 78.24968 | 1.26529
83.58115 | 1.4544775 | 78.3724 | 1.32415 | 78.5355 | 1.24975 | 78.31078 | 1.29583 | 78.28142 | 1.26711
83.64513 | 1.4566825 | 78.44638 | 1.326055 | 78.55676 | 1.251425 | 78.38498 | 1.29756 | 78.36605 | 1.2685
83.80508 | 1.4588675 | 78.49922 | 1.327925 | 78.64181 | 1.25314 | 78.48038 | 1.29937 | 78.40836 | 1.27022
83.84774 | 1.4609425 | 78.55206 | 1.329695 | 78.71623 | 1.254645 | 78.52278 | 1.301065 | 78.47183 | 1.272
83.92238 | 1.463105 | 78.6049 | 1.331525 | 78.76939 | 1.256345 | 78.55458 | 1.3028 | 78.56704 | 1.27385
84.01835 | 1.46542 | 78.68944 | 1.33343 | 78.86508 | 1.25796 | 78.61818 | 1.30438 | 78.61993 | 1.27544
84.06101 | 1.467525 | 78.72115 | 1.33522 | 78.86508 | 1.259635 | 78.70297 | 1.306265 | 78.67283 | 1.2771
84.13565 | 1.4699125 | 78.79512 | 1.337125 | 78.96076 | 1.26158 | 78.76657 | 1.308095 | 78.70456 | 1.27869
84.18897 | 1.4721525 | 78.89023 | 1.33905 | 79.05644 | 1.26316 | 78.81957 | 1.30998 | 78.78919 | 1.28046
84.25295 | 1.47453 | 78.93251 | 1.34099 | 79.06708 | 1.26501 | 78.86197 | 1.311695 | 78.8844 | 1.282
84.29561 | 1.47667 | 79.03819 | 1.342725 | 79.15213 | 1.26665 | 78.94677 | 1.313525 | 78.93729 | 1.28393
84.37025 | 1.478915 | 79.03819 | 1.34463 | 79.19465 | 1.26844 | 79.02097 | 1.315315 | 79.01134 | 1.28582
84.42357 | 1.48125 | 79.1333 | 1.346515 | 79.30097 | 1.270055 | 79.08456 | 1.317145 | 79.09597 | 1.28718
84.58352 | 1.48344 | 79.17557 | 1.348325 | 79.35413 | 1.27179 | 79.15876 | 1.319105 | 79.09597 | 1.28866
84.63684 | 1.48579 | 79.24955 | 1.350305 | 79.38602 | 1.27356 | 79.19056 | 1.32076 | 79.1806 | 1.29046
84.70082 | 1.48799 | 79.32352 | 1.35221 | 79.46044 | 1.27518 | 79.25416 | 1.32259 | 79.2758 | 1.29211
84.77547 | 1.4906375 | 79.37636 | 1.353965 | 79.49234 | 1.27688 | 79.33896 | 1.32444 | 79.3287 | 1.29372
84.81812 | 1.492865 | 79.4292 | 1.355775 | 79.60929 | 1.278535 | 79.38136 | 1.32621 | 79.40275 | 1.29526
84.89277 | 1.4951825 | 79.49261 | 1.35781 | 79.63055 | 1.28019 | 79.42376 | 1.32802 | 79.43448 | 1.29685
84.96741 | 1.4975225 | 79.52431 | 1.359695 | 79.7156 | 1.28192 | 79.51915 | 1.329925 | 79.49795 | 1.29858
85.02073 | 1.499695 | 79.65113 | 1.361525 | 79.77939 | 1.28362 | 79.57215 | 1.331675 | 79.55085 | 1.3003
85.06338 | 1.502085 | 79.6934 | 1.36345 | 79.81129 | 1.285465 | 79.65695 | 1.33364 | 79.63548 | 1.3022
85.12737 | 1.5043525 | 79.75681 | 1.365335 | 79.88571 | 1.287065 | 79.68875 | 1.335545 | 79.68837 | 1.30379
85.19135 | 1.5067625 | 79.79908 | 1.36739 | 79.98139 | 1.288895 | 79.82655 | 1.337315 | 79.74126 | 1.30549
85.29798 | 1.5090775 | 79.90476 | 1.36901 | 80.02392 | 1.29042 | 79.87954 | 1.33918 | 79.80473 | 1.30709
85.38329 | 1.5112975 | 79.93647 | 1.371085 | 80.07708 | 1.29217 | 79.92194 | 1.340895 | 79.8682 | 1.30879
85.44727 | 1.5135725 | 80.04215 | 1.372935 | 80.14087 | 1.293825 | 79.98554 | 1.34276 | 79.94225 | 1.31055
85.47926 | 1.5161125 | 80.09499 | 1.374895 | 80.19402 | 1.295715 | 80.04914 | 1.344535 | 80.00573 | 1.31213
85.57524 | 1.5183425 | 80.17953 | 1.376895 | 80.28971 | 1.29737 | 80.11274 | 1.34623 | 80.04804 | 1.31373
85.61789 | 1.5207125 | 80.2218 | 1.378765 | 80.3535 | 1.299045 | 80.14454 | 1.348075 | 80.15383 | 1.3156
85.69254 | 1.522945 | 80.28521 | 1.3808 | 80.39602 | 1.30084 | 80.19754 | 1.349775 | 80.20672 | 1.3173
85.75652 | 1.52538 | 80.32748 | 1.382705 | 80.45981 | 1.302625 | 80.26113 | 1.351635 | 80.28077 | 1.3189
85.8205 | 1.5283025 | 80.41203 | 1.3848 | 80.53423 | 1.304115 | 80.33533 | 1.35341 | 80.30193 | 1.32065
85.87382 | 1.5307425 | 80.49657 | 1.386475 | 80.58739 | 1.30587 | 80.37773 | 1.35524 | 80.38655 | 1.32229
85.95912 | 1.5329025 | 80.52828 | 1.38844 | 80.66181 | 1.30758 | 80.45193 | 1.357125 | 80.39713 | 1.32398
86.0551 | 1.5352375 | 80.61282 | 1.39034 | 80.69371 | 1.309505 | 80.52613 | 1.358875 | 80.48176 | 1.3257
86.12974 | 1.5374575 | 80.67623 | 1.3924 | 80.80002 | 1.311275 | 80.57913 | 1.36084 | 80.55581 | 1.32737
86.18306 | 1.539735 | 80.7185 | 1.394325 | 80.86381 | 1.31293 | 80.65332 | 1.36259 | 80.6087 | 1.32905
86.25771 | 1.542315 | 80.78191 | 1.39638 | 80.89571 | 1.31463 | 80.74872 | 1.3644 | 80.65102 | 1.33079
86.31102 | 1.54478 | 80.82418 | 1.398265 | 80.93823 | 1.31653 | 80.81232 | 1.366325 | 80.7568 | 1.33243
86.407 | 1.547265 | 80.92986 | 1.4003 | 81.00202 | 1.31823 | 80.87592 | 1.36819 | 80.8097 | 1.33434
86.47098 | 1.549705 | 80.96156 | 1.402305 | 81.09771 | 1.320115 | 80.91832 | 1.36994 | 80.86259 | 1.33572
86.51363 | 1.5519625 | 81.0144 | 1.40436 | 81.1296 | 1.321715 | 80.95012 | 1.371905 | 80.93664 | 1.33737
86.6096 | 1.5544475 | 81.07781 | 1.40621 | 81.22529 | 1.323525 | 81.04551 | 1.373845 | 80.97895 | 1.3391
86.63093 | 1.556725 | 81.16236 | 1.408155 | 81.23592 | 1.32537 | 81.09851 | 1.375755 | 81.053 | 1.34091
86.69491 | 1.5591625 | 81.2152 | 1.410135 | 81.32097 | 1.327215 | 81.13031 | 1.37768 | 81.11647 | 1.34264
86.8442 | 1.561515 | 81.28917 | 1.41219 | 81.38476 | 1.328955 | 81.23631 | 1.37937 | 81.16937 | 1.34458
86.88686 | 1.563895 | 81.36315 | 1.41427 | 81.44855 | 1.33059 | 81.27871 | 1.381275 | 81.254 | 1.34618
86.97216 | 1.5663625 | 81.40542 | 1.41619 | 81.50171 | 1.332455 | 81.37411 | 1.383275 | 81.30689 | 1.34803
87.05747 | 1.5688375 | 81.46883 | 1.41815 | 81.57613 | 1.33417 | 81.38471 | 1.38522 | 81.37036 | 1.34983
87.11079 | 1.571265 | 81.50053 | 1.42021 | 81.63992 | 1.336 | 81.5013 | 1.387275 | 81.42325 | 1.35151
87.18544 | 1.57344 | 81.54281 | 1.422265 | 81.74623 | 1.337775 | 81.5755 | 1.389065 | 81.50788 | 1.35318
87.21743 | 1.57601 | 81.63792 | 1.42427 | 81.78876 | 1.33964 | 81.6285 | 1.39101 | 81.5502 | 1.35498
87.30274 | 1.5784375 | 81.71189 | 1.42623 | 81.85255 | 1.34137 | 81.6921 | 1.39284 | 81.60309 | 1.35679
87.35605 | 1.580905 | 81.7436 | 1.42817 | 81.9376 | 1.34316 | 81.7557 | 1.394665 | 81.68772 | 1.35866
87.40937 | 1.5832375 | 81.82814 | 1.43 | 81.99076 | 1.34507 | 81.78749 | 1.396555 | 81.74061 | 1.36038
87.45203 | 1.58566 | 81.91269 | 1.432095 | 82.03329 | 1.34703 | 81.85109 | 1.39848 | 81.81466 | 1.36203
87.57999 | 1.5881325 | 81.95496 | 1.43398 | 82.10771 | 1.348895 | 81.88289 | 1.40038 | 81.88871 | 1.36385
87.64397 | 1.590665 | 81.98666 | 1.43598 | 82.1715 | 1.35074 | 81.95709 | 1.402305 | 81.98392 | 1.36569
87.71862 | 1.593045 | 82.06064 | 1.438155 | 82.22466 | 1.352515 | 81.97829 | 1.404325 | 82.00507 | 1.36748
87.7826 | 1.5956675 | 82.16632 | 1.44021 | 82.30971 | 1.354345 | 82.06309 | 1.40615 | 82.04739 | 1.36914
87.83592 | 1.598125 | 82.20859 | 1.442345 | 82.36287 | 1.356055 | 82.14789 | 1.40825 | 82.13202 | 1.37086
87.92122 | 1.600535 | 82.272 | 1.444305 | 82.40539 | 1.358 | 82.19028 | 1.410115 | 82.18491 | 1.37282
87.95321 | 1.602955 | 82.32484 | 1.44636 | 82.51171 | 1.35981 | 82.31748 | 1.412035 | 82.2907 | 1.37445
88.03852 | 1.605275 | 82.37768 | 1.448195 | 82.5436 | 1.361655 | 82.37048 | 1.41387 | 82.2907 | 1.37637
88.11317 | 1.60779 | 82.44109 | 1.45019 | 82.61802 | 1.363465 | 82.44468 | 1.41598 | 82.37532 | 1.37805
88.14516 | 1.6101425 | 82.55733 | 1.45234 | 82.67118 | 1.36524 | 82.49768 | 1.417675 | 82.45995 | 1.38
88.31578 | 1.6126675 | 82.57847 | 1.454345 | 82.75623 | 1.367105 | 82.57187 | 1.41964 | 82.50227 | 1.38157
88.32644 | 1.615135 | 82.67358 | 1.45644 | 82.83066 | 1.36895 | 82.61427 | 1.421525 | 82.56574 | 1.38344
88.42241 | 1.6176775 | 82.72642 | 1.458535 | 82.87318 | 1.37065 | 82.69907 | 1.423525 | 82.65037 | 1.38511
88.48639 | 1.6203625 | 82.77926 | 1.460555 | 82.92634 | 1.372495 | 82.76267 | 1.425355 | 82.71384 | 1.38682
88.52905 | 1.6228375 | 82.8321 | 1.462705 | 83.03266 | 1.374305 | 82.78387 | 1.42737 | 82.78789 | 1.38861
88.58237 | 1.62541 | 82.93778 | 1.464835 | 83.04329 | 1.376285 | 82.83687 | 1.429295 | 82.8302 | 1.39036
88.65701 | 1.6280275 | 83.0329 | 1.466915 | 83.09645 | 1.37819 | 82.90047 | 1.43141 | 82.91483 | 1.39211
88.74232 | 1.6304875 | 83.05403 | 1.469045 | 83.20276 | 1.37998 | 82.95346 | 1.433355 | 82.96772 | 1.39411
88.79564 | 1.6332875 | 83.12801 | 1.47107 | 83.25592 | 1.38185 | 83.03826 | 1.435355 | 83.02062 | 1.39598
88.93426 | 1.63587 | 83.20198 | 1.473185 | 83.31971 | 1.38377 | 83.12306 | 1.43739 | 83.07351 | 1.39761
88.99825 | 1.6385725 | 83.21255 | 1.47533 | 83.3835 | 1.38558 | 83.14426 | 1.439315 | 83.13698 | 1.39968
89.06223 | 1.6412475 | 83.28653 | 1.47745 | 83.43666 | 1.387545 | 83.25026 | 1.44116 | 83.21103 | 1.40135
89.13687 | 1.643905 | 83.37107 | 1.479525 | 83.54297 | 1.389255 | 83.30326 | 1.443375 | 83.26392 | 1.40326
89.19019 | 1.6466675 | 83.44505 | 1.481525 | 83.59613 | 1.391085 | 83.36685 | 1.44522 | 83.3274 | 1.40511
89.25417 | 1.64903 | 83.45562 | 1.483485 | 83.62802 | 1.393085 | 83.40925 | 1.4472 | 83.4226 | 1.40674
89.31815 | 1.6515825 | 83.54016 | 1.48547 | 83.70245 | 1.395125 | 83.51525 | 1.4492 | 83.44376 | 1.40874
89.36081 | 1.6543525 | 83.60357 | 1.487675 | 83.7556 | 1.39695 | 83.56825 | 1.451185 | 83.50723 | 1.41053
89.45678 | 1.6568875 | 83.64584 | 1.49 | 83.83002 | 1.39878 | 83.60005 | 1.453275 | 83.5707 | 1.41232
89.5101 | 1.6595425 | 83.76209 | 1.491925 | 83.88318 | 1.400665 | 83.65305 | 1.455125 | 83.63417 | 1.41442
89.6274 | 1.6620275 | 83.8255 | 1.494075 | 83.94697 | 1.40261 | 83.68485 | 1.45722 | 83.70822 | 1.41598
89.70204 | 1.66456 | 83.8572 | 1.49604 | 84.04266 | 1.40444 | 83.78024 | 1.459215 | 83.75054 | 1.4179
89.77669 | 1.6672 | 83.93118 | 1.49819 | 84.06392 | 1.40644 | 83.83324 | 1.461275 | 83.83517 | 1.41972
89.84067 | 1.6697975 | 83.97345 | 1.500305 | 84.11708 | 1.408285 | 83.90744 | 1.46322 | 83.88806 | 1.4216
89.87266 | 1.67239 | 84.02629 | 1.502495 | 84.1915 | 1.41021 | 83.96044 | 1.46522 | 83.98327 | 1.42346
89.95797 | 1.675065 | 84.10027 | 1.50469 | 84.20213 | 1.412135 | 84.05584 | 1.467085 | 84.02558 | 1.42537
90.02195 | 1.6778475 | 84.16367 | 1.50678 | 84.31908 | 1.413865 | 84.09824 | 1.469085 | 84.09963 | 1.4271
90.09659 | 1.6806075 | 84.22708 | 1.508835 | 84.3616 | 1.41579 | 84.17243 | 1.47097 | 84.14195 | 1.42887
90.12858 | 1.6832 | 84.27992 | 1.510915 | 84.43602 | 1.41781 | 84.23603 | 1.47305 | 84.20542 | 1.43078
90.23522 | 1.6859025 | 84.36447 | 1.51322 | 84.47855 | 1.419905 | 84.33143 | 1.475165 | 84.25831 | 1.43258
90.30987 | 1.6886075 | 84.40674 | 1.515295 | 84.55297 | 1.421675 | 84.35263 | 1.47743 | 84.38525 | 1.43439
90.36318 | 1.691335 | 84.43844 | 1.51749 | 84.63802 | 1.423635 | 84.43743 | 1.47954 | 84.39583 | 1.43634
90.46982 | 1.6941825 | 84.50185 | 1.51962 | 84.68055 | 1.42558 | 84.52222 | 1.481635 | 84.48046 | 1.43832
90.46982 | 1.696875 | 84.56526 | 1.52175 | 84.73371 | 1.427525 | 84.57522 | 1.48366 | 84.52277 | 1.44015
90.54446 | 1.69958 | 84.62867 | 1.523965 | 84.7975 | 1.42939 | 84.62822 | 1.48575 | 84.61798 | 1.44208
90.62977 | 1.702055 | 84.71321 | 1.52608 | 84.86129 | 1.431255 | 84.67062 | 1.487755 | 84.68145 | 1.44411
90.67243 | 1.704675 | 84.75548 | 1.528325 | 84.93571 | 1.433335 | 84.76602 | 1.48979 | 84.72377 | 1.44592
90.72575 | 1.7074875 | 84.81889 | 1.530685 | 84.98887 | 1.43514 | 84.80842 | 1.491965 | 84.79782 | 1.44771
90.82172 | 1.7100975 | 84.89287 | 1.53286 | 85.04202 | 1.437165 | 84.82962 | 1.494075 | 84.85071 | 1.44935
90.86437 | 1.7127775 | 84.95627 | 1.53501 | 85.14834 | 1.43897 | 84.92501 | 1.496305 | 84.9036 | 1.45128
90.99233 | 1.7154175 | 85.00911 | 1.537275 | 85.19087 | 1.440955 | 84.97801 | 1.498115 | 85.01997 | 1.45298
91.10963 | 1.71818 | 85.07252 | 1.53947 | 85.26529 | 1.44282 | 85.04161 | 1.50021 | 85.04112 | 1.45495
91.10963 | 1.7208575 | 85.15707 | 1.54154 | 85.35034 | 1.444665 | 85.12641 | 1.502305 | 85.13633 | 1.45688
91.17362 | 1.72357 | 85.20991 | 1.543635 | 85.36097 | 1.44657 | 85.16881 | 1.504345 | 85.16807 | 1.45882
91.2376 | 1.72645 | 85.27331 | 1.545775 | 85.42476 | 1.448665 | 85.26421 | 1.50646 | 85.24212 | 1.46081
91.31224 | 1.72937 | 85.34729 | 1.548075 | 85.50981 | 1.450605 | 85.3278 | 1.50861 | 85.31617 | 1.46253
91.41888 | 1.7322 | 85.37899 | 1.55013 | 85.56297 | 1.452515 | 85.3914 | 1.510495 | 85.35848 | 1.46476
91.44021 | 1.73483 | 85.47411 | 1.55253 | 85.65866 | 1.45459 | 85.4762 | 1.51267 | 85.41137 | 1.46652
91.5895 | 1.7376375 | 85.53752 | 1.554785 | 85.70118 | 1.45665 | 85.4974 | 1.51486 | 85.46427 | 1.46827
91.65348 | 1.7404 | 85.57979 | 1.557025 | 85.78624 | 1.45855 | 85.5504 | 1.516875 | 85.53832 | 1.47013
91.70679 | 1.7429975 | 85.6432 | 1.55918 | 85.81813 | 1.460535 | 85.6352 | 1.518935 | 85.60179 | 1.47208
91.80277 | 1.7458475 | 85.7066 | 1.5616 | 85.85003 | 1.462515 | 85.68819 | 1.52101 | 85.66526 | 1.47392
91.83476 | 1.7486 | 85.79115 | 1.56383 | 85.92445 | 1.46446 | 85.71999 | 1.523125 | 85.70757 | 1.47572
91.9094 | 1.7512575 | 85.86512 | 1.566 | 85.99887 | 1.466345 | 85.78359 | 1.525185 | 85.76047 | 1.47761
91.97338 | 1.7541925 | 85.92853 | 1.568285 | 86.05203 | 1.468365 | 85.84719 | 1.52741 | 85.8451 | 1.47955
92.03737 | 1.7569325 | 86.00251 | 1.570495 | 86.14771 | 1.47057 | 85.92139 | 1.529735 | 85.91915 | 1.48134
92.09068 | 1.7597825 | 86.04478 | 1.57269 | 86.19024 | 1.472575 | 86.00619 | 1.53181 | 85.92972 | 1.48337
92.21865 | 1.7625325 | 86.07648 | 1.57499 | 86.26466 | 1.47461 | 86.06978 | 1.53402 | 86.00377 | 1.48552
92.27196 | 1.7654375 | 86.18216 | 1.577215 | 86.33908 | 1.476705 | 86.14398 | 1.53621 | 86.10956 | 1.48741
92.35727 | 1.768345 | 86.21387 | 1.57939 | 86.3816 | 1.478645 | 86.16518 | 1.538325 | 86.13072 | 1.48916
92.39993 | 1.771545 | 86.26671 | 1.581905 | 86.46666 | 1.48053 | 86.27118 | 1.540435 | 86.20477 | 1.49123
92.46391 | 1.7745025 | 86.34068 | 1.584095 | 86.53045 | 1.48274 | 86.34538 | 1.54267 | 86.2894 | 1.49315
92.53855 | 1.77733 | 86.41466 | 1.586495 | 86.59424 | 1.48474 | 86.37718 | 1.544685 | 86.34229 | 1.4953
92.6132 | 1.78022 | 86.44636 | 1.58869 | 86.66866 | 1.48678 | 86.46197 | 1.546935 | 86.39518 | 1.4972
92.64519 | 1.783125 | 86.55204 | 1.590875 | 86.70055 | 1.488685 | 86.50437 | 1.549065 | 86.49039 | 1.49906
92.78382 | 1.7860675 | 86.57318 | 1.593255 | 86.79624 | 1.490745 | 86.56797 | 1.55118 | 86.56444 | 1.50097
92.85846 | 1.78899 | 86.64716 | 1.59545 | 86.83876 | 1.4928 | 86.62097 | 1.55324 | 86.5856 | 1.50323
92.94377 | 1.7919925 | 86.72113 | 1.59779 | 86.89192 | 1.49484 | 86.68457 | 1.555315 | 86.6808 | 1.50518
92.97576 | 1.794875 | 86.79511 | 1.600095 | 86.97697 | 1.496665 | 86.74817 | 1.55762 | 86.74427 | 1.50736
93.03974 | 1.79782 | 86.84795 | 1.602325 | 87.04076 | 1.49895 | 86.79057 | 1.55977 | 86.8289 | 1.50922
93.09306 | 1.8007125 | 86.93249 | 1.60476 | 87.08329 | 1.500895 | 86.91776 | 1.561905 | 86.86064 | 1.51115
93.14638 | 1.803665 | 86.97477 | 1.606975 | 87.15771 | 1.50299 | 86.91776 | 1.56415 | 86.95585 | 1.51307
93.23169 | 1.80661 | 87.03817 | 1.609185 | 87.21087 | 1.505145 | 86.98136 | 1.566305 | 86.96642 | 1.51517
93.37031 | 1.809655 | 87.06988 | 1.611335 | 87.27466 | 1.50695 | 87.04496 | 1.56855 | 87.01932 | 1.51721
93.42363 | 1.812435 | 87.16499 | 1.61381 | 87.38097 | 1.509045 | 87.15096 | 1.570915 | 87.11452 | 1.51903
93.47695 | 1.8154875 | 87.18613 | 1.616115 | 87.40224 | 1.51122 | 87.20396 | 1.57314 | 87.15684 | 1.52085
93.54093 | 1.8185625 | 87.24953 | 1.618325 | 87.45539 | 1.513335 | 87.30995 | 1.57535 | 87.24147 | 1.52267
93.61558 | 1.82165 | 87.33408 | 1.620685 | 87.55108 | 1.515505 | 87.36295 | 1.577485 | 87.29436 | 1.52468
93.66889 | 1.824705 | 87.38692 | 1.62297 | 87.61487 | 1.517545 | 87.42655 | 1.579615 | 87.35783 | 1.52672
93.73288 | 1.82778 | 87.47146 | 1.62524 | 87.63613 | 1.5196 | 87.49015 | 1.581885 | 87.44246 | 1.52868
93.79686 | 1.8306775 | 87.5243 | 1.62775 | 87.72118 | 1.521655 | 87.52195 | 1.58402 | 87.4742 | 1.53064
93.86084 | 1.8335925 | 87.59828 | 1.63019 | 87.77434 | 1.523755 | 87.59615 | 1.586285 | 87.52709 | 1.53244
93.9888 | 1.836695 | 87.65112 | 1.63257 | 87.85939 | 1.525775 | 87.62794 | 1.5884 | 87.59056 | 1.53466
94.03146 | 1.8397025 | 87.71453 | 1.634835 | 87.92318 | 1.52802 | 87.72334 | 1.59065 | 87.67519 | 1.53669
94.1061 | 1.842675 | 87.76737 | 1.63739 | 87.98697 | 1.530075 | 87.76574 | 1.5928 | 87.70692 | 1.53886
94.17008 | 1.8457725 | 87.87305 | 1.63964 | 88.07203 | 1.53202 | 87.80814 | 1.59522 | 87.81271 | 1.54089
94.2234 | 1.84899 | 87.92589 | 1.642135 | 88.13582 | 1.53411 | 87.85054 | 1.597545 | 87.83387 | 1.54294
94.28738 | 1.852135 | 87.94702 | 1.644415 | 88.15708 | 1.53627 | 87.94594 | 1.599655 | 87.93965 | 1.54501
94.35136 | 1.85517 | 88.03157 | 1.646895 | 88.2315 | 1.53821 | 87.99893 | 1.60198 | 87.95023 | 1.5469
94.41534 | 1.858285 | 88.08441 | 1.64945 | 88.30592 | 1.54046 | 88.06253 | 1.60421 | 88.04544 | 1.54905
94.53264 | 1.8612475 | 88.16895 | 1.65179 | 88.38034 | 1.54261 | 88.13673 | 1.60642 | 88.10891 | 1.55105
94.59663 | 1.8642175 | 88.24293 | 1.65423 | 88.42287 | 1.54442 | 88.22153 | 1.60878 | 88.18296 | 1.55297
94.66061 | 1.8672925 | 88.30634 | 1.65657 | 88.49729 | 1.546645 | 88.26393 | 1.61097 | 88.24643 | 1.55499
94.73525 | 1.870475 | 88.34861 | 1.658895 | 88.57171 | 1.54876 | 88.33813 | 1.613235 | 88.25701 | 1.55705
94.76724 | 1.8736675 | 88.42258 | 1.66139 | 88.6036 | 1.550915 | 88.35933 | 1.61547 | 88.34164 | 1.55901
94.84189 | 1.876705 | 88.49656 | 1.66383 | 88.65676 | 1.55278 | 88.47592 | 1.617655 | 88.40511 | 1.56105
94.91653 | 1.8799325 | 88.52826 | 1.66619 | 88.70992 | 1.55514 | 88.51832 | 1.619985 | 88.47916 | 1.56314
94.99118 | 1.88304 | 88.60224 | 1.668515 | 88.75245 | 1.557185 | 88.60312 | 1.62238 | 88.57437 | 1.56509
95.09781 | 1.8862275 | 88.69735 | 1.67088 | 88.84813 | 1.559315 | 88.66672 | 1.62459 | 88.61668 | 1.56736
95.1618 | 1.8892 | 88.73962 | 1.673255 | 88.89066 | 1.561465 | 88.73032 | 1.62686 | 88.659 | 1.56933
95.21511 | 1.8922375 | 88.8136 | 1.675845 | 88.94382 | 1.563905 | 88.77271 | 1.62905 | 88.73305 | 1.57139
95.28976 | 1.8954975 | 88.8453 | 1.678225 | 89.08203 | 1.56594 | 88.81511 | 1.63141 | 88.8071 | 1.57352
95.35374 | 1.8986575 | 88.91928 | 1.680665 | 89.10329 | 1.56802 | 88.88931 | 1.63362 | 88.88115 | 1.57552
95.43905 | 1.901895 | 89.00382 | 1.683045 | 89.17771 | 1.570245 | 88.92111 | 1.63602 | 88.91288 | 1.57753
95.50303 | 1.9051425 | 89.06723 | 1.68554 | 89.20961 | 1.57255 | 89.01651 | 1.638365 | 88.96577 | 1.57977
95.57767 | 1.90823 | 89.09894 | 1.688135 | 89.30529 | 1.574765 | 89.05891 | 1.640495 | 89.09272 | 1.58177
95.62033 | 1.911255 | 89.18348 | 1.690645 | 89.32655 | 1.57699 | 89.13311 | 1.64303 | 89.13503 | 1.58411
95.75896 | 1.91439 | 89.23632 | 1.693085 | 89.39034 | 1.579185 | 89.1967 | 1.645335 | 89.21966 | 1.5862
95.82294 | 1.91778 | 89.29973 | 1.695525 | 89.48603 | 1.58137 | 89.2815 | 1.64758 | 89.23024 | 1.58815
95.87625 | 1.9210175 | 89.35257 | 1.698015 | 89.51792 | 1.583615 | 89.3345 | 1.650035 | 89.33602 | 1.59038
95.97223 | 1.924375 | 89.43711 | 1.70057 | 89.62424 | 1.58554 | 89.3981 | 1.652555 | 89.41007 | 1.5924
96.00422 | 1.92779 | 89.47938 | 1.70303 | 89.61361 | 1.587885 | 89.4935 | 1.654645 | 89.44181 | 1.59464
96.05754 | 1.9310575 | 89.56393 | 1.70541 | 89.70929 | 1.59 | 89.5359 | 1.656975 | 89.53702 | 1.59677
96.15351 | 1.93423 | 89.5745 | 1.70781 | 89.78371 | 1.592325 | 89.58889 | 1.659295 | 89.58991 | 1.59876
96.20683 | 1.937505 | 89.65904 | 1.710245 | 89.83687 | 1.594325 | 89.63129 | 1.66179 | 89.6428 | 1.60113
96.34545 | 1.940895 | 89.72245 | 1.71274 | 89.91129 | 1.59655 | 89.73729 | 1.664195 | 89.70627 | 1.60307
96.39877 | 1.94396 | 89.78586 | 1.71516 | 89.95382 | 1.59882 | 89.77969 | 1.66661 | 89.75917 | 1.60551
96.45209 | 1.947125 | 89.84927 | 1.717525 | 90.06013 | 1.60095 | 89.84329 | 1.66901 | 89.82264 | 1.60751
96.50541 | 1.9506475 | 89.92324 | 1.71985 | 90.14518 | 1.603295 | 89.93868 | 1.671505 | 89.88611 | 1.60946
96.58005 | 1.9540375 | 89.98665 | 1.722495 | 90.17708 | 1.605565 | 89.99168 | 1.67381 | 89.96016 | 1.61162
96.64403 | 1.95721 | 90.05006 | 1.72518 | 90.26213 | 1.60777 | 90.00228 | 1.67604 | 90.02363 | 1.61379
96.68669 | 1.96058 | 90.08176 | 1.727675 | 90.28339 | 1.610155 | 90.08708 | 1.678575 | 90.05537 | 1.61568
96.75067 | 1.96379 | 90.15574 | 1.73025 | 90.33655 | 1.612495 | 90.12948 | 1.680835 | 90.09768 | 1.61794
96.91062 | 1.9672675 | 90.24028 | 1.73259 | 90.44287 | 1.61476 | 90.21428 | 1.6832 | 90.17173 | 1.61992
96.95328 | 1.9704 | 90.28255 | 1.73545 | 90.49603 | 1.616855 | 90.27788 | 1.6856 | 90.24578 | 1.62197
97.01726 | 1.973705 | 90.3671 | 1.73775 | 90.55982 | 1.619125 | 90.33087 | 1.68802 | 90.29867 | 1.62391
97.08124 | 1.97716 | 90.45164 | 1.740285 | 90.64487 | 1.62141 | 90.40507 | 1.690515 | 90.34099 | 1.62613
97.17721 | 1.980305 | 90.47278 | 1.74278 | 90.69803 | 1.6236 | 90.48987 | 1.69309 | 90.41504 | 1.62822
97.21987 | 1.9838275 | 90.53619 | 1.74535 | 90.76182 | 1.62594 | 90.53227 | 1.69533 | 90.46793 | 1.63046
97.25186 | 1.98715 | 90.61016 | 1.74764 | 90.83624 | 1.628135 | 90.59587 | 1.697695 | 90.55256 | 1.63238
97.33717 | 1.9906075 | 90.68414 | 1.750265 | 90.91066 | 1.630475 | 90.64887 | 1.700135 | 90.59487 | 1.63448
97.40115 | 1.9940775 | 90.73698 | 1.753065 | 90.97445 | 1.632705 | 90.72306 | 1.702555 | 90.65835 | 1.6367
97.53977 | 1.9973325 | 90.83209 | 1.755585 | 91.01697 | 1.635065 | 90.76546 | 1.70482 | 90.72182 | 1.63867
97.59309 | 2.0006375 | 90.88493 | 1.75821 | 91.03824 | 1.63735 | 90.80786 | 1.707315 | 90.79587 | 1.64079
97.65707 | 2.00398 | 90.91663 | 1.760745 | 91.14455 | 1.639585 | 90.90326 | 1.70979 | 90.84876 | 1.64291
97.73172 | 2.0073625 | 90.99061 | 1.76343 | 91.22961 | 1.641885 | 90.95626 | 1.712075 | 90.90165 | 1.64497
97.78504 | 2.0109425 | 91.08572 | 1.766095 | 91.25087 | 1.643925 | 91.01986 | 1.714515 | 90.9757 | 1.64739
97.84902 | 2.014515 | 91.13856 | 1.768685 | 91.31466 | 1.64615 | 91.08346 | 1.716935 | 91.0286 | 1.64943
97.92366 | 2.0180275 | 91.20197 | 1.771085 | 91.34655 | 1.648285 | 91.12585 | 1.719255 | 91.11322 | 1.65182
97.94499 | 2.0213325 | 91.25481 | 1.773755 | 91.38908 | 1.650515 | 91.16825 | 1.721695 | 91.18727 | 1.65398
98.10494 | 2.0248975 | 91.27595 | 1.77636 | 91.47413 | 1.65297 | 91.26365 | 1.724245 | 91.22959 | 1.65603
98.17959 | 2.0282175 | 91.40276 | 1.779165 | 91.53792 | 1.65516 | 91.33785 | 1.726665 | 91.29306 | 1.65827
98.22224 | 2.03161 | 91.41333 | 1.78156 | 91.63361 | 1.65741 | 91.40145 | 1.729295 | 91.36711 | 1.66062
98.30755 | 2.0349725 | 91.49788 | 1.78436 | 91.68676 | 1.65989 | 91.49684 | 1.731545 | 91.43058 | 1.66273
98.36087 | 2.0384475 | 91.55072 | 1.7868 | 91.76118 | 1.66202 | 91.52864 | 1.73421 | 91.48347 | 1.66503
98.42485 | 2.04196 | 91.59299 | 1.78943 | 91.78245 | 1.66432 | 91.63464 | 1.736725 | 91.5681 | 1.66717
98.47817 | 2.0454175 | 91.69867 | 1.79202 | 91.8675 | 1.666665 | 91.69824 | 1.739065 | 91.61042 | 1.66932
98.56348 | 2.049 | 91.73037 | 1.794765 | 91.92066 | 1.66905 | 91.70884 | 1.741545 | 91.69504 | 1.67153
98.64879 | 2.0523925 | 91.77264 | 1.797485 | 92.01634 | 1.67139 | 91.81484 | 1.744 | 91.73736 | 1.6738
98.72343 | 2.055905 | 91.83605 | 1.80021 | 92.04824 | 1.673485 | 91.87844 | 1.746555 | 91.79025 | 1.67604
98.77675 | 2.0594375 | 91.89946 | 1.802745 | 92.12266 | 1.675905 | 91.92083 | 1.74895 | 91.85372 | 1.67836
98.85139 | 2.0632375 | 91.9523 | 1.805545 | 92.17582 | 1.678225 | 91.98443 | 1.75162 | 91.89604 | 1.68047
98.91538 | 2.0667975 | 92.01571 | 1.808135 | 92.22897 | 1.68069 | 92.04803 | 1.754115 | 91.97009 | 1.68269
98.99002 | 2.07041 | 92.08968 | 1.81086 | 92.3034 | 1.682895 | 92.10103 | 1.75691 | 92.02298 | 1.6848
99.02201 | 2.0739325 | 92.1848 | 1.81366 | 92.36719 | 1.685315 | 92.15403 | 1.75933 | 92.10761 | 1.68722
99.07533 | 2.077565 | 92.23764 | 1.81651 | 92.44161 | 1.68771 | 92.22823 | 1.76198 | 92.1605 | 1.68964
99.23528 | 2.081115 | 92.26934 | 1.819085 | 92.52666 | 1.69019 | 92.28122 | 1.764455 | 92.22397 | 1.69186
99.30993 | 2.08478 | 92.37502 | 1.821925 | 92.56919 | 1.69269 | 92.32362 | 1.76712 | 92.28744 | 1.6941
99.36325 | 2.0883325 | 92.42786 | 1.824455 | 92.63297 | 1.69503 | 92.40842 | 1.769735 | 92.35092 | 1.69646
99.41656 | 2.0919425 | 92.4807 | 1.827545 | 92.7074 | 1.697485 | 92.46142 | 1.772305 | 92.43554 | 1.69851
99.45922 | 2.095505 | 92.53354 | 1.83002 | 92.77119 | 1.69983 | 92.53562 | 1.77459 | 92.43554 | 1.70103
99.53386 | 2.0991925 | 92.61809 | 1.83259 | 92.86687 | 1.70221 | 92.63102 | 1.777315 | 92.56249 | 1.70309
99.59784 | 2.10302 | 92.64979 | 1.835525 | 92.89876 | 1.70474 | 92.70521 | 1.77979 | 92.59422 | 1.70531
99.65116 | 2.10645 | 92.7449 | 1.83804 | 92.98382 | 1.707295 | 92.71581 | 1.782325 | 92.65769 | 1.70777
99.77913 | 2.1103975 | 92.78717 | 1.84082 | 93.04761 | 1.70971 | 92.81121 | 1.784955 | 92.73174 | 1.70995
99.84311 | 2.114145 | 92.87172 | 1.8436 | 93.09013 | 1.712095 | 92.88541 | 1.787505 | 92.77406 | 1.71254
99.93908 | 2.117895 | 92.92456 | 1.846265 | 93.16455 | 1.714415 | 92.91721 | 1.790095 | 92.86927 | 1.71482
99.97107 | 2.121685 | 92.98797 | 1.84895 | 93.21771 | 1.716955 | 92.98081 | 1.79272 | 92.91158 | 1.71694
100.0564 | 2.1255425 | 93.04081 | 1.851715 | 93.30276 | 1.719355 | 93.055 | 1.795335 | 92.99621 | 1.71961
100.099 | 2.129525 | 93.13592 | 1.85459 | 93.32403 | 1.72175 | 93.1292 | 1.79796 | 93.05968 | 1.72173
100.163 | 2.13322 | 93.20989 | 1.85743 | 93.39845 | 1.72406 | 93.161 | 1.80044 | 93.11257 | 1.72399
100.227 | 2.1370875 | 93.25217 | 1.859985 | 93.4835 | 1.72663 | 93.214 | 1.803105 | 93.15489 | 1.72625
100.3656 | 2.140705 | 93.32614 | 1.862705 | 93.54729 | 1.729125 | 93.2776 | 1.80556 | 93.23952 | 1.72846
100.4083 | 2.1444775 | 93.37898 | 1.86564 | 93.60045 | 1.73147 | 93.3412 | 1.80842 | 93.28183 | 1.73073
100.4723 | 2.148325 | 93.43182 | 1.86836 | 93.62171 | 1.73389 | 93.3942 | 1.81101 | 93.35588 | 1.73297
100.5576 | 2.152095 | 93.51637 | 1.87137 | 93.7174 | 1.73638 | 93.46839 | 1.81377 | 93.42993 | 1.73542
100.6322 | 2.155875 | 93.55864 | 1.87421 | 93.74929 | 1.738835 | 93.51079 | 1.81634 | 93.47224 | 1.73762
100.6749 | 2.1594 | 93.63261 | 1.87701 | 93.81308 | 1.741375 | 93.61679 | 1.81903 | 93.54629 | 1.74015
100.7388 | 2.1633725 | 93.68545 | 1.87966 | 93.8875 | 1.74379 | 93.66979 | 1.82166 | 93.56745 | 1.74222
100.8135 | 2.167335 | 93.72773 | 1.882515 | 93.94066 | 1.74627 | 93.73339 | 1.824435 | 93.66266 | 1.74461
100.9521 | 2.1712925 | 93.81227 | 1.88524 | 93.99382 | 1.748855 | 93.81819 | 1.826915 | 93.74729 | 1.74669
101.0268 | 2.1753225 | 93.85454 | 1.88815 | 94.10013 | 1.751335 | 93.87118 | 1.829615 | 93.7896 | 1.74936
101.0694 | 2.17903 | 93.90738 | 1.890935 | 94.14266 | 1.753695 | 93.96658 | 1.83234 | 93.88481 | 1.75147
101.1441 | 2.1827925 | 94.01306 | 1.89383 | 94.21708 | 1.75621 | 93.97718 | 1.835105 | 93.92712 | 1.75385
101.1867 | 2.1864275 | 94.04477 | 1.89672 | 94.28087 | 1.758665 | 94.05138 | 1.83758 | 94.00117 | 1.75609
101.24 | 2.19036 | 94.09761 | 1.89964 | 94.3234 | 1.761255 | 94.09378 | 1.84034 | 94.05407 | 1.75836
101.3147 | 2.194075 | 94.18215 | 1.90255 | 94.35529 | 1.763715 | 94.17858 | 1.84299 | 94.11754 | 1.76077
101.4 | 2.19783 | 94.24556 | 1.905255 | 94.42971 | 1.766115 | 94.23157 | 1.84556 | 94.17043 | 1.76323
101.528 | 2.2016675 | 94.2984 | 1.908115 | 94.5254 | 1.76861 | 94.27397 | 1.848305 | 94.22332 | 1.76557
101.5706 | 2.2055825 | 94.34067 | 1.911085 | 94.58919 | 1.771045 | 94.33757 | 1.85097 | 94.28679 | 1.76807
101.6559 | 2.209565 | 94.43578 | 1.91404 | 94.67424 | 1.773505 | 94.39057 | 1.85385 | 94.382 | 1.77035
101.6986 | 2.2135425 | 94.50976 | 1.917045 | 94.70613 | 1.776115 | 94.49657 | 1.8564 | 94.42432 | 1.77276
101.7519 | 2.2174375 | 94.5943 | 1.91996 | 94.82308 | 1.778455 | 94.53897 | 1.85905 | 94.46663 | 1.77531
101.8372 | 2.22138 | 94.64714 | 1.92278 | 94.85498 | 1.78103 | 94.62376 | 1.861735 | 94.56184 | 1.77759
101.8905 | 2.225345 | 94.68942 | 1.925735 | 94.8975 | 1.783715 | 94.67676 | 1.86438 | 94.60415 | 1.77999
101.9438 | 2.22937 | 94.76339 | 1.928875 | 94.96129 | 1.78623 | 94.76156 | 1.86701 | 94.6782 | 1.7823
102.1038 | 2.23319 | 94.78453 | 1.931755 | 95.03571 | 1.78899 | 94.80396 | 1.869755 | 94.73109 | 1.78497
102.1571 | 2.2372475 | 94.90078 | 1.934475 | 95.0995 | 1.79126 | 94.88876 | 1.87257 | 94.80514 | 1.7874
102.2317 | 2.24136 | 94.94305 | 1.937375 | 95.15266 | 1.794055 | 94.94176 | 1.875375 | 94.87919 | 1.78992
102.2744 | 2.2454075 | 95.03816 | 1.940345 | 95.25898 | 1.79661 | 94.99475 | 1.87817 | 94.88977 | 1.79216
102.3277 | 2.2493625 | 95.0593 | 1.943125 | 95.29087 | 1.79937 | 95.05835 | 1.88101 | 95.00614 | 1.79459
102.3917 | 2.2534675 | 95.13327 | 1.94629 | 95.37592 | 1.80204 | 95.14315 | 1.88377 | 95.04845 | 1.79697
102.4663 | 2.25737 | 95.18611 | 1.949255 | 95.43971 | 1.804515 | 95.19615 | 1.886305 | 95.11192 | 1.79985
102.541 | 2.2614275 | 95.26009 | 1.95221 | 95.47161 | 1.807125 | 95.24915 | 1.889085 | 95.18597 | 1.80208
102.637 | 2.26539 | 95.3235 | 1.95522 | 95.5354 | 1.809885 | 95.32335 | 1.89177 | 95.21771 | 1.80465
102.7116 | 2.2695125 | 95.39747 | 1.958055 | 95.63108 | 1.81238 | 95.32335 | 1.894725 | 95.2706 | 1.80704
102.7329 | 2.2734275 | 95.43975 | 1.961065 | 95.71613 | 1.81503 | 95.42934 | 1.89743 | 95.34465 | 1.80948
102.8289 | 2.277505 | 95.49259 | 1.964075 | 95.75866 | 1.8175 | 95.49294 | 1.900435 | 95.42928 | 1.81186
102.8822 | 2.28185 | 95.54543 | 1.967145 | 95.82245 | 1.820155 | 95.53534 | 1.903125 | 95.48217 | 1.81452
102.9462 | 2.285905 | 95.59827 | 1.97002 | 95.86498 | 1.82261 | 95.59894 | 1.90604 | 95.52449 | 1.81696
103.0209 | 2.290105 | 95.66167 | 1.973255 | 95.95003 | 1.825355 | 95.69434 | 1.90878 | 95.61969 | 1.81942
103.1275 | 2.2941225 | 95.73565 | 1.976305 | 95.96066 | 1.82779 | 95.72614 | 1.91179 | 95.65143 | 1.82177
103.2021 | 2.29841 | 95.78849 | 1.979125 | 96.05634 | 1.83055 | 95.83213 | 1.91453 | 95.74664 | 1.82424
103.2661 | 2.3026025 | 95.8519 | 1.98223 | 96.1095 | 1.83318 | 95.85333 | 1.91756 | 95.79953 | 1.82682
103.3408 | 2.3068375 | 95.93644 | 1.985295 | 96.19455 | 1.83585 | 95.96993 | 1.920205 | 95.85242 | 1.82931
103.3834 | 2.31119 | 95.98928 | 1.98825 | 96.21582 | 1.838415 | 96.01233 | 1.923165 | 95.92647 | 1.83165
103.4581 | 2.3155525 | 96.06326 | 1.99116 | 96.3115 | 1.841005 | 96.08653 | 1.926035 | 95.96879 | 1.8341
103.5114 | 2.319915 | 96.10553 | 1.994225 | 96.33277 | 1.843675 | 96.13953 | 1.928935 | 96.06399 | 1.8366
103.6713 | 2.3242475 | 96.19007 | 1.99733 | 96.39655 | 1.846345 | 96.18192 | 1.93179 | 96.10631 | 1.83901
103.7353 | 2.328675 | 96.22178 | 2.000455 | 96.49224 | 1.849105 | 96.24552 | 1.93467 | 96.1592 | 1.84168
103.7673 | 2.3331125 | 96.32746 | 2.00354 | 96.53477 | 1.85166 | 96.33032 | 1.937395 | 96.24383 | 1.84398
103.8419 | 2.3374 | 96.39087 | 2.006595 | 96.60919 | 1.85425 | 96.38332 | 1.94017 | 96.3073 | 1.8466
103.9059 | 2.3419125 | 96.46484 | 2.00964 | 96.66234 | 1.85705 | 96.42572 | 1.943025 | 96.36019 | 1.84902
103.9699 | 2.346335 | 96.48598 | 2.01259 | 96.7155 | 1.859565 | 96.48932 | 1.945925 | 96.41309 | 1.8513
104.1192 | 2.3508375 | 96.55995 | 2.01579 | 96.76866 | 1.862135 | 96.54231 | 1.94859 | 96.48714 | 1.8539
104.1832 | 2.3551425 | 96.60223 | 2.018855 | 96.84308 | 1.864895 | 96.61651 | 1.951505 | 96.56119 | 1.85639
104.2472 | 2.35967 | 96.73961 | 2.022035 | 96.88561 | 1.867565 | 96.65891 | 1.954285 | 96.6035 | 1.85891
104.3005 | 2.3641425 | 96.75018 | 2.02528 | 97.00255 | 1.87025 | 96.73311 | 1.95737 | 96.67755 | 1.86153
104.3645 | 2.368765 | 96.80302 | 2.02823 | 97.01319 | 1.87297 | 96.80731 | 1.96017 | 96.71987 | 1.86409
104.4178 | 2.3732475 | 96.86643 | 2.03141 | 97.13013 | 1.875715 | 96.87091 | 1.96314 | 96.77276 | 1.86675
104.5351 | 2.3778575 | 96.9404 | 2.03459 | 97.17266 | 1.878285 | 96.9451 | 1.96602 | 96.86797 | 1.86929
104.6097 | 2.38242 | 97.02495 | 2.03777 | 97.22582 | 1.881165 | 96.9981 | 1.968935 | 96.91028 | 1.87186
104.663 | 2.387075 | 97.07779 | 2.04101 | 97.31087 | 1.88377 | 97.0299 | 1.971735 | 96.98433 | 1.87445
104.7164 | 2.3916825 | 97.13063 | 2.04434 | 97.37466 | 1.8868 | 97.1677 | 1.97467 | 97.01607 | 1.87698
104.7803 | 2.396065 | 97.2046 | 2.04743 | 97.47034 | 1.889465 | 97.2207 | 1.977635 | 97.11127 | 1.87953
104.8443 | 2.400505 | 97.23631 | 2.050705 | 97.5235 | 1.89215 | 97.2631 | 1.98038 | 97.14301 | 1.88211
104.9296 | 2.40516 | 97.29972 | 2.05398 | 97.57666 | 1.894935 | 97.34789 | 1.983485 | 97.24879 | 1.88478
105.0363 | 2.4097625 | 97.39483 | 2.05695 | 97.64045 | 1.89754 | 97.37969 | 1.98638 | 97.33342 | 1.88728
105.1109 | 2.4142975 | 97.4371 | 2.06023 | 97.70424 | 1.90025 | 97.44329 | 1.989525 | 97.37574 | 1.88998
105.1642 | 2.4187225 | 97.52164 | 2.06337 | 97.77866 | 1.90299 | 97.50689 | 1.99244 | 97.44979 | 1.89258
105.2176 | 2.423315 | 97.58505 | 2.06661 | 97.83182 | 1.90589 | 97.55989 | 1.99541 | 97.51326 | 1.8953
105.2815 | 2.427865 | 97.62732 | 2.06977 | 97.86371 | 1.908725 | 97.62349 | 1.998415 | 97.55557 | 1.8978
105.3349 | 2.432345 | 97.69073 | 2.07295 | 97.93813 | 1.911465 | 97.69769 | 2.00158 | 97.62962 | 1.90035
105.3988 | 2.4369625 | 97.76471 | 2.076175 | 98.02319 | 1.914455 | 97.74008 | 2.00465 | 97.70367 | 1.90291
105.5268 | 2.441655 | 97.83868 | 2.079485 | 98.07634 | 1.91726 | 97.82488 | 2.00758 | 97.74599 | 1.90556
105.6014 | 2.4464475 | 97.89152 | 2.082705 | 98.17203 | 1.92017 | 97.87788 | 2.01078 | 97.82004 | 1.90818
105.6974 | 2.4511125 | 97.98664 | 2.08598 | 98.19329 | 1.92286 | 97.94148 | 2.013945 | 97.90467 | 1.9108
105.7401 | 2.4555425 | 98.02891 | 2.089125 | 98.24645 | 1.92577 | 98.01568 | 2.016705 | 97.94698 | 1.91346
105.8147 | 2.460305 | 98.09232 | 2.092435 | 98.32087 | 1.92844 | 98.07928 | 2.019925 | 97.97872 | 1.91614
105.868 | 2.465095 | 98.14516 | 2.09564 | 98.41656 | 1.931525 | 98.13227 | 2.02299 | 98.06334 | 1.91871
106.0067 | 2.470055 | 98.198 | 2.09897 | 98.44845 | 1.934345 | 98.24887 | 2.02602 | 98.15855 | 1.92127
106.0706 | 2.4748075 | 98.29311 | 2.102385 | 98.52287 | 1.9372 | 98.30187 | 2.02918 | 98.21144 | 1.92393
106.1453 | 2.4795625 | 98.33538 | 2.10558 | 98.5654 | 1.939885 | 98.33367 | 2.03225 | 98.2326 | 1.9266
106.1879 | 2.48423 | 98.38822 | 2.108895 | 98.62919 | 1.942835 | 98.42907 | 2.035255 | 98.32781 | 1.92933
106.2626 | 2.489115 | 98.4622 | 2.112225 | 98.71424 | 1.94583 | 98.45027 | 2.03838 | 98.3807 | 1.93205
106.3479 | 2.494275 | 98.52561 | 2.11558 | 98.75677 | 1.94863 | 98.52446 | 2.041465 | 98.45475 | 1.93455
106.4332 | 2.499275 | 98.56788 | 2.11901 | 98.79929 | 1.951485 | 98.55626 | 2.04444 | 98.48649 | 1.93726
106.5185 | 2.50416 | 98.63129 | 2.12225 | 98.85245 | 1.95421 | 98.63046 | 2.047525 | 98.58169 | 1.9399
106.5612 | 2.509065 | 98.68413 | 2.125505 | 98.91624 | 1.95726 | 98.68346 | 2.050515 | 98.63459 | 1.94252
106.6358 | 2.514335 | 98.73697 | 2.128875 | 99.01192 | 1.96017 | 98.74706 | 2.05368 | 98.6769 | 1.94529
106.6891 | 2.5195225 | 98.78981 | 2.132075 | 99.06508 | 1.962975 | 98.80006 | 2.056915 | 98.75095 | 1.94779
106.7211 | 2.5247325 | 98.88492 | 2.135485 | 99.10761 | 1.965865 | 98.87425 | 2.05994 | 98.80384 | 1.95063
106.8491 | 2.5300175 | 98.93776 | 2.138935 | 99.15013 | 1.96865 | 98.95905 | 2.063085 | 98.88847 | 1.95334
106.9344 | 2.5349425 | 99.01173 | 2.142205 | 99.24582 | 1.97164 | 98.99085 | 2.06623 | 98.9731 | 1.95588
106.9984 | 2.5399425 | 99.08571 | 2.14562 | 99.27771 | 1.9744 | 99.07565 | 2.06943 | 99.02599 | 1.95841
107.073 | 2.5449025 | 99.11741 | 2.14905 | 99.36277 | 1.97754 | 99.13925 | 2.07265 | 99.03657 | 1.96127
107.1263 | 2.5498775 | 99.22309 | 2.15213 | 99.42656 | 1.98032 | 99.18165 | 2.07562 | 99.16352 | 1.96386
107.2116 | 2.5546275 | 99.26537 | 2.155525 | 99.53287 | 1.98328 | 99.27704 | 2.078765 | 99.20583 | 1.96656
107.2863 | 2.5597325 | 99.29707 | 2.1588 | 99.55413 | 1.986055 | 99.33004 | 2.08187 | 99.27988 | 1.96937
107.3823 | 2.564755 | 99.40275 | 2.162155 | 99.60729 | 1.989065 | 99.43604 | 2.085275 | 99.31162 | 1.972
107.4676 | 2.5698025 | 99.44502 | 2.16573 | 99.69235 | 1.991885 | 99.45724 | 2.088455 | 99.36451 | 1.97489
107.5102 | 2.5747625 | 99.5507 | 2.16937 | 99.75613 | 1.99478 | 99.54204 | 2.091755 | 99.44914 | 1.97771
107.5955 | 2.5798775 | 99.59298 | 2.172725 | 99.84119 | 1.997905 | 99.59504 | 2.094815 | 99.50203 | 1.98047
107.6595 | 2.5848575 | 99.62468 | 2.176225 | 99.88371 | 2.00086 | 99.67983 | 2.098055 | 99.5655 | 1.98325
107.7235 | 2.589905 | 99.73036 | 2.179675 | 99.96877 | 2.00381 | 99.69043 | 2.101465 | 99.63955 | 1.98614
107.8195 | 2.5951025 | 99.7832 | 2.18318 | 100.0113 | 2.006665 | 99.76463 | 2.10461 | 99.67129 | 1.98895
107.9048 | 2.6003525 | 99.84661 | 2.18678 | 100.0751 | 2.00985 | 99.86003 | 2.108135 | 99.76649 | 1.99168
107.9688 | 2.605355 | 99.91002 | 2.190285 | 100.1389 | 2.0128 | 99.91303 | 2.111295 | 99.82997 | 1.99472
108.0007 | 2.6104075 | 99.94172 | 2.193885 | 100.2133 | 2.01579 | 99.98723 | 2.114495 | 99.8617 | 1.99739
108.0754 | 2.615725 | 100.0051 | 2.19741 | 100.2558 | 2.018875 | 100.0296 | 2.117735 | 99.95691 | 2.00011
108.1287 | 2.6208 | 100.0685 | 2.20082 | 100.3409 | 2.022 | 100.0614 | 2.120895 | 99.98864 | 2.00277
108.2673 | 2.62618 | 100.1214 | 2.204475 | 100.3834 | 2.024915 | 100.1462 | 2.12419 | 100.0733 | 2.0057
108.3313 | 2.63135 | 100.2059 | 2.207945 | 100.4791 | 2.02798 | 100.1886 | 2.127505 | 100.1156 | 2.00861
108.3953 | 2.63677 | 100.2588 | 2.21158 | 100.5429 | 2.03112 | 100.2946 | 2.1308 | 100.2108 | 2.0116
108.4486 | 2.6419925 | 100.3116 | 2.2152 | 100.596 | 2.03402 | 100.3158 | 2.13423 | 100.2848 | 2.01443
108.5019 | 2.64739 | 100.3644 | 2.21907 | 100.6917 | 2.037145 | 100.4112 | 2.13756 | 100.3166 | 2.01705
108.6192 | 2.65277 | 100.4384 | 2.22244 | 100.7342 | 2.04025 | 100.4642 | 2.140895 | 100.3801 | 2.01979
108.7152 | 2.658165 | 100.5018 | 2.22579 | 100.8087 | 2.043315 | 100.5384 | 2.144285 | 100.4329 | 2.0227
108.8218 | 2.6636175 | 100.5547 | 2.229485 | 100.8406 | 2.046535 | 100.5914 | 2.14764 | 100.5176 | 2.0257
108.8432 | 2.668915 | 100.6286 | 2.23299 | 100.8831 | 2.049445 | 100.6762 | 2.150955 | 100.5916 | 2.02819
108.9285 | 2.67422 | 100.7132 | 2.23688 | 100.9894 | 2.052435 | 100.7504 | 2.154075 | 100.6339 | 2.03118
108.9711 | 2.67959 | 100.7555 | 2.240435 | 101.0532 | 2.055505 | 100.8034 | 2.157545 | 100.7186 | 2.03362
109.0351 | 2.684895 | 100.8294 | 2.244075 | 101.0957 | 2.05859 | 100.8352 | 2.16099 | 100.7715 | 2.03653
109.1524 | 2.690245 | 100.8928 | 2.247675 | 101.1276 | 2.061825 | 100.9094 | 2.16436 | 100.8455 | 2.03937
109.2377 | 2.69577 | 100.9774 | 2.25133 | 101.202 | 2.064685 | 100.973 | 2.167675 | 100.8878 | 2.04228
109.2697 | 2.7010875 | 101.0091 | 2.25495 | 101.2552 | 2.067755 | 101.0472 | 2.171105 | 100.8984 | 2.04519
109.323 | 2.706505 | 101.1359 | 2.25853 | 101.2977 | 2.070875 | 101.1002 | 2.17434 | 101.0253 | 2.04794
109.3977 | 2.7119525 | 101.1359 | 2.26225 | 101.4147 | 2.073845 | 101.185 | 2.177715 | 101.0571 | 2.05099
109.451 | 2.7176475 | 101.1993 | 2.26602 | 101.4678 | 2.077045 | 101.2062 | 2.18078 | 101.1417 | 2.05401
109.579 | 2.7230475 | 101.2627 | 2.269565 | 101.521 | 2.08011 | 101.291 | 2.18423 | 101.2263 | 2.05678
109.6749 | 2.7289225 | 101.3473 | 2.273235 | 101.5848 | 2.083275 | 101.3122 | 2.18756 | 101.2581 | 2.05976
109.7069 | 2.7342975 | 101.4001 | 2.276895 | 101.6486 | 2.086325 | 101.397 | 2.19095 | 101.3321 | 2.06266
109.7922 | 2.74027 | 101.4529 | 2.280705 | 101.6698 | 2.089635 | 101.4712 | 2.19444 | 101.3956 | 2.06553
109.8349 | 2.74596 | 101.5375 | 2.284515 | 101.7336 | 2.092725 | 101.503 | 2.19798 | 101.4379 | 2.06857
109.9202 | 2.75177 | 101.5798 | 2.28808 | 101.808 | 2.096055 | 101.556 | 2.201525 | 101.512 | 2.07148
110.0588 | 2.7574575 | 101.6749 | 2.29179 | 101.8718 | 2.099045 | 101.6196 | 2.204685 | 101.586 | 2.07451
110.1121 | 2.7630775 | 101.7383 | 2.295235 | 101.9569 | 2.10221 | 101.6938 | 2.20842 | 101.6812 | 2.07749
110.1548 | 2.768675 | 101.7489 | 2.298875 | 102.0207 | 2.10543 | 101.7998 | 2.21177 | 101.713 | 2.08051
110.2294 | 2.774535 | 101.8334 | 2.302515 | 102.0738 | 2.10857 | 101.8528 | 2.21518 | 101.8187 | 2.08351
110.3254 | 2.7804575 | 101.9074 | 2.30613 | 102.127 | 2.111905 | 101.9164 | 2.21895 | 101.8822 | 2.08656
110.3574 | 2.7864 | 101.9285 | 2.310095 | 102.212 | 2.115145 | 101.9906 | 2.22238 | 101.9351 | 2.08956
110.5067 | 2.79216 | 101.9919 | 2.313735 | 102.2652 | 2.11804 | 102.0436 | 2.225865 | 101.9774 | 2.0927
110.5493 | 2.797885 | 102.0553 | 2.317485 | 102.3183 | 2.121465 | 102.1072 | 2.22939 | 102.0515 | 2.0956
|  | 102.1399 | 2.321215 | 102.3928 | 2.124725 | 102.1496 | 2.232935 | 102.1044 | 2.09857
|  | 102.2033 | 2.324955 | 102.4459 | 2.12804 | 102.2132 | 2.236495 | 102.1573 | 2.10176
|  | 102.2667 | 2.328725 | 102.5203 | 2.13145 | 102.3192 | 2.240155 | 102.2313 | 2.10463
|  | 102.3512 | 2.332705 | 102.5948 | 2.13478 | 102.3722 | 2.243465 | 102.2948 | 2.10751
|  | 102.3829 | 2.33625 | 102.6905 | 2.137775 | 102.4252 | 2.24693 | 102.3688 | 2.11057
|  | 102.478 | 2.34002 | 102.7436 | 2.14126 | 102.4782 | 2.25057 | 102.4323 | 2.11337
|  | 102.5309 | 2.344 | 102.7755 | 2.14442 | 102.5206 | 2.25404 | 102.4958 | 2.11636
|  | 102.5837 | 2.348015 | 102.8818 | 2.14777 | 102.616 | 2.257565 | 102.5698 | 2.11944
|  | 102.6049 | 2.351905 | 102.9562 | 2.151065 | 102.6478 | 2.26097 | 102.5804 | 2.12222
|  | 102.7 | 2.35579 | 102.9881 | 2.154475 | 102.7008 | 2.264515 | 102.6544 | 2.12528
|  | 102.7951 | 2.359695 | 103.0519 | 2.157635 | 102.7538 | 2.268095 | 102.7073 | 2.1283
|  | 102.8268 | 2.363445 | 103.1263 | 2.16097 | 102.8068 | 2.271755 | 102.8025 | 2.13134
|  | 102.8902 | 2.367505 | 103.1476 | 2.164265 | 102.8916 | 2.27537 | 102.8449 | 2.1344
|  | 102.9536 | 2.37154 | 103.2752 | 2.167545 | 102.9869 | 2.27901 | 102.9189 | 2.13754
|  | 103.0381 | 2.37543 | 103.3071 | 2.170745 | 103.0187 | 2.28255 | 102.9506 | 2.14047
|  | 103.1121 | 2.37939 | 103.3709 | 2.174075 | 103.0717 | 2.28623 | 103.0353 | 2.14371
|  | 103.1861 | 2.38339 | 103.4559 | 2.177565 | 103.1671 | 2.29 | 103.0776 | 2.14674
|  | 103.2178 | 2.387275 | 103.5091 | 2.18101 | 103.2307 | 2.2936 | 103.194 | 2.14989
|  | 103.2706 | 2.39116 | 103.5622 | 2.184415 | 103.2943 | 2.29739 | 103.2257 | 2.15287
|  | 103.3446 | 2.3952 | 103.6367 | 2.18762 | 103.3897 | 2.30116 | 103.2997 | 2.15589
|  | 103.408 | 2.39895 | 103.6898 | 2.19103 | 103.4109 | 2.304705 | 103.3632 | 2.15932
|  | 103.4926 | 2.40288 | 103.7749 | 2.194515 | 103.4851 | 2.308555 | 103.4478 | 2.16235
|  | 103.5348 | 2.40678 | 103.7961 | 2.197965 | 103.5381 | 2.31221 | 103.5113 | 2.16548
|  | 103.5771 | 2.41086 | 103.8706 | 2.20143 | 103.5911 | 2.315945 | 103.5642 | 2.16854
|  | 103.6405 | 2.41482 | 103.945 | 2.204745 | 103.6971 | 2.31941 | 103.5959 | 2.17176
|  | 103.6828 | 2.418935 | 103.9875 | 2.208095 | 103.7607 | 2.323185 | 103.6806 | 2.17664
|  | 103.7673 | 2.42299 | 104.0832 | 2.211485 | 103.8031 | 2.32682 | 103.7546 | 2.17813
|  | 103.8307 | 2.42684 | 104.1257 | 2.21478 | 103.8667 | 2.33065 | 103.8075 | 2.18121
|  | 103.9047 | 2.431105 | 104.2214 | 2.218305 | 103.9197 | 2.334285 | 103.8498 | 2.18437
|  | 103.9681 | 2.435105 | 104.2214 | 2.221805 | 103.9727 | 2.338325 | 103.9556 | 2.18758
|  | 104.021 | 2.439045 | 104.2746 | 2.225275 | 104.0575 | 2.342115 | 103.9979 | 2.19068
|  | 104.0738 | 2.443085 | 104.349 | 2.22859 | 104.0999 | 2.345755 | 104.0191 | 2.19404
|  | 104.1795 | 2.44741 | 104.4447 | 2.232055 | 104.1211 | 2.349485 | 104.1143 | 2.19713
|  | 104.1689 | 2.45143 | 104.4978 | 2.23556 | 104.2271 | 2.353315 | 104.1672 | 2.20031
|  | 104.2746 | 2.455275 | 104.551 | 2.239045 | 104.2483 | 2.35707 | 104.2095 | 2.2036
|  | 104.338 | 2.459465 | 104.5935 | 2.242645 | 104.3331 | 2.36065 | 104.3047 | 2.20676
|  | 104.4014 | 2.46343 | 104.6998 | 2.246225 | 104.3967 | 2.36438 | 104.347 | 2.20996
|  | 104.4437 | 2.467695 | 104.753 | 2.249755 | 104.4709 | 2.368245 | 104.4422 | 2.21313
|  | 104.5177 | 2.471905 | 104.8168 | 2.253125 | 104.5345 | 2.37194 | 104.4951 | 2.21641
|  | 104.6128 | 2.476095 | 104.8593 | 2.256515 | 104.6087 | 2.37583 | 104.5692 | 2.21949
|  | 104.6551 | 2.480245 | 104.9231 | 2.25998 | 104.6617 | 2.37958 | 104.6009 | 2.22268
|  | 104.7185 | 2.48421 | 105.0294 | 2.2635 | 104.7041 | 2.383505 | 104.6432 | 2.22597
|  | 104.8136 | 2.488625 | 105.0613 | 2.267065 | 104.7995 | 2.38762 | 104.7067 | 2.22904
|  | 104.8453 | 2.492765 | 105.0932 | 2.270455 | 104.8843 | 2.39139 | 104.7702 | 2.23241
|  | 104.877 | 2.496915 | 105.1889 | 2.27417 | 104.9373 | 2.39543 | 104.8336 | 2.23566
|  | 104.9827 | 2.50133 | 105.242 | 2.27762 | 105.0009 | 2.399485 | 104.8971 | 2.23894
|  | 105.0355 | 2.505505 | 105.2739 | 2.281215 | 105.0857 | 2.403295 | 104.9394 | 2.2423
|  | 105.0883 | 2.50964 | 105.3696 | 2.284665 | 105.1069 | 2.407085 | 105.024 | 2.24533
|  | 105.1623 | 2.513905 | 105.4228 | 2.288475 | 105.1705 | 2.41097 | 105.0981 | 2.24867
|  | 105.2152 | 2.518265 | 105.4866 | 2.292 | 105.2659 | 2.414855 | 105.1721 | 2.25177
|  | 105.2469 | 2.522575 | 105.561 | 2.29568 | 105.2977 | 2.418875 | 105.2039 | 2.25516
|  | 105.3103 | 2.52682 | 105.6248 | 2.299255 | 105.3613 | 2.422725 | 105.2568 | 2.25865
|  | 105.3842 | 2.53107 | 105.6673 | 2.30284 | 105.4567 | 2.42653 | 105.352 | 2.26187
|  | 105.4477 | 2.53535 | 105.7523 | 2.306515 | 105.5309 | 2.430495 | 105.3837 | 2.26519
|  | 105.5322 | 2.539425 | 105.8161 | 2.310075 | 105.5415 | 2.434515 | 105.4895 | 2.26842
|  | 105.5745 | 2.54379 | 105.8799 | 2.31366 | 105.6157 | 2.438575 | 105.5424 | 2.27172
|  | 105.659 | 2.548055 | 105.9225 | 2.317275 | 105.6687 | 2.44223 | 105.627 | 2.27527
|  | 105.7224 | 2.55265 | 106.0181 | 2.320725 | 105.7217 | 2.446325 | 105.6693 | 2.27882
|  | 105.7647 | 2.556895 | 106.0819 | 2.32434 | 105.8171 | 2.45038 | 105.7222 | 2.28224
|  | 105.8281 | 2.56152 | 106.1563 | 2.328155 | 105.8595 | 2.45444 | 105.8069 | 2.28587
|  | 105.9338 | 2.5656 | 106.1776 | 2.33189 | 105.9443 | 2.45878 | 105.8598 | 2.28918
|  | 105.9761 | 2.570095 | 106.2627 | 2.335565 | 105.9655 | 2.462605 | 105.9338 | 2.29266
|  | 106.0395 | 2.5744 | 106.3158 | 2.339295 | 106.0185 | 2.466745 | 105.9867 | 2.29591
|  | 106.124 | 2.578915 | 106.3796 | 2.342895 | 106.1245 | 2.47084 | 106.0079 | 2.29943
|  | 106.1768 | 2.583485 | 106.4434 | 2.34682 | 106.1457 | 2.4748 | 106.0713 | 2.30271
|  | 106.2191 | 2.58773 | 106.5285 | 2.350265 | 106.2623 | 2.47897 | 106.156 | 2.30613
|  | 106.3037 | 2.592095 | 106.5922 | 2.35402 | 106.2835 | 2.48324 | 106.2406 | 2.3096
|  | 106.3354 | 2.596475 | 106.6454 | 2.35783 | 106.3471 | 2.48731 | 106.3252 | 2.31292
|  | 106.3776 | 2.60095 | 106.7092 | 2.361425 | 106.4107 | 2.49139 | 106.3781 | 2.31651
|  | 106.4516 | 2.605355 | 106.7411 | 2.36528 | 106.5485 | 2.495465 | 106.4733 | 2.31973
|  | 106.515 | 2.60983 | 106.8261 | 2.36926 | 106.5803 | 2.49971 | 106.4945 | 2.32302
|  | 106.589 | 2.61415 | 106.8793 | 2.37299 | 106.6333 | 2.50381 | 106.5579 | 2.32664
|  | 106.6418 | 2.618705 | 106.9643 | 2.37674 | 106.7075 | 2.508075 | 106.5897 | 2.3301
|  | 106.7264 | 2.623085 | 106.9856 | 2.380495 | 106.7817 | 2.51198 | 106.6955 | 2.3337
|  | 106.737 | 2.62747 | 107.06 | 2.3844 | 106.8347 | 2.51644 | 106.7801 | 2.33714
|  | 106.8215 | 2.632055 | 107.1663 | 2.388175 | 106.8982 | 2.520495 | 106.8118 | 2.34059
|  | 106.906 | 2.63665 | 107.2089 | 2.392095 | 106.9406 | 2.5248 | 106.8753 | 2.34412
|  | 106.9589 | 2.6412 | 107.2833 | 2.395945 | 106.9936 | 2.52901 | 106.9176 | 2.34757
|  | 107.0117 | 2.64575 | 107.3046 | 2.399635 | 107.089 | 2.53314 | 106.9917 | 2.35102
|  | 107.1174 | 2.650245 | 107.4109 | 2.40362 | 107.1632 | 2.53716 | 107.034 | 2.35437
|  | 107.1174 | 2.654555 | 107.4321 | 2.407505 | 107.2268 | 2.54137 | 107.108 | 2.35771
|  | 107.2442 | 2.65941 | 107.5066 | 2.411235 | 107.2586 | 2.545585 | 107.1821 | 2.36127
|  | 107.3076 | 2.664325 | 107.5916 | 2.4152 | 107.301 | 2.54981 | 107.2561 | 2.36481
|  | 107.3605 | 2.668705 | 107.6448 | 2.41918 | 107.3752 | 2.554 | 107.2984 | 2.36841
|  | 107.3922 | 2.673255 | 107.6767 | 2.422785 | 107.4388 | 2.558265 | 107.3725 | 2.37215
|  | 107.4979 | 2.677925 | 107.7723 | 2.426725 | 107.4706 | 2.56259 | 107.4042 | 2.37576
|  | 107.519 | 2.68267 | 107.8468 | 2.43057 | 107.5554 | 2.567105 | 107.4994 | 2.37896
|  | 107.593 | 2.68745 | 107.8999 | 2.434625 | 107.619 | 2.57139 | 107.5417 | 2.3825
|  | 107.6986 | 2.69229 | 107.9743 | 2.43857 | 107.6614 | 2.575905 | 107.6052 | 2.38618
|  | 107.7515 | 2.69699 | 108.0275 | 2.44229 | 107.7568 | 2.580055 | 107.6687 | 2.38993
|  | 107.8149 | 2.7016 | 108.0807 | 2.446265 | 107.7886 | 2.58442 | 107.7427 | 2.39332
|  | 107.8255 | 2.70625 | 108.1551 | 2.45023 | 107.884 | 2.588685 | 107.8062 | 2.39692
|  | 107.91 | 2.711145 | 108.2189 | 2.45404 | 107.937 | 2.59318 | 107.8697 | 2.40077
|  | 107.9945 | 2.71615 | 108.2614 | 2.457905 | 108.0112 | 2.59756 | 107.9226 | 2.40447
|  | 108.0474 | 2.721025 | 108.3465 | 2.461735 | 108.0324 | 2.60177 | 107.986 | 2.408
|  | 108.1108 | 2.72598 | 108.3996 | 2.46562 | 108.1384 | 2.606365 | 108.0284 | 2.41146
|  | 108.1742 | 2.73088 | 108.4528 | 2.469655 | 108.1914 | 2.610705 | 108.1341 | 2.41521
|  | 108.2587 | 2.73564 | 108.4953 | 2.473735 | 108.2444 | 2.6148 | 108.1553 | 2.41878
|  | 108.3116 | 2.74034 | 108.591 | 2.477885 | 108.2974 | 2.619275 | 108.2293 | 2.42256
|  | 108.3327 | 2.74514 | 108.6335 | 2.48183 | 108.414 | 2.6236 | 108.2928 | 2.42625
|  | 108.4067 | 2.75015 | 108.6973 | 2.48581 | 108.4458 | 2.627925 | 108.3563 | 2.42989
|  | 108.4701 | 2.754705 | 108.7611 | 2.489905 | 108.4988 | 2.632245 | 108.3774 | 2.43371
|  | 108.5441 | 2.759695 | 108.8249 | 2.493905 | 108.573 | 2.63691 | 108.4621 | 2.43718
|  | 108.5969 | 2.764745 | 108.9206 | 2.49796 | 108.6578 | 2.641425 | 108.5573 | 2.441
|  | 108.6498 | 2.76962 | 108.9843 | 2.50227 | 108.7108 | 2.646055 | 108.5996 | 2.44475
|  | 108.7343 | 2.774835 | 108.9843 | 2.506495 | 108.7956 | 2.776095 | 108.6525 | 2.44836
|  | 108.7871 | 2.779505 | 109.1013 | 2.510435 | 108.8592 | 2.79352 | 108.7265 | 2.45219
|  |  |  | 109.1863 | 2.51459 | 108.9122 | 2.80661 | 108.7689 | 2.45589
|  |  |  | 109.197 | 2.5188 |  |  | 108.8429 | 2.45968
|  |  |  | 109.2714 | 2.52301 |  |  | 108.8958 | 2.4635
|  |  |  | 109.3565 | 2.527085 |  |  | 108.9593 | 2.46716
|  |  |  | 109.4096 | 2.53133 |  |  | 109.0122 | 2.47109
|  |  |  | 109.4415 | 2.53558 |  |  | 109.0862 | 2.47489
|  |  |  | 109.5266 | 2.539715 |  |  | 109.1391 | 2.47874
|  |  |  | 109.5903 | 2.54402 |  |  | 109.2237 | 2.48239
|  |  |  | 109.6754 | 2.548115 |  |  | 109.2978 | 2.48592
|  |  |  | 109.7286 | 2.552365 |  |  | 109.3613 | 2.4902
|  |  |  | 109.7817 | 2.556285 |  |  | 109.4247 | 2.4937
|  |  |  | 109.8774 | 2.560645 |  |  | 109.4988 | 2.49746
|  |  |  | 109.9412 | 2.564875 |  |  | 109.5728 | 2.50142
|  |  |  | 109.9625 | 2.56895 |  |  | 109.6151 | 2.50524
|  |  |  | 110.0369 | 2.573185 |  |  | 109.6786 | 2.50904
|  |  |  | 110.1113 | 2.57722 |  |  | 109.7315 | 2.51308
|  |  |  | 110.1857 | 2.581465 |  |  | 109.7844 | 2.51685
|  |  |  | 110.1751 | 2.58562 |  |  | 109.8373 | 2.5207
|  |  |  | 110.292 | 2.58975 |  |  | 109.9219 | 2.5247
|  |  |  | 110.3452 | 2.594095 |  |  | 109.9748 | 2.5287
|  |  |  | 110.4196 | 2.59857 |  |  | 110.0383 | 2.53262
|  |  |  | 110.5047 | 2.60272 |  |  | 110.1229 | 2.53636
|  |  |  | 110.5366 | 2.6072 |  |  | 110.1546 | 2.54023
|  |  |  | 110.611 | 2.611485 |  |  | 110.2181 | 2.5442
|  |  |  | 110.7067 | 2.615735 |  |  | 110.2922 | 2.548
|  |  |  | 110.7492 | 2.619885 |  |  | 110.3345 | 2.55189
|  |  |  | 110.813 | 2.624455 |  |  | 110.4403 | 2.55599
|  |  |  | 110.8661 | 2.628665 |  |  | 110.4826 | 2.55983
|  |  |  | 110.9406 | 2.633185 |  |  | 110.5461 | 2.5639
|  |  |  | 110.9831 | 2.63775 |  |  | 110.6095 | 2.56768
|  |  |  | 111.0469 | 2.64215 |  |  | 110.6942 | 2.57165
|  |  |  | 111.1213 | 2.646535 |  |  | 110.747 | 2.57586
|  |  |  | 111.1957 | 2.650915 |  |  | 110.7999 | 2.57976
|  |  |  | 111.2276 | 2.655145 |  |  | 110.8846 | 2.58365
|  |  |  | 111.3127 | 2.659715 |  |  | 110.9375 | 2.58784
|  |  |  | 111.3765 | 2.664175 |  |  | 110.9798 | 2.59196
|  |  |  | 111.4509 | 2.668495 |  |  | 111.0538 | 2.59603
|  |  |  | 111.4934 | 2.67307 |  |  | 111.1279 | 2.60012
|  |  |  | 111.5891 | 2.677755 |  |  | 111.1913 | 2.60422
|  |  |  | 111.6529 | 2.682245 |  |  | 111.2654 | 2.60817
|  |  |  | 111.6741 | 2.68678 |  |  | 111.2866 | 2.61239
|  |  |  | 111.7379 | 2.691315 |  |  | 111.3606 | 2.61649
|  |  |  | 111.823 | 2.69583 |  |  | 111.4347 | 2.62072
|  |  |  | 111.8868 | 2.70061 |  |  | 111.4558 | 2.62461
|  |  |  | 111.9506 | 2.704895 |  |  | 111.5404 | 2.62881
|  |  |  | 112.025 | 2.70945 |  |  | 111.5933 | 2.63298
|  |  |  | 112.0888 | 2.713885 |  |  | 111.678 | 2.63706
|  |  |  | 112.1313 | 2.71857 |  |  | 111.752 | 2.64129
|  |  |  | 112.1951 | 2.723165 |  |  | 111.8049 | 2.64538
|  |  |  | 112.2589 | 2.727715 |  |  | 111.8684 | 2.64966
|  |  |  | 112.3652 | 2.73227 |  |  | 111.879 | 2.65388
|  |  |  | 112.3758 | 2.736995 |  |  | 111.9847 | 2.6581
|  |  |  | 112.4183 | 2.741695 |  |  | 112.0271 | 2.66216
|  |  |  | 112.514 | 2.7464 |  |  | 112.0905 | 2.66636
|  |  |  | 112.5885 | 2.75103 |  |  | 112.1646 | 2.67065
|  |  |  | 112.6416 | 2.75581 |  |  | 112.2704 | 2.67468
|  |  |  | 112.7267 | 2.7604 |  |  | 112.2915 | 2.67913
|  |  |  | 112.7692 | 2.76537 |  |  | 112.3973 | 2.68307
|  |  |  | 112.7905 | 2.76977 |  |  | 112.3973 | 2.68728
|  |  |  | 112.8968 | 2.774555 |  |  | 112.4819 | 2.69167
|  |  |  | 112.9925 | 2.779085 |  |  | 112.5242 | 2.69601
|  |  |  | 113.0243 | 2.783775 |  |  | 112.6618 | 2.70027
|  |  |  | 113.0775 | 2.788135 |  |  | 112.6829 | 2.7046
|  |  |  | 113.1413 | 2.792685 |  |  | 112.7676 | 2.70873
|  |  |  | 113.1945 | 2.79737 |  |  | 112.8204 | 2.71317
|  |  |  | 113.2795 | 2.802095 |  |  | 112.9157 | 2.71752
|  |  |  | 113.322 | 2.82497 |  |  | 112.9474 | 2.72181
|  |  |  | 113.3965 | 2.838115 |  |  | 113.0109 | 2.72627
|  |  |  | 113.4283 | 2.845715 |  |  | 113.0955 | 2.73057
[8 empty] | 113.1484 | 2.73489
[8 empty] | 113.2119 | 2.73927
[8 empty] | 113.2436 | 2.7436
[8 empty] | 113.3071 | 2.74804
[8 empty] | 113.3811 | 2.75235
[8 empty] | 113.4552 | 2.75712
[8 empty] | 113.5081 | 2.76156
[8 empty] | 113.6033 | 2.76592
[8 empty] | 113.635 | 2.77058
[8 empty] | 113.7196 | 2.7753
[8 empty] | 113.7725 | 2.77981
[8 empty] | 113.836 | 2.78406
[8 empty] | 113.9312 | 2.78863
[8 empty] | 113.9524 | 2.79298
[8 empty] | 114.0158 | 2.79743
[8 empty] | 114.0793 | 2.80222
[8 empty] | 114.1322 | 2.80658

## Sheet1
strain_xx | stress_xx
|  | 0 | 0
|  | 0 | 0
|  | 0 | 0
|  | 0 | 0
|  | 0 | 0
|  | 0 | 0
|  | 0 | 0
|  | 0 | 0
|  | 0 | 0
|  | 0 | 0
|  | 0 | 0
|  | 0 | 0
|  | 0 | 0
|  | 0 | 0
|  | 0 | 0
|  | 0 | 0
|  | 0 | 0
|  | 0 | 0
|  | 0 | 0
|  | 0 | 0
|  | 0 | 0
|  | 0 | 0
|  | 0 | 0
|  | 0 | 0
|  | 0 | 0
|  | 0 | 0
|  | 0 | 0
|  | 0 | 0
|  | 0 | 0
|  | 0 | 0
|  | 0 | 0
|  | 0 | 0
|  | 0 | 0
|  | 0 | 0
|  | 0 | 0
|  | 0 | 0
|  | 0 | 0
|  | 0 | 0
|  | 0 | 0
|  | 0 | 0
|  | 0 | 0
|  | 0 | 0
|  | 0 | 0
|  | 0 | 0
|  | 0 | 0
|  | 0 | 0
|  | 0 | 0
|  | 0 | 0
|  | 0 | 0
|  | 0 | 0
|  | 0 | 0
|  | 0 | 0
|  | 0 | 0
|  | 0 | 0
|  | 0 | 0
|  | 0 | 0
|  | 0 | 0
|  | 0 | 0
|  | 0 | 0
|  | 0 | 0
|  | 0 | 0
|  | 0 | 0
|  | 0 | 0
|  | 0 | 0
|  | 0 | 0
|  | 0 | 0
|  | 0 | 0
|  | 0 | 0
|  | 0 | 0
|  | 0 | 0
|  | 0 | 0
|  | 0 | 0
|  | 0 | 0
|  | 0 | 0
|  | 0 | 0
|  | 0 | 0
|  | 0 | 0
|  | 0 | 0
|  | 0 | 0
|  | 0 | 0
|  | 0 | 0
|  | 0 | 0
|  | 0 | 0
|  | 0 | 0
|  | 0 | 0
|  | 0 | 0
|  | 0 | 0
|  | 0 | 0
|  | 0 | 0
|  | 0 | 0
|  | 0 | 0
|  | 0 | 0
|  | 0 | 0
|  | 0 | 0
|  | 0 | 0
|  | 0 | 0
|  | 0 | 0
|  | 0 | 0
|  | 0 | 0
|  | 0 | 0
|  | 0 | 0
|  | 0 | 0
|  | 0 | 0
|  | 0 | 0
|  | 0 | 0
|  | 0 | 0
|  | 0 | 0
|  | 0 | 0
|  | 0 | 0
|  | 0 | 0
|  | 0 | 0
|  | 0 | 0
|  | 0 | 0
|  | 0 | 0
|  | 0 | 0
|  | 0 | 0
|  | 0 | 0
|  | 0 | 0
|  | 0 | 0
|  | 0 | 0
|  | 0 | 0
|  | 0 | 0
|  | 0 | 0
|  | 0 | 0
|  | 0 | 0