## Sheet1
Temperature | C11 | C12 | C44 | E | G | v | C11_Calc |  |  | C12_Calc | C44_calc |  | E_old | G_old
300 | 230000 | 130000 | 119000 | 213.6 | 83.2 | 0.28 | 273.0682 |  |  | 106.1932 | 83.4375 |  | 205.55634 | 80.29545
673 | 207000 | 140000 | 122000 | 174 | 66.5 | 0.296 | 231.663 |  |  | 97.40378 | 67.12963 |  | 181.468 | 70.0108
823 | 170000 | 120000 | 109000 | 161 | 62 | 0.3 | 216.7308 |  |  | 92.88462 | 61.92308 |  | 171.781 | 66.06962
200.2632
73.4568
170.2632
T(K) | C11_2014_Patra | C12_2014_Patra | C44_2014_Patra | C11_2024_Sparks | C12_2024_Sparks | C44_2024_Sparks | C11_Diff | C12_Diff | C44_Diff | C11_PercentDiff | C12_PercentDiff | C44_PercentDiff
10 | 239260 | 135780 | 120720 | 263960 | 135899 | 125365 | -24700 | -119 | -4645 | -10.3235 | -0.08764177 | -3.847747
100 | 238763.8 | 135719.7 | 119866.1 | 254600 | 134990 | 124150 | -15836.2 | 729.6664 | -4283.914 | -6.63258 | 0.5376276 | -3.573917
200 | 235240.6 | 135088.1 | 117937.9 | 244200 | 133980 | 122800 | -8959.414 | 1108.14 | -4862.091 | -3.808617 | 0.820309 | -4.122586
300 | 230159 | 134049.5 | 115866.7 | 233800 | 132970 | 121450 | -3640.999 | 1079.515 | -5583.274 | -1.581949 | 0.8053109 | -4.818704
400 | 224530.2 | 132849.8 | 113757.3 | 223400 | 131960 | 120100 | 1130.231 | 889.7587 | -6342.684 | 0.5033758 | 0.6697481 | -5.575627
500 | 218661 | 131576.4 | 111632.4 | 213000 | 130950 | 118750 | 5660.965 | 626.405 | -7117.644 | 2.588924 | 0.476077 | -6.375969
600 | 212666.6 | 130264.1 | 109499.6 | 202600 | 129940 | 117400 | 10066.58 | 324.1156 | -7900.435 | 4.733505 | 0.2488142 | -7.215038
700 | 206599.2 | 128928.9 | 107362.3 | 192200 | 128930 | 116050 | 14399.22 | -1.08596 | -8687.716 | 6.969639 | -0.0008422938 | -8.091962
800 | 200485.7 | 127579.1 | 105222.2 | 181800 | 127920 | 114700 | 18685.69 | -340.8574 | -9477.809 | 9.32021 | -0.2671733 | -9.007424
900 | 194341.1 | 126219.6 | 103080.2 | 171400 | 126910 | 113350 | 22941.14 | -690.45 | -10269.78 | 11.80457 | -0.547023 | -9.9629
1000 | 188174.8 | 124853 | 100936.9 | 161000 | 125900 | 112000 | 27174.76 | -1046.969 | -11063.07 | 14.44124 | -0.8385612 | -10.96037
1100 | 181992.5 | 123481.4 | 98792.69 | 150600 | 124890 | 110650 | 31392.45 | -1408.553 | -11857.31 | 17.24932 | -1.1407 | -12.00221
1200 | 175798.2 | 122106.1 | 96647.73 | 140200 | 123880 | 109300 | 35598.16 | -1773.949 | -12652.27 | 20.24945 | -1.452794 | -13.09112
1300 | 169594.6 | 120727.7 | 94502.22 | 129800 | 122870 | 107950 | 39794.64 | -2142.288 | -13447.78 | 23.46456 | -1.774479 | -14.23013
1400 | 163383.8 | 119347.1 | 92356.27 | 119400 | 121860 | 106600 | 43983.84 | -2512.943 | -14243.73 | 26.92056 | -2.105576 | -15.4226
|  |  | 4270.071 |  |  | 2700
|  |  | 1.058978 |  |  | 0.6696
|  |  | 5391434.2 |  |  | 3409046.6
|  |  | 5.391434 |  |  | 3.409047
5329.5
1.321716
14609356.9
14.60936

## DeltaF
T | E | G |  | bmag | deltaF |  | F/KT | F2/KT |  | Alpha_Varied | Alpha_Const | Irradiation Hardening
473 | 194.384 | 74763076923.1 | 74.76308 | 2.48e-10 | 5.202895 | 3.120913125 | 127.5337 |  | 76.5 | 0.4378844 |  | 3.421082 | 83.85775
573 | 187.926 | 72279230769.2 | 72.27923 | 2.48e-10 | 5.03004 | 3.780725625 | 101.7789 |  | 76.5 | 0.5486894 |  | 4.134279 | 83.65388
673 | 181.468 | 69795384615.4 | 69.79538 | 2.48e-10 | 4.857185 | 4.440538125 | 83.67784 |  | 76.5 | 0.667381
723 | 178.239 | 68553461538.5 | 68.55346 | 2.48e-10 | 4.770757 | 4.77 | 76.50502 |  | 76.49287
773 | 175.01 | 67311538461.5 | 67.31154 | 2.48e-10 | 4.68433 | 4.77 | 70.26011 |  | 71.54508
823 | 171.781 | 66069615384.6 | 66.06962 | 2.48e-10 | 4.597902 | 4.77 | 64.77401 |  | 67.19848
873 | 168.552 | 64827692307.7 | 64.82769 | 2.48e-10 | 4.511474 | 4.77 | 59.91632 |  | 63.34977
923 | 165.323 | 63585769230.8 | 63.58577 | 2.48e-10 | 4.425047 | 4.77 | 55.58493 |  | 59.91804
1.403065

## 2013 Morris
723K Engg Stress Strain |  | 723K True Stress Strain |  | 573K Engg Stress Strain |  | 573K True Stress Strain
0.002930034 | 373.8915 | 0 | 0 | 0.003126012 | 437.6417 | 0 | 0
0.004453283 | 396.753 | 0.00292575 | 374.987 | 0.007477978 | 505.8129 | 0.003121136 | 439.0098
0.006092622 | 422.9924 | 0.004443396 | 398.5199 | 0.01084418 | 524.0058 | 0.007450157 | 509.5954
0.007480311 | 437.0729 | 0.006074137 | 425.5695 | 0.01437949 | 532.282 | 0.0107858 | 529.6883
0.01073525 | 446.6889 | 0.007452472 | 440.3423 | 0.01806 | 539.0418 | 0.01427709 | 539.9359
0.01426992 | 453.4494 | 0.01067803 | 451.4842 | 0.02164542 | 540.6118 | 0.01789886 | 548.7769
0.01780325 | 456.9964 | 0.01416906 | 459.9201 | 0.02490458 | 546.6394 | 0.02141449 | 552.3135
0.02133592 | 459.0022 | 0.01764662 | 465.1324 | 0.02843642 | 546.6394 | 0.02459952 | 560.2532
0.02486816 | 459.9474 | 0.0211115 | 468.7954 | 0.03196825 | 546.6394 | 0.02803961 | 562.1839
0.02840001 | 459.9999 | 0.02456398 | 471.3854 | 0.03550009 | 546.6394 | 0.0314679 | 564.1145
0.03193158 | 459.3698 | 0.02800421 | 473.0639 | 0.03871085 | 546.6394 | 0.03488448 | 566.0451
0.03546312 | 458.6609 | 0.03143237 | 474.0382 |  |  | 0.03798037 | 567.8003
0.03899416 | 456.7706 | 0.03484879 | 474.9264
0.04252531 | 455.1428 | 0.03825309 | 474.582
|  | 0.04164595 | 474.4979
|  | 723K Plastic Stress Strain |  |  |  | 573K Plastic Stress Strain
|  | 0.000723351 | 374.987 |  |  | 0.0007481103 | 439.0098
|  | 0.002102783 | 398.5199 |  |  | 0.004695587 | 509.5954
|  | 0.003574654 | 425.5695 |  |  | 0.007922622 | 529.6883
|  | 0.004866224 | 440.3423 |  |  | 0.01135851 | 539.9359
|  | 0.008026344 | 451.4842 |  |  | 0.0149325 | 548.7769
|  | 0.01146783 | 459.9201 |  |  | 0.01842901 | 552.3135
|  | 0.01491478 | 465.1324 |  |  | 0.02157112 | 560.2532
|  | 0.01835814 | 468.7954 |  |  | 0.02500077 | 592.5469
|  | 0.0217954 | 471.3854 |  |  | 0.02841863 | 609.2703
|  | 0.02522578 | 473.0639 |  |  | 0.03182478 | 625.9937
|  | 0.02864822 | 474.0382
|  | 0.03205942 | 474.9264

## 2023 Zinoeve
573K Engg Stress Strain |  | 623K Engg Stress Strain |  | 723K Engg Stress Strain |  | 823K Engg Stress Strain
0.00569 | 190.69391 | 0.00245 | 107.20367 | 0.00216 | 72.20148 | 0.00241 | 76.95641
0.00665 | 217.96037 | 0.00099 | 71.59579 | 0.00362 | 102.13022 | 0.00458 | 121.27958
0.00923 | 293.20082 | 0.00538 | 153.55048 | 0.00492 | 141.67934 | 0.01383 | 316.84954
0.01079 | 332.98326 | 0.00772 | 195.0041 | 0.00557 | 175.56681 | 0.01619 | 348.71827
0.01152 | 374.26975 | 0.008 | 232.33877 | 0.00839 | 222.75762 | 0.02228 | 367.15659
0.01313 | 413.01242 | 0.00988 | 274.89843 | 0.01011 | 263.66697 | 0.02992 | 364.70021
0.01528 | 463.405 | 0.01139 | 320.93868 | 0.01171 | 303.13749
0.01711 | 503.02918 | 0.01318 | 359.57832 | 0.01341 | 347.39
0.01866 | 531.68093 | 0.0139 | 391.53476 | 0.01448 | 384.1101
0.02521 | 555.1952 | 0.01506 | 431.2202 | 0.01593 | 421.76594
0.03255 | 560.06019 | 0.01725 | 478.42418 | 0.01793 | 445.81635
0.04017 | 565.48968 | 0.01844 | 505.98965 | 0.02164 | 479.04447
0.04017 | 565.48968 | 0.02212 | 536.56475 | 0.02614 | 505.16635
|  | 0.02957 | 552.66384 | 0.03374 | 510.92277
|  | 0.0372 | 553.72491 | 0.03926 | 511.67148
|  | 0.04447 | 548.14586
573K True Stress Strain |  | 623K True Stress Strain |  | 723K True Stress Strain |  | 823K True Stress Strain
0 | 0 | 0 | 0 | 0 | 0 | 0 | 0
0.005673873 | 191.779 | 0.002447004 | 107.4663 | 0.002157671 | 72.35744 | 0.002407101 | 77.14187
0.006627986 | 219.4098 | 0.007690353 | 196.5095 | 0.003613464 | 102.4999 | 0.004569544 | 121.835
0.009187664 | 295.9071 | 0.00796817 | 234.1975 | 0.004907936 | 142.3764 | 0.01373524 | 321.2316
0.0107322 | 336.5761 | 0.009831512 | 277.6144 | 0.005554545 | 176.5447 | 0.01606034 | 354.364
0.01145415 | 378.5813 | 0.01132562 | 324.5942 | 0.008355 | 224.6266 | 0.02203543 | 375.3368
0.01304455 | 418.4353 | 0.0130939 | 364.3176 | 0.01005924 | 266.3326 | 0.02948113 | 375.612
0.01516444 | 470.4858284 | 0.01380428 | 396.9771 | 0.01164197 | 306.6872
0.01696527 | 511.636 | 0.01494772 | 437.7144 | 0.01332088 | 352.0484999
0.01848804 | 541.6021 | 0.01710291 | 486.677 | 0.01437617 | 389.672
0.02489747 | 569.1917 | 0.01827204 | 515.3201 | 0.01580445 | 428.4847
0.03203147 | 578.2901 | 0.0218789 | 548.4336 | 0.01777115 | 453.8098
0.03938416 | 588.2054 | 0.02914124 | 569.0061 | 0.02140918 | 489.411
0.03938416 | 588.2054 | 0.03652477 | 574.3235 | 0.02580419 | 518.3714
|  | 0.04350958 | 572.5219 | 0.03318329 | 528.1613
|  |  |  | 0.03850892 | 531.7597
573K Plastic Stress Strain |  | 623K Plastic Stress Strain |  | 723K Plastic Stress Strain |  | 823K Plastic Stress Strain
0.004640041 | 191.779 | 0.001851358 | 107.4663 | 0.001732696 | 72.35744 | 0.001927959 | 77.14187
0.005445203 | 219.4098 | 0.006601175 | 196.5095 | 0.003011454 | 102.4999 | 0.003812804 | 121.835
0.007592503 | 295.9071 | 0.006670101 | 234.1975 | 0.004071722 | 142.3764 | 0.01174001 | 321.2316
0.008917806 | 336.5761 | 0.0082928 | 277.6144 | 0.004517651 | 176.5447 | 0.01385932 | 354.364
0.009413313 | 378.5813 | 0.009526519 | 324.5942 | 0.007035708 | 224.6266 | 0.01970414 | 375.3368
0.01078887 | 418.4353 | 0.01107462 | 364.3176 | 0.008494993 | 266.3326 | 0.02714814 | 375.612
0.01262817 | 470.4858284 | 0.01160399 | 396.9771 | 0.009840713 | 306.6872
0.01420717 | 511.636 | 0.01252164 | 437.7144 | 0.01125321 | 352.0484999
0.0155684 | 541.6021 | 0.01440544 | 486.677 | 0.01208752 | 389.672
0.0218291 | 569.1917 | 0.01541582 | 515.3201 | 0.01328784 | 428.4847
0.02891405 | 578.2901 | 0.01883914 | 548.4336 | 0.01510581 | 453.8098
0.03621329 | 588.2054 | 0.02598745 | 569.0061 | 0.01853474 | 489.411
0.03621329 | 588.2054 | 0.03334152 | 574.3235 | 0.02275966 | 518.3714
|  |  |  | 0.03008126 | 528.1613
531.7597

## Gev_Vacancy Formation
| 1.724 | -0.00012 | -2.79e-08 | -5.93e-11
763 | 1.792924 | 0.0002661432651 | 0.2030673 | 1.589857 | 2.543771
823 | 1.80901 | 0.0002864202291 | 0.2357238 | 1.573286 | 2.517258
873 | 1.824173 | 0.0003042961491 | 0.2656505 | 1.558522 | 2.493635
923 | 1.841028 | 0.0003230615691 | 0.2981858 | 1.542842 | 2.468547
973 | 1.859664 | 0.0003427164891 | 0.3334631 | 1.526201 | 2.441922