## 2008 Matisevic
T91 300degC
Engg Stress Strain 0dpa T91 300degC |  | True Stress Strain 0dpa T91 300degC |  | Engg Stress Strain 0.06dpa T91 300degC |  | True Stress Strain 0.06dpa T91 300degC |  | Engg Stress Strain 0.6dpa T91 300degC |  | True Stress Strain 0.6dpa T91 300degC |  |  | Engg Stress Strain 1.5dpa T91 300degC |  | True Stress Strain 1.5dpa T91 300degC
0 | 0 | 0 | 0 | 0 | 0 | 0 | 0 | 0 | 0 | 0 | 0 |  | 0 | 0 | 0 | 0
0.00196 | 473.4104 | 0.001958082 | 474.3383 | 0.00266 | 515.0289 | 0.002656468 | 516.3989 | 0.00261 | 650.28902 | 0.0026066 | 651.9863 |  | 0.00294 | 712.71676 | 0.002935687 | 714.8121
0.00625 | 496.82081 | 0.00623055 | 499.9259 | 0.00695 | 551.44509 | 0.00692596 | 555.2776 | 0.00976 | 681.50289 | 0.009712679 | 688.1544 |  | 0.01261 | 738.72832 | 0.01253116 | 748.0437
0.00983 | 512.42775 | 0.009782 | 517.4649 | 0.01339 | 572.25434 | 0.01330115 | 579.9168 | 0.01764 | 702.31214 | 0.01748622 | 714.7009 |  | 0.02693 | 762.13873 | 0.02657377 | 782.6631
0.01592 | 530.63584 | 0.01579461 | 539.0836 | 0.01912 | 587.86127 | 0.01893951 | 599.1012 | 0.02767 | 723.12139 | 0.0272941 | 743.1302 |  | 0.03948 | 762.13873 | 0.03872059 | 792.228
0.02344 | 546.24277 | 0.0231695 | 559.0467 | 0.027 | 603.46821 | 0.02664193 | 619.7619 | 0.03663 | 728.3237 | 0.03597507 | 755.0022 |  | 0.05346 | 749.13295 | 0.05207998 | 789.1816
0.03168 | 556.6474 | 0.03118854 | 574.282 | 0.03308 | 619.07514 | 0.03254463 | 639.5541 | 0.04558 | 730.92486 | 0.04457176 | 764.2404 |  | 0.06315 | 720.52023 | 0.0612362 | 766.0211
0.03956 | 567.05202 | 0.03879755 | 589.4846 | 0.04025 | 624.27746 | 0.03946107 | 649.4046 | 0.05311 | 723.12139 | 0.05174769 | 761.5264 |  | 0.07642 | 694.50867 | 0.07364072 | 747.583
0.04995 | 572.25434 | 0.04874254 | 600.8384 | 0.04993 | 629.47977 | 0.0487235 | 660.9097 | 0.06352 | 707.51445 | 0.06158416 | 752.4558 |  | 0.09078 | 645.08671 | 0.08689304 | 703.6477
0.05963 | 569.65318 | 0.05791979 | 603.6216 | 0.05889 | 629.47977 | 0.05722119 | 666.5498 | 0.07248 | 689.30636 | 0.06997372 | 739.2673 |  | 0.1037 | 598.2659 | 0.09866817 | 660.3061
0.07289 | 567.05202 | 0.07035594 | 608.3844 | 0.07036 | 621.6763 | 0.06799504 | 665.4174 | 0.08289 | 668.49711 | 0.07963339 | 723.9088 |  | 0.11376 | 554.04624 | 0.1077417 | 617.0745
0.08795 | 556.6474 | 0.08429519 | 605.6045 | 0.07789 | 606.06936 | 0.07500543 | 653.2761 | 0.09222 | 637.28324 | 0.08821232 | 696.0535
0.09763 | 546.24277 | 0.09315331 | 599.5725 | 0.08686 | 585.26012 | 0.0832928 | 636.0958 | 0.10083 | 603.46821 | 0.09606444 | 664.3159
0.10516 | 533.23699 | 0.09999012 | 589.3122 | 0.09583 | 567.05202 | 0.09151207 | 621.3926
0.11413 | 520.23121 | 0.1080738 | 579.6052 | 0.10229 | 556.6474 | 0.09738983 | 613.5869
E91 300degC
Engg Stress Strain 0dpa |  | True Stress Strain 0dpa |  | Engg Stress Strain 0.06dpa |  | True Stress Strain 0.06dpa |  | Engg Stress Strain 0.6dpa |  | True Stress Strain 0.6dpa |  |  | Engg Stress Strain 1.5dpa |  | True Stress Strain 1.5dpa
0 | 0 | 0 | 0 | 0 | 0 | 0 | 0 | 0 | 0 | 0 | 0 |  | 0 | 0 | 0 | 0
0.0006 | 496.55172 | 0.0005998201 | 496.8497 | 0.00428 | 542.52874 | 0.004270867 | 544.8508 | 0.00283 | 579.31034 | 0.002826003 | 580.9498 |  | 0.0036 | 666.66667 | 0.00324473 | 696.5092
0.00391 | 535.63218 | 0.003902376 | 537.7265 | 0.00575 | 556.32184 | 0.005733532 | 559.5207 | 0.00359 | 643.67816 | 0.003583571 | 645.989 |  | 0.00325 | 694.25287 | 0.005087039 | 730.1416
0.01014 | 551.72414 | 0.01008894 | 557.3186 | 0.01272 | 567.81609 | 0.01263978 | 575.0387 | 0.00945 | 643.67816 | 0.009405628 | 649.7609 |  | 0.0051 | 726.43678 | 0.01160243 | 693.0521
0.02114 | 556.32184 | 0.02091965 | 568.0825 | 0.01858 | 570.11494 | 0.0184095 | 580.7077 | 0.01677 | 625.28736 | 0.01663094 | 635.7734 |  | 0.01167 | 685.05747 | 0.01880213 | 662.9226
0.02846 | 556.32184 | 0.02806254 | 572.1548 | 0.02847 | 567.81609 | 0.02807226 | 583.9818 | 0.02263 | 616.09195 | 0.02237774 | 630.0341 |  | 0.01898 | 650.57471 | 0.02809171 | 640.7375
0.04128 | 542.52874 | 0.04045073 | 564.9243 | 0.03872 | 554.02299 | 0.03798919 | 575.4748 | 0.03141 | 600 | 0.0309268 | 618.846 |  | 0.02849 | 622.98851 | 0.03871097 | 621.2924
0.05043 | 533.33333 | 0.0491996 | 560.2293 | 0.04604 | 542.52874 | 0.04501161 | 567.5068 | 0.04093 | 577.01149 | 0.04011454 | 600.6286 |  | 0.03947 | 597.70115
0.06141 | 519.54023 | 0.05959821 | 551.4452 | 0.05409 | 533.33333 | 0.05267784 | 562.1813
0.07203 | 505.74713 | 0.06955405 | 542.1761 | 0.06141 | 521.83908 | 0.05959821 | 553.8852
0.08045 | 496.55172 | 0.07737762 | 536.4993 | 0.06872 | 489.65517 | 0.06646167 | 523.3043
0.09033 | 473.56322 | 0.0864804 | 516.3402 | 0.07677 | 450.57471 | 0.07396582 | 485.1653
0.10058 | 457.47126 | 0.09583731 | 503.4837 | 0.08809 | 393.10345 | 0.08442387 | 427.7319
0.11045 | 425.28736 | 0.1047653 | 472.2603 | 0.0943 | 354.02299 | 0.09011489 | 387.4074
0.12326 | 395.4023 | 0.1162352 | 444.1396
0.13313 | 354.02299 | 0.1249837 | 401.1541
T91 200degC
Engg Stress Strain 0dpa |  | True Stress Strain 0dpa |  | Engg Stress Strain 2.95dpa |  | True Stress Strain 2.95dpa
0 | 0 | 0 | 0 | 0 | 0 | 0 | 0
0.00326 | 439.24519 | 0.003254698 | 440.6771 | 0.00221 | 558.49374 | 0.002207561542 | 559.728
0.00369 | 471.78701 | 0.003683209 | 473.5279 | 0.00258 | 650.67244 | 0.002576678 | 652.3512
0.00553 | 498.94511 | 0.005514766 | 501.7043 | 0.00342 | 737.44221 | 0.003414165 | 739.9643
0.01015 | 528.88964 | 0.01009883 | 534.2579 | 0.00337 | 780.81449 | 0.003364334 | 783.4458
0.01756 | 553.48827 | 0.0174076 | 563.2075 | 0.00518 | 829.65874 | 0.00516663 | 833.9564
0.02451 | 578.0743 | 0.02421445 | 592.2429 | 0.02006 | 840.90527 | 0.01986145 | 857.7738
0.03519 | 597.33967 | 0.03458498 | 618.3601 | 0.03029 | 835.76112 | 0.02984032 | 861.0763
0.04727 | 611.22132 | 0.04618678 | 640.1138 | 0.04801 | 792.86795 | 0.04689313 | 830.9335
0.05889 | 614.24729 | 0.05722119 | 650.4203 | 0.06525 | 760.80525 | 0.06320951 | 810.4478
0.0747 | 620.0975 | 0.07204155 | 666.4188 | 0.08531 | 707.13205 | 0.08186566 | 767.4575
0.08774 | 609.60746 | 0.08410215 | 663.0944 | 0.10166 | 642.51492 | 0.09681813318 | 707.833
0.10124 | 593.7085 | 0.09643682 | 653.8155 | 0.11567 | 583.25628 | 0.1094551 | 650.7215
0.11708 | 572.45104 | 0.1107181 | 639.4736 | 0.12177 | 529.20484 | 0.114907795 | 593.6461
0.13386 | 537.66496 | 0.1256277 | 609.6368
0.14878 | 500.11768 | 0.1387005 | 574.5252
0.16464 | 451.75254 | 0.152412 | 526.1291
0.17679 | 400.57578 | 0.1627904 | 471.3936
0.18146 | 384.43725 | 0.166751 | 454.1972
[11 empty] | dpa | Defect Density | Size (nm)
[11 empty] | 0.06085 | 2.0079e+19 | 6.09707
[11 empty] | 0.06529 | 1.6789e+20 | 12.04971
[11 empty] | 0.60605 | 3.2095e+19 | 10.32108
[11 empty] | 0.63158 | 1.9247e+21 | 6.96139
[11 empty] | 0.63628 | 8.7088e+19 | 19.17497
[11 empty] | 1.41903 | 2.2508e+21 | 16.18014
[11 empty] | 1.45462 | 7.8866e+19 | 10.14906
[11 empty] | 1.49771 | 7.3041e+20 | 19.46139

## Graphs
744000000000000
441000000000000
1185000000000000
118500000000000 |  |  |  | 74769.6
10885770.5
10.88577
97.56611 | 1554000000000000 | 6.123e+22
| 3056200000000000 | 4.53e-09
| 55282908.8 | 277371900000000
| 55.28291 | 16654485.9
| 512.5516 | 16.65449
308821.8
|  | 308.8218 | 1222628100000000
34966099.3
34.9661
324.1441
1554000000000000
28900000000000
1582900000000000
39785675.8
39.78568
356.6323
72289.6

## 573K_0dpa
time | Ep_eff | eeq | gstrain_1 | gstrain_10 | gstrain_11 | gstrain_12 | gstrain_13 | gstrain_14 | gstrain_15 | gstrain_16 | gstrain_17 | gstrain_18 | gstrain_19 | gstrain_2 | gstrain_20 | gstrain_21 | gstrain_22 | gstrain_23 | gstrain_24 | gstrain_3 | gstrain_4 | gstrain_5 | gstrain_6 | gstrain_7 | gstrain_8 | gstrain_9 | rho_i | rho_m | strain_xx | strain_yy | strain_zz | stress_xx | stress_yy | stress_zz | vonmises
0 | 0 | 0 | 0 | 0 | 0 | 0 | 0 | 0 | 0 | 0 | 0 | 0 | 0 | 0 | 0 | 0 | 0 | 0 | 0 | 0 | 0 | 0 | 0 | 0 | 0 | 0 | 0 | 0 | 0 | 0 | 0 | 0 | 0 | 0 | 0
0.002595868 | 1.290812e-50 | 2.345016e-07 | -2.331205e-49 | -5.885918e-49 | 5.377769e-49 | 3.271423e-49 | 2.604054e-49 | 9.079662e-49 | 4.768878e-49 | 1.010604e-48 | -8.759434e-50 | 5.486488e-49 | 5.210479e-49 | -3.486351e-49 | 4.358149e-49 | 3.75642e-49 | 2.28491e-50 | 1.046029e-48 | 6.3788596005387e-313 | 5.745642e-49 | -5.908147e-50 | -4.108463e-49 | 5.419373e-51 | -4.257481e-50 | 3.12009e-50 | -1.962061e-49 | 16000000 | 4000000 | -6.900961e-08 | -6.621905e-08 | 2.595868e-07 | -1.451463e-10 | -1.501351e-10 | 0.05790182 | 0.06015925
0.01548528 | 3.337563e-49 | 1.398887e-06 | -3.744504e-49 | -1.654409e-48 | 2.931221e-48 | -4.553867e-48 | -5.439683e-48 | 9.544983e-49 | -4.376005e-48 | 2.899544e-49 | -5.162243e-48 | -3.599841e-48 | -1.537261e-48 | -2.907242e-48 | -4.554172e-48 | -3.611942e-48 | -4.873632e-48 | -3.616222e-49 | 6.3788596005387e-313 | 2.926843e-48 | -2.714563e-48 | -6.793517e-49 | 1.272066e-48 | 5.253021e-49 | -1.658116e-48 | -3.56887e-49 | 16000000 | 4000000 | -4.116686e-07 | -3.950218e-07 | 1.548527e-06 | -5.158171e-09 | -5.3395e-09 | 0.3454075 | 0.3588739
0.08308169 | 6.984654e-47 | 7.505352e-06 | 3.383613e-48 | -4.185121e-47 | 2.950183e-47 | 3.161867e-47 | 4.798014e-47 | 8.86826e-47 | 2.588637e-47 | 4.238974e-47 | 8.688478e-47 | 5.38816e-47 | 6.88613e-47 | -4.921744e-47 | 1.067243e-46 | 1.608247e-47 | 3.168225e-47 | 9.756222e-47 | 6.3788596005387e-313 | -1.452746e-48 | -3.135087e-47 | 5.937545e-47 | 1.326832e-47 | -2.316456e-47 | -3.501385e-49 | -4.352386e-48 | 16000000 | 4000000 | -2.208734e-06 | -2.119419e-06 | 8.308134e-06 | -1.484609e-07 | -1.536771e-07 | 1.853251 | 1.9255
0.5016208 | 4.986674e-41 | 4.531638e-05 | -1.206652e-42 | -4.301377e-42 | 6.777185e-42 | -3.898178e-41 | -4.433203e-41 | -2.012962e-41 | -6.036284e-41 | -3.233682e-41 | -2.768865e-41 | -3.964744e-41 | -2.374872e-41 | -6.039207e-42 | -4.143874e-41 | -3.523658e-41 | -3.48569e-41 | -2.47762e-41 | 6.3788596005387e-313 | -3.209971e-42 | -9.93648e-42 | 1.124904e-41 | 6.361705e-42 | -2.443508e-42 | -7.157621e-42 | 3.138576e-42 | 16000000 | 4000000 | -1.333743e-05 | -1.279807e-05 | 5.016081e-05 | -5.409228e-06 | -5.599426e-06 | 11.19194 | 11.62812
2.237514 | 1.609178e-30 | 0.000202165 | 3.043397e-32 | -4.999547e-32 | 7.004897e-32 | -6.788678e-31 | -8.394619e-31 | -3.204802e-31 | -1.386141e-30 | -8.122027e-31 | -3.515186e-31 | -7.760254e-31 | -4.884143e-31 | -1.62837e-32 | -5.867523e-31 | -6.587371e-31 | -5.757798e-31 | -3.605426e-31 | 6.3788596005387e-313 | -8.185169e-32 | -9.758019e-32 | 1.151964e-31 | 8.060683e-32 | -9.134353e-32 | 3.122036e-32 | 3.697445e-32 | 16000000 | 4000000 | -5.952838e-05 | -5.712078e-05 | 0.0002237261 | -0.0001075738 | -0.0001113561 | 49.97383 | 51.91884
4.237514 | 1.324249e-23 | 0.0003829333 | 2.211839e-25 | -2.990166e-25 | -1.807725e-25 | -1.300221e-24 | -2.972022e-24 | -7.541762e-25 | -9.238387e-24 | -7.372261e-24 | 7.076239e-25 | -3.988958e-24 | -3.329759e-24 | 8.861122e-26 | 2.902335e-25 | -2.450021e-24 | 2.931202e-25 | -1.070563e-24 | 6.3788596005387e-313 | -8.995021e-25 | -6.204985e-25 | 2.587338e-25 | 8.460504e-25 | -1.388408e-24 | 1.719096e-24 | 9.69333e-26 | 16000000 | 4000000 | -0.00011282 | -0.0001082564 | 0.0004236607 | -0.0003859483 | -0.0003994966 | 94.76022 | 98.44245
6.237514 | 2.539396e-18 | 0.0005637613 | 7.114523e-20 | -7.816027e-20 | 5.241493e-20 | -1.095925e-18 | -1.671699e-18 | -5.010035e-19 | -3.40409e-18 | -2.472395e-18 | -3.711981e-19 | -1.576661e-18 | -1.246575e-18 | 5.39936e-20 | -7.366119e-19 | -1.346367e-18 | -7.978808e-19 | -6.057495e-19 | 6.3788596005387e-313 | -1.918563e-19 | -1.755984e-19 | 8.474314e-20 | 1.910505e-19 | -2.957798e-19 | 3.010624e-19 | 2.699686e-20 | 16000000 | 4000000 | -0.0001661892 | -0.0001594658 | 0.000623555 | -0.0008362828 | -0.0008656064 | 139.6573 | 145.0756
8.237514 | 1.902231e-14 | 0.000744649 | 3.312628e-16 | -3.583439e-16 | 2.185024e-16 | -5.105749e-15 | -8.042724e-15 | -2.369347e-15 | -1.671138e-14 | -1.251626e-14 | -1.691294e-15 | -7.576034e-15 | -6.230947e-15 | 3.034261e-16 | -3.393483e-15 | -6.488368e-15 | -3.655143e-15 | -2.905065e-15 | 6.3788596005387e-313 | -9.233535e-16 | -8.356018e-16 | 3.322391e-16 | 9.236465e-16 | -1.470316e-15 | 1.531997e-15 | 1.122808e-16 | 16000000.0 | 4000000.0 | -0.0002196356 | -0.0002107486 | 0.0008234088 | -0.001458564 | -0.001509664 | 184.6649 | 191.8179
10.23751 | 1.953496e-11 | 0.0009255964 | 2.920002e-13 | -3.153585e-13 | 1.804557e-13 | -4.490672e-12 | -7.178423e-12 | -2.08286e-12 | -1.507362e-11 | -1.139804e-11 | -1.447924e-12 | -6.766007e-12 | -5.639014e-12 | 2.817569e-13 | -2.945453e-12 | -5.796369e-12 | -3.187612e-12 | -2.583877e-12 | 6.3788596005387e-313 | -8.27601e-13 | -7.446295e-13 | 2.752964e-13 | 8.282067e-13 | -1.334339e-12 | 1.404609e-12 | 9.287649e-14 | 16000000.0 | 4000000.0 | -0.0002731592 | -0.0002621049 | 0.001023222 | -0.002252774 | -0.002331638 | 229.783 | 238.6696
12.23751 | 6.039427e-09 | 0.001106605 | 7.892407e-11 | -8.452614e-11 | 4.843769e-11 | -1.212485e-09 | -1.928387e-09 | -5.611884e-10 | -4.022794e-09 | -3.133481e-09 | -3.916519e-10 | -1.823579e-09 | -1.492835e-09 | 7.179524e-11 | -7.954676e-10 | -1.556894e-09 | -8.626977e-10 | -6.997868e-10 | 6.3788596005387e-313 | -2.221616e-10 | -1.966924e-10 | 7.428601e-11 | 2.216032e-10 | -3.524236e-10 | 3.696196e-10 | 2.495902e-11 | 16000000.5 | 4000003.3 | -0.0003267615 | -0.0003135362 | 0.001222996 | -0.003218723 | -0.00333135 | 275.0106 | 285.6295
14.23751 | 6.920532e-07 | 0.001287814 | 7.314621e-09 | -4.855065e-09 | 5.984462e-09 | -1.132571e-07 | -1.475705e-07 | -4.997221e-08 | -2.71718e-07 | -1.608605e-07 | -4.314835e-08 | -1.421799e-07 | -8.402361e-08 | -4.732621e-10 | -7.911399e-08 | -1.168121e-07 | -8.653103e-08 | -5.964997e-08 | 6.3788596005387e-313 | -1.235471e-08 | -1.322754e-08 | 7.030775e-09 | 1.295166e-08 | -1.411247e-08 | 1.19145e-08 | 2.415595e-09 | 16000059.1 | 4000378.2 | -0.0003805884 | -0.0003652014 | 0.001422728 | -0.0042196 | -0.0044091 | 320.2018 | 332.5491
16.23751 | 1.479036e-05 | 0.001471293 | 5.347598e-08 | -4.319573e-08 | 1.154364e-07 | -1.488924e-06 | -1.702335e-06 | -7.048758e-07 | -2.488022e-06 | -1.416066e-06 | -9.291437e-07 | -1.424579e-06 | -8.592524e-07 | 1.220835e-08 | -1.445978e-06 | -1.362374e-06 | -1.391729e-06 | -7.68266e-07 | 6.3788596005387e-313 | -5.714485e-08 | -8.969734e-08 | 8.277041e-08 | 5.092074e-08 | -2.126191e-08 | -4.549618e-08 | 4.615991e-08 | 16001267.7 | 4008115.3 | -0.0004373471 | -0.0004197828 | 0.001622421 | -0.005588874 | -0.005804352 | 362.7683 | 376.8324
18.23751 | 8.485107e-05 | 0.001662342 | 1.994671e-07 | -6.640626e-08 | 4.076296e-07 | -4.382804e-06 | -5.040761e-06 | -2.617092e-06 | -6.473229e-06 | -3.532739e-06 | -3.609803e-06 | -4.526004e-06 | -2.916977e-06 | 6.030764e-08 | -5.143606e-06 | -3.960318e-06 | -4.158775e-06 | -3.026114e-06 | 6.3788596005387e-313 | -1.529576e-07 | -3.112711e-07 | 4.934836e-08 | 1.278437e-07 | 1.284798e-07 | -2.508647e-07 | 2.067041e-07 | 16007356.0 | 4047072.5 | -0.0005054532 | -0.0004854108 | 0.001822074 | -0.007728622 | -0.008089151 | 394.687 | 410.5144
19.65223 | 0.0001721872 | 0.001801876 | 4.186884e-07 | 2.412865e-08 | 7.3596e-07 | -6.944631e-06 | -8.357843e-06 | -4.56633e-06 | -9.831099e-06 | -5.415755e-06 | -6.284621e-06 | -7.466028e-06 | -4.949143e-06 | 1.281942e-07 | -8.438152e-06 | -6.467101e-06 | -6.6166e-06 | -5.242009e-06 | 6.3788596005387e-313 | -2.429721e-07 | -5.306005e-07 | -7.924346e-08 | 2.293268e-07 | 3.635601e-07 | -4.084237e-07 | 4.294695e-07 | 16015087.7 | 4096522.1 | -0.0005611184 | -0.000538731 | 0.001963276 | -0.00965601 | -0.01003655 | 410.3594 | 427.4985
20.14921 | 0.0002037365 | 0.001850813 | 5.563772e-07 | 7.855922e-08 | 9.349413e-07 | -8.690465e-06 | -1.049421e-05 | -5.735431e-06 | -1.225811e-05 | -6.745509e-06 | -7.913352e-06 | -9.326585e-06 | -6.22876e-06 | 1.748632e-07 | -1.053656e-05 | -8.105843e-06 | -8.289558e-06 | -6.579695e-06 | 6.3788596005387e-313 | -3.034621e-07 | -6.758966e-07 | -1.444692e-07 | 2.909787e-07 | 4.964574e-07 | -4.810433e-07 | 5.611587e-07 | 16017916.9 | 4114613.4 | -0.0005808067 | -0.0005575325 | 0.002012874 | -0.0105311 | -0.0109229 | 415.7593 | 433.3606
20.76464 | 0.0002505945 | 0.001912406 | 7.028109e-07 | 1.869799e-07 | 1.107699e-06 | -1.007435e-05 | -1.222207e-05 | -6.733085e-06 | -1.409057e-05 | -7.802472e-06 | -9.283992e-06 | -1.086525e-05 | -7.331508e-06 | 2.375298e-07 | -1.222424e-05 | -9.402254e-06 | -9.619958e-06 | -7.699226e-06 | 6.3788596005387e-313 | -3.540441e-07 | -8.022265e-07 | -2.367868e-07 | 3.529732e-07 | 6.550062e-07 | -5.206906e-07 | 6.971155e-07 | 16022146.8 | 4141655.3 | -0.0006067711 | -0.0005822533 | 0.00207429 | -0.01143065 | -0.01186167 | 420.9842 | 439.1735
21.42176 | 0.000306593 | 0.001978924 | 8.494605e-07 | 3.588161e-07 | 1.234293e-06 | -1.09615e-05 | -1.337263e-05 | -7.480258e-06 | -1.518319e-05 | -8.523468e-06 | -1.026322e-05 | -1.197508e-05 | -8.190186e-06 | 3.223274e-07 | -1.335492e-05 | -1.022421e-05 | -1.05048e-05 | -8.495368e-06 | 6.3788596005387e-313 | -3.895348e-07 | -8.988186e-07 | -3.398322e-07 | 4.148319e-07 | 8.33723e-07 | -5.222763e-07 | 8.317773e-07 | 16027247.1 | 4174253.3 | -0.0006357298 | -0.000609731 | 0.002139862 | -0.01118428 | -0.01166696 | 425.4458 | 444.2749
22.23951 | 0.0003813633 | 0.002062353 | 9.676084e-07 | 5.242302e-07 | 1.305244e-06 | -1.136703e-05 | -1.392351e-05 | -7.910463e-06 | -1.565233e-05 | -8.906068e-06 | -1.079574e-05 | -1.260275e-05 | -8.71735e-06 | 4.003321e-07 | -1.392679e-05 | -1.05926e-05 | -1.096581e-05 | -8.920375e-06 | 6.3788596005387e-313 | -4.076102e-07 | -9.659256e-07 | -4.156872e-07 | 4.63466e-07 | 9.798026e-07 | -5.11661e-07 | 9.374387e-07 | 16034131.6 | 4218243.3 | -0.0006728395 | -0.0006448186 | 0.002221457 | -0.01174286 | -0.01226949 | 430.0242 | 449.6608
24.23457 | 0.0005769696 | 0.002267807 | 1.230283e-06 | 8.731419e-07 | 1.411079e-06 | -1.176201e-05 | -1.445044e-05 | -8.549916e-06 | -1.606334e-05 | -9.37057e-06 | -1.15765e-05 | -1.351444e-05 | -9.569216e-06 | 5.476884e-07 | -1.456847e-05 | -1.084753e-05 | -1.164458e-05 | -9.455005e-06 | 6.3788596005387e-313 | -4.227823e-07 | -1.169926e-06 | -5.421383e-07 | 5.639789e-07 | 1.262207e-06 | -5.002541e-07 | 1.196064e-06 | 16052525.1 | 4335707.5 | -0.0007663994 | -0.000732825 | 0.002420495 | -0.01363618 | -0.01428898 | 438.5729 | 460.2007
26.23457 | 0.0007826567 | 0.002475633 | 1.465127e-06 | 1.063037e-06 | 1.453314e-06 | -1.176514e-05 | -1.431233e-05 | -8.731977e-06 | -1.597722e-05 | -9.39938e-06 | -1.193709e-05 | -1.380154e-05 | -9.923251e-06 | 5.768555e-07 | -1.457515e-05 | -1.06065e-05 | -1.190791e-05 | -9.560372e-06 | 6.3788596005387e-313 | -4.069166e-07 | -1.362199e-06 | -5.963337e-07 | 5.993436e-07 | 1.368123e-06 | -5.216166e-07 | 1.383824e-06 | 16072446.9 | 4462826.6 | -0.0008626185 | -0.0008231179 | 0.002619985 | -0.01644559 | -0.01721676 | 444.9431 | 468.5576
28.23457 | 0.0009927567 | 0.002684805 | 1.619457e-06 | 1.16031e-06 | 1.497515e-06 | -1.165887e-05 | -1.399561e-05 | -8.701774e-06 | -1.574718e-05 | -9.277321e-06 | -1.210734e-05 | -1.379504e-05 | -1.003795e-05 | 5.56852e-07 | -1.434686e-05 | -1.031965e-05 | -1.199112e-05 | -9.491232e-06 | 6.3788596005387e-313 | -3.800727e-07 | -1.490954e-06 | -6.353051e-07 | 5.839307e-07 | 1.410919e-06 | -5.55845e-07 | 1.500909e-06 | 16093363.8 | 4596181.8 | -0.0009601138 | -0.0009147858 | 0.002819434 | -0.0194566 | -0.02036978 | 450.0057 | 475.5686
30.23457 | 0.001204987 | 0.002894987 | 1.729067e-06 | 1.188538e-06 | 1.546399e-06 | -1.155542e-05 | -1.365016e-05 | -8.575608e-06 | -1.546291e-05 | -9.104875e-06 | -1.216619e-05 | -1.366646e-05 | -1.003407e-05 | 5.169299e-07 | -1.404118e-05 | -1.00395e-05 | -1.198419e-05 | -9.35032e-06 | 6.3788596005387e-313 | -3.473799e-07 | -1.550812e-06 | -6.600093e-07 | 5.597162e-07 | 1.430591e-06 | -5.902881e-07 | 1.570836e-06 | 16115034.8 | 4734225.9 | -0.001058393 | -0.001007453 | 0.003018843 | -0.02222535 | -0.02325339 | 454.181 | 481.6319
32.23457 | 0.001418204 | 0.003105927 | 1.815903e-06 | 1.163543e-06 | 1.586911e-06 | -1.144313e-05 | -1.33402e-05 | -8.421096e-06 | -1.5162e-05 | -8.902984e-06 | -1.216939e-05 | -1.350174e-05 | -9.98807e-06 | 4.710628e-07 | -1.372669e-05 | -9.780111e-06 | -1.194754e-05 | -9.184674e-06 | 6.3788596005387e-313 | -3.104399e-07 | -1.556145e-06 | -6.703794e-07 | 5.545135e-07 | 1.426688e-06 | -6.198353e-07 | 1.606518e-06 | 16137312.2 | 4876010.7 | -0.001157207 | -0.001100865 | 0.003218211 | -0.02475571 | -0.02597072 | 457.7139 | 486.9759
34.23457 | 0.001631772 | 0.003317439 | 1.88116e-06 | 1.114751e-06 | 1.621462e-06 | -1.131428e-05 | -1.307615e-05 | -8.267251e-06 | -1.48671e-05 | -8.672412e-06 | -1.214282e-05 | -1.33182e-05 | -9.934461e-06 | 4.279966e-07 | -1.343238e-05 | -9.556732e-06 | -1.190267e-05 | -9.017696e-06 | 6.3788596005387e-313 | -2.714301e-07 | -1.55062e-06 | -6.7643e-07 | 5.549539e-07 | 1.4191e-06 | -6.471649e-07 | 1.622177e-06 | 16160096.5 | 5020896.2 | -0.001256388 | -0.001194867 | 0.003417538 | -0.02817094 | -0.02946245 | 460.7625 | 491.7469
36.23457 | 0.001845396 | 0.003529394 | 1.933469e-06 | 1.05102e-06 | 1.651018e-06 | -1.11827e-05 | -1.284044e-05 | -8.116471e-06 | -1.458408e-05 | -8.433554e-06 | -1.210763e-05 | -1.3135e-05 | -9.879197e-06 | 3.884782e-07 | -1.31662e-05 | -9.373487e-06 | -1.185243e-05 | -8.861098e-06 | 6.3788596005387e-313 | -2.30109e-07 | -1.547569e-06 | -6.876376e-07 | 5.591779e-07 | 1.412284e-06 | -6.715216e-07 | 1.620418e-06 | 16183317.0 | 5168427.9 | -0.001355815 | -0.001289352 | 0.003616825 | -0.03058111 | -0.03207436 | 463.4343 | 496.0446
38.23457 | 0.002058925 | 0.003741692 | 1.972799e-06 | 9.80557e-07 | 1.674852e-06 | -1.105421e-05 | -1.262019e-05 | -7.973755e-06 | -1.431515e-05 | -8.204412e-06 | -1.207178e-05 | -1.296633e-05 | -9.820087e-06 | 3.515626e-07 | -1.293647e-05 | -9.218481e-06 | -1.180123e-05 | -8.709983e-06 | 6.3788596005387e-313 | -1.938694e-07 | -1.542343e-06 | -7.061867e-07 | 5.712593e-07 | 1.403935e-06 | -6.909097e-07 | 1.606967e-06 | 16206917.2 | 5318242.5 | -0.001455419 | -0.001384229 | 0.00381607 | -0.03364258 | -0.03522947 | 465.8098 | 499.9503
40.23457 | 0.002272301 | 0.003954261 | 1.992683e-06 | 9.089596e-07 | 1.695566e-06 | -1.093545e-05 | -1.241784e-05 | -7.845306e-06 | -1.406327e-05 | -7.992037e-06 | -1.203201e-05 | -1.281126e-05 | -9.757559e-06 | 3.189341e-07 | -1.274634e-05 | -9.080118e-06 | -1.174764e-05 | -8.562806e-06 | 6.3788596005387e-313 | -1.657271e-07 | -1.53568e-06 | -7.278168e-07 | 5.902035e-07 | 1.394333e-06 | -7.092533e-07 | 1.586169e-06 | 16230855.9 | 5470075.5 | -0.001555148 | -0.001479431 | 0.004015276 | -0.03662756 | -0.03834132 | 467.9451 | 503.521
42.23457 | 0.002485493 | 0.004167041 | 1.999872e-06 | 8.375316e-07 | 1.714802e-06 | -1.082723e-05 | -1.223102e-05 | -7.732521e-06 | -1.383598e-05 | -7.794338e-06 | -1.19842e-05 | -1.266155e-05 | -9.692335e-06 | 2.928765e-07 | -1.257798e-05 | -8.952342e-06 | -1.169376e-05 | -8.423077e-06 | 6.3788596005387e-313 | -1.46784e-07 | -1.532931e-06 | -7.508049e-07 | 6.130114e-07 | 1.387258e-06 | -7.258018e-07 | 1.559336e-06 | 16255101.4 | 5623722.9 | -0.001654962 | -0.001574914 | 0.00421444 | -0.03969842 | -0.04148907 | 469.8815 | 506.8012
44.23457 | 0.002698481 | 0.004379983 | 1.995256e-06 | 7.716495e-07 | 1.728674e-06 | -1.07279e-05 | -1.206331e-05 | -7.631927e-06 | -1.362697e-05 | -7.614297e-06 | -1.193356e-05 | -1.252504e-05 | -9.628441e-06 | 2.740563e-07 | -1.243136e-05 | -8.830281e-06 | -1.164062e-05 | -8.2948e-06 | 6.3788596005387e-313 | -1.347934e-07 | -1.538075e-06 | -7.747592e-07 | 6.36628e-07 | 1.385423e-06 | -7.407914e-07 | 1.532417e-06 | 16279628.0 | 5779019.2 | -0.001754835 | -0.001670636 | 0.004413565 | -0.04288875 | -0.04474882 | 471.6516 | 509.8273
46.23457 | 0.002911258 | 0.004593044 | 1.983018e-06 | 7.128935e-07 | 1.742849e-06 | -1.063784e-05 | -1.191748e-05 | -7.541987e-06 | -1.343707e-05 | -7.454871e-06 | -1.188097e-05 | -1.240299e-05 | -9.567745e-06 | 2.620295e-07 | -1.230206e-05 | -8.711755e-06 | -1.158963e-05 | -8.179201e-06 | 6.3788596005387e-313 | -1.268135e-07 | -1.543457e-06 | -8.011511e-07 | 6.598782e-07 | 1.388017e-06 | -7.532654e-07 | 1.508005e-06 | 16304413.5 | 5935821.7 | -0.001854753 | -0.001766556 | 0.004612649 | -0.04583113 | -0.04779385 | 473.2818 | 512.6304
48.23457 | 0.00312383 | 0.004806194 | 1.968281e-06 | 6.58536e-07 | 1.751584e-06 | -1.055439e-05 | -1.179152e-05 | -7.463269e-06 | -1.326443e-05 | -7.314866e-06 | -1.182647e-05 | -1.229424e-05 | -9.512477e-06 | 2.544941e-07 | -1.219069e-05 | -8.600107e-06 | -1.153783e-05 | -8.073631e-06 | 6.3788596005387e-313 | -1.208958e-07 | -1.547576e-06 | -8.274338e-07 | 6.801894e-07 | 1.392515e-06 | -7.602457e-07 | 1.484225e-06 | 16329438.9 | 6094008.4 | -0.001954713 | -0.001862635 | 0.004811692 | -0.04889965 | -0.05090999 | 474.7933 | 515.2369
50.23457 | 0.003336206 | 0.005019408 | 1.951891e-06 | 6.091579e-07 | 1.757372e-06 | -1.047801e-05 | -1.168102e-05 | -7.391733e-06 | -1.310994e-05 | -7.190412e-06 | -1.177268e-05 | -1.219914e-05 | -9.465152e-06 | 2.497119e-07 | -1.209451e-05 | -8.495024e-06 | -1.148767e-05 | -7.977236e-06 | 6.3788596005387e-313 | -1.160746e-07 | -1.546562e-06 | -8.536032e-07 | 6.971933e-07 | 1.397003e-06 | -7.628612e-07 | 1.460992e-06 | 16354687.6 | 6253473.0 | -0.002054707 | -0.001958844 | 0.005010695 | -0.05198486 | -0.05403601 | 476.2034 | 517.6699
52.23457 | 0.003548401 | 0.005232663 | 1.937254e-06 | 5.663108e-07 | 1.7627e-06 | -1.04092e-05 | -1.15838e-05 | -7.327431e-06 | -1.296926e-05 | -7.078734e-06 | -1.171979e-05 | -1.211711e-05 | -9.425026e-06 | 2.4781e-07 | -1.200951e-05 | -8.398426e-06 | -1.143904e-05 | -7.890527e-06 | 6.3788596005387e-313 | -1.1092e-07 | -1.548466e-06 | -8.786018e-07 | 7.110803e-07 | 1.403477e-06 | -7.627549e-07 | 1.436762e-06 | 16380144.5 | 6414118.7 | -0.002154725 | -0.002055164 | 0.005209658 | -0.05514094 | -0.05725353 | 477.5268 | 519.9503
54.23457 | 0.003760427 | 0.005445939 | 1.922833e-06 | 5.317525e-07 | 1.768054e-06 | -1.03452e-05 | -1.149906e-05 | -7.269044e-06 | -1.284154e-05 | -6.980609e-06 | -1.166882e-05 | -1.204761e-05 | -9.390834e-06 | 2.477094e-07 | -1.193631e-05 | -8.309922e-06 | -1.139612e-05 | -7.811992e-06 | 6.3788596005387e-313 | -1.050623e-07 | -1.549401e-06 | -9.021284e-07 | 7.214838e-07 | 1.410074e-06 | -7.605348e-07 | 1.413618e-06 | 16405795.4 | 6575853.5 | -0.002254759 | -0.002151575 | 0.00540858 | -0.0583285 | -0.06051734 | 478.777 | 522.0978
56.23457 | 0.003972307 | 0.005659224 | 1.910567e-06 | 5.007888e-07 | 1.773431e-06 | -1.028717e-05 | -1.14248e-05 | -7.217227e-06 | -1.272348e-05 | -6.89418e-06 | -1.162128e-05 | -1.198462e-05 | -9.359454e-06 | 2.490018e-07 | -1.186974e-05 | -8.231344e-06 | -1.135765e-05 | -7.740562e-06 | 6.3788596005387e-313 | -9.920889e-08 | -1.550999e-06 | -9.239137e-07 | 7.285092e-07 | 1.416936e-06 | -7.562833e-07 | 1.392486e-06 | 16431628.8 | 6738605.2 | -0.002354803 | -0.002248063 | 0.005607462 | -0.06145435 | -0.06364818 | 479.9638 | 524.1277
58.23457 | 0.004184053 | 0.005872504 | 1.899245e-06 | 4.711169e-07 | 1.779124e-06 | -1.023382e-05 | -1.135912e-05 | -7.170645e-06 | -1.261622e-05 | -6.819232e-06 | -1.157691e-05 | -1.192621e-05 | -9.329669e-06 | 2.506241e-07 | -1.180833e-05 | -8.162122e-06 | -1.132311e-05 | -7.676561e-06 | 6.3788596005387e-313 | -9.379377e-08 | -1.552913e-06 | -9.434887e-07 | 7.339104e-07 | 1.424185e-06 | -7.5086e-07 | 1.373802e-06 | 16457634.9 | 6902310.6 | -0.002454858 | -0.00234461 | 0.005806304 | -0.06463796 | -0.06687594 | 481.0953 | 526.0536
60.23457 | 0.004395668 | 0.006085771 | 1.888868e-06 | 4.447135e-07 | 1.784723e-06 | -1.018497e-05 | -1.130124e-05 | -7.12853e-06 | -1.251991e-05 | -6.751632e-06 | -1.153589e-05 | -1.187149e-05 | -9.301388e-06 | 2.526453e-07 | -1.17525e-05 | -8.09441e-06 | -1.129369e-05 | -7.619543e-06 | 6.3788596005387e-313 | -8.895455e-08 | -1.554133e-06 | -9.606766e-07 | 7.3767e-07 | 1.432679e-06 | -7.450544e-07 | 1.356082e-06 | 16483804.6 | 7066911.7 | -0.00255493 | -0.002441196 | 0.006005106 | -0.06782241 | -0.07012609 | 482.1795 | 527.8873
62.23457 | 0.004607166 | 0.006299018 | 1.879433e-06 | 4.203852e-07 | 1.789583e-06 | -1.014046e-05 | -1.12512e-05 | -7.09002e-06 | -1.243419e-05 | -6.691292e-06 | -1.149954e-05 | -1.182009e-05 | -9.274658e-06 | 2.55041e-07 | -1.170405e-05 | -8.036265e-06 | -1.126573e-05 | -7.568946e-06 | 6.3788596005387e-313 | -8.437264e-08 | -1.557716e-06 | -9.755609e-07 | 7.390658e-07 | 1.441411e-06 | -7.389688e-07 | 1.338206e-06 | 16510131.0 | 7232364.4 | -0.00265502 | -0.002537807 | 0.006203868 | -0.07101952 | -0.07331915 | 483.2218 | 529.6378
64.23457 | 0.004818555 | 0.00651224 | 1.870773e-06 | 3.980299e-07 | 1.794115e-06 | -1.009918e-05 | -1.120646e-05 | -7.055969e-06 | -1.235734e-05 | -6.637934e-06 | -1.146638e-05 | -1.177339e-05 | -9.249678e-06 | 2.582457e-07 | -1.165782e-05 | -7.984482e-06 | -1.123938e-05 | -7.523886e-06 | 6.3788596005387e-313 | -7.827222e-08 | -1.563901e-06 | -9.887499e-07 | 7.384727e-07 | 1.450233e-06 | -7.324503e-07 | 1.319455e-06 | 16536607.9 | 7398630.0 | -0.00275513 | -0.002634433 | 0.006402589 | -0.07422808 | -0.07656527 | 484.2262 | 531.3125
66.23457 | 0.005029838 | 0.006725432 | 1.86366e-06 | 3.781896e-07 | 1.798293e-06 | -1.006125e-05 | -1.11668e-05 | -7.026096e-06 | -1.228809e-05 | -6.590791e-06 | -1.143623e-05 | -1.172972e-05 | -9.22675e-06 | 2.630509e-07 | -1.161451e-05 | -7.933316e-06 | -1.12161e-05 | -7.482905e-06 | 6.3788596005387e-313 | -7.331119e-08 | -1.568661e-06 | -1.000411e-06 | 7.370078e-07 | 1.459339e-06 | -7.252322e-07 | 1.300645e-06 | 16563229.2 | 7565668.4 | -0.002855257 | -0.002731068 | 0.00660127 | -0.07742972 | -0.07982037 | 485.1979 | 532.9194
68.23457 | 0.005241027 | 0.006938592 | 1.858025e-06 | 3.586722e-07 | 1.802081e-06 | -1.002661e-05 | -1.113171e-05 | -6.996937e-06 | -1.22246e-05 | -6.547976e-06 | -1.140897e-05 | -1.169037e-05 | -9.20602e-06 | 2.688887e-07 | -1.15758e-05 | -7.88871e-06 | -1.119343e-05 | -7.445259e-06 | 6.3788596005387e-313 | -6.954922e-08 | -1.575098e-06 | -1.011172e-06 | 7.349441e-07 | 1.468021e-06 | -7.170696e-07 | 1.282913e-06 | 16589990.1 | 7733449.8 | -0.002955401 | -0.002827706 | 0.006799911 | -0.08067308 | -0.0830656 | 486.1395 | 534.4641
70.23457 | 0.005452127 | 0.007151716 | 1.852991e-06 | 3.403328e-07 | 1.805905e-06 | -9.996027e-06 | -1.110023e-05 | -6.969813e-06 | -1.216672e-05 | -6.511798e-06 | -1.138406e-05 | -1.165415e-05 | -9.186993e-06 | 2.758612e-07 | -1.154083e-05 | -7.847371e-06 | -1.117343e-05 | -7.410414e-06 | 6.3788596005387e-313 | -6.647489e-08 | -1.580191e-06 | -1.021672e-06 | 7.326335e-07 | 1.476122e-06 | -7.082164e-07 | 1.266409e-06 | 16616885.9 | 7901943.8 | -0.003055558 | -0.002924343 | 0.006998512 | -0.08391354 | -0.08633069 | 487.0545 | 535.9523
72.23457 | 0.005663141 | 0.007364803 | 1.849342e-06 | 3.221157e-07 | 1.810123e-06 | -9.968166e-06 | -1.107122e-05 | -6.945015e-06 | -1.211335e-05 | -6.478691e-06 | -1.136131e-05 | -1.162111e-05 | -9.169781e-06 | 2.83901e-07 | -1.150924e-05 | -7.811027e-06 | -1.115354e-05 | -7.378484e-06 | 6.3788596005387e-313 | -6.439645e-08 | -1.586335e-06 | -1.031689e-06 | 7.304035e-07 | 1.483466e-06 | -6.986193e-07 | 1.250915e-06 | 16643912.1 | 8071123.3 | -0.003155726 | -0.003020976 | 0.007197073 | -0.08714371 | -0.0896173 | 487.9457 | 537.3892
74.23457 | 0.005874076 | 0.00757785 | 1.845804e-06 | 3.050443e-07 | 1.81279e-06 | -9.942846e-06 | -1.104458e-05 | -6.922312e-06 | -1.206447e-05 | -6.449086e-06 | -1.133994e-05 | -1.158936e-05 | -9.153845e-06 | 2.928597e-07 | -1.148072e-05 | -7.77707e-06 | -1.113513e-05 | -7.349438e-06 | 6.3788596005387e-313 | -6.31283e-08 | -1.591357e-06 | -1.041424e-06 | 7.285457e-07 | 1.490913e-06 | -6.884409e-07 | 1.236042e-06 | 16671065.1 | 8240964.8 | -0.003255904 | -0.003117603 | 0.007395593 | -0.09041833 | -0.09289131 | 488.8152 | 538.7791
76.23457 | 0.006084927 | 0.007790854 | 1.843831e-06 | 2.893179e-07 | 1.815206e-06 | -9.920305e-06 | -1.102036e-05 | -6.901732e-06 | -1.201908e-05 | -6.421221e-06 | -1.132087e-05 | -1.156063e-05 | -9.139321e-06 | 3.019368e-07 | -1.145482e-05 | -7.742273e-06 | -1.111906e-05 | -7.323167e-06 | 6.3788596005387e-313 | -6.234181e-08 | -1.595255e-06 | -1.050763e-06 | 7.291302e-07 | 1.502722e-06 | -6.775053e-07 | 1.220984e-06 | 16698340.7 | 8411441.3 | -0.003356089 | -0.00321422 | 0.007594074 | -0.09367132 | -0.09619425 | 489.6664 | 540.1273
78.23457 | 0.006295712 | 0.008003818 | 1.840794e-06 | 2.731296e-07 | 1.816738e-06 | -9.899249e-06 | -1.099807e-05 | -6.883663e-06 | -1.197851e-05 | -6.397042e-06 | -1.130187e-05 | -1.153411e-05 | -9.126083e-06 | 3.120782e-07 | -1.143134e-05 | -7.713729e-06 | -1.110224e-05 | -7.300688e-06 | 6.3788596005387e-313 | -6.192192e-08 | -1.600764e-06 | -1.059066e-06 | 7.282484e-07 | 1.510712e-06 | -6.664464e-07 | 1.207302e-06 | 16725737.2 | 8582542.7 | -0.003456281 | -0.003310825 | 0.007792514 | -0.09696708 | -0.09949337 | 490.499 | 541.435
80.23457 | 0.00650643 | 0.008216739 | 1.837594e-06 | 2.576508e-07 | 1.817937e-06 | -9.879932e-06 | -1.097778e-05 | -6.867551e-06 | -1.194149e-05 | -6.375847e-06 | -1.128374e-05 | -1.151005e-05 | -9.114214e-06 | 3.223672e-07 | -1.14098e-05 | -7.687625e-06 | -1.108761e-05 | -7.280175e-06 | 6.3788596005387e-313 | -6.169989e-08 | -1.60477e-06 | -1.066761e-06 | 7.269002e-07 | 1.517703e-06 | -6.551911e-07 | 1.19366e-06 | 16753251.5 | 8754248.9 | -0.00355648 | -0.003407417 | 0.007990915 | -0.1002513 | -0.1028024 | 491.315 | 542.706
82.23457 | 0.006717082 | 0.008429618 | 1.834253e-06 | 2.431802e-07 | 1.818831e-06 | -9.862114e-06 | -1.095959e-05 | -6.852892e-06 | -1.190777e-05 | -6.356925e-06 | -1.126659e-05 | -1.148832e-05 | -9.103632e-06 | 3.322622e-07 | -1.139008e-05 | -7.661792e-06 | -1.107464e-05 | -7.260937e-06 | 6.3788596005387e-313 | -6.145699e-08 | -1.608072e-06 | -1.074042e-06 | 7.256917e-07 | 1.524293e-06 | -6.43787e-07 | 1.179927e-06 | 16780880.6 | 8926542.2 | -0.003656683 | -0.003503995 | 0.008189275 | -0.1035648 | -0.1061377 | 492.1161 | 543.9434
84.23457 | 0.006927673 | 0.008642453 | 1.830788e-06 | 2.293121e-07 | 1.819379e-06 | -9.845528e-06 | -1.09434e-05 | -6.839567e-06 | -1.187662e-05 | -6.340188e-06 | -1.125031e-05 | -1.146877e-05 | -9.094306e-06 | 3.418284e-07 | -1.137228e-05 | -7.639462e-06 | -1.106247e-05 | -7.243459e-06 | 6.3788596005387e-313 | -6.111163e-08 | -1.611923e-06 | -1.080966e-06 | 7.246148e-07 | 1.530222e-06 | -6.330772e-07 | 1.166181e-06 | 16808622.4 | 9099408.3 | -0.00375689 | -0.003600556 | 0.008387596 | -0.1068522 | -0.1094743 | 492.9034 | 545.1495
86.23457 | 0.007138202 | 0.008855246 | 1.827429e-06 | 2.162269e-07 | 1.819496e-06 | -9.830003e-06 | -1.092883e-05 | -6.82735e-06 | -1.184797e-05 | -6.325158e-06 | -1.123486e-05 | -1.145146e-05 | -9.086882e-06 | 3.510839e-07 | -1.13561e-05 | -7.619629e-06 | -1.105146e-05 | -7.227586e-06 | 6.3788596005387e-313 | -6.05883e-08 | -1.615339e-06 | -1.0874e-06 | 7.237708e-07 | 1.535516e-06 | -6.227398e-07 | 1.152824e-06 | 16836474.4 | 9272832.2 | -0.003857097 | -0.003697101 | 0.008585876 | -0.1101774 | -0.112818 | 493.6783 | 546.3268
88.23457 | 0.007348674 | 0.009067996 | 1.824613e-06 | 2.040655e-07 | 1.819353e-06 | -9.815359e-06 | -1.091622e-05 | -6.816075e-06 | -1.182092e-05 | -6.311062e-06 | -1.122046e-05 | -1.143613e-05 | -9.079899e-06 | 3.600315e-07 | -1.134156e-05 | -7.600157e-06 | -1.104154e-05 | -7.213152e-06 | 6.3788596005387e-313 | -5.999598e-08 | -1.618214e-06 | -1.093577e-06 | 7.232143e-07 | 1.540468e-06 | -6.116032e-07 | 1.139562e-06 | 16864434.9 | 9446802.9 | -0.003957306 | -0.003793629 | 0.008784116 | -0.1134928 | -0.1161621 | 494.4414 | 547.477
90.23457 | 0.007559089 | 0.009280703 | 1.822682e-06 | 1.924838e-07 | 1.819031e-06 | -9.802012e-06 | -1.09043e-05 | -6.805624e-06 | -1.179641e-05 | -6.298672e-06 | -1.120714e-05 | -1.142257e-05 | -9.073244e-06 | 3.687908e-07 | -1.132867e-05 | -7.581958e-06 | -1.103166e-05 | -7.200042e-06 | 6.3788596005387e-313 | -5.914723e-08 | -1.621911e-06 | -1.099729e-06 | 7.229208e-07 | 1.5453e-06 | -6.003563e-07 | 1.126915e-06 | 16892501.7 | 9621307.5 | -0.004057513 | -0.003890139 | 0.008982317 | -0.1168554 | -0.1195438 | 495.1937 | 548.6023
92.23457 | 0.007769453 | 0.009493368 | 1.819601e-06 | 1.817266e-07 | 1.818556e-06 | -9.789441e-06 | -1.089424e-05 | -6.79623e-06 | -1.177257e-05 | -6.288074e-06 | -1.119449e-05 | -1.141072e-05 | -9.066893e-06 | 3.773666e-07 | -1.131714e-05 | -7.564293e-06 | -1.102274e-05 | -7.188161e-06 | 6.3788596005387e-313 | -5.820056e-08 | -1.624724e-06 | -1.105623e-06 | 7.227809e-07 | 1.54994e-06 | -5.890552e-07 | 1.115014e-06 | 16920673.5 | 9796336.7 | -0.004157717 | -0.003986633 | 0.009180477 | -0.1202117 | -0.1229186 | 495.9356 | 549.7039
94.23457 | 0.007979765 | 0.00970599 | 1.816729e-06 | 1.717044e-07 | 1.818065e-06 | -9.777789e-06 | -1.088549e-05 | -6.787608e-06 | -1.175013e-05 | -6.278725e-06 | -1.118286e-05 | -1.140033e-05 | -9.060864e-06 | 3.858038e-07 | -1.13068e-05 | -7.547068e-06 | -1.101474e-05 | -7.177291e-06 | 6.3788596005387e-313 | -5.706214e-08 | -1.626759e-06 | -1.11125e-06 | 7.227693e-07 | 1.554597e-06 | -5.77661e-07 | 1.103801e-06 | 16948948.2 | 9971878.9 | -0.004257919 | -0.004083109 | 0.009378598 | -0.1235562 | -0.1262806 | 496.6681 | 550.7837
96.23457 | 0.008190027 | 0.009918571 | 1.814119e-06 | 1.618853e-07 | 1.817518e-06 | -9.766932e-06 | -1.087778e-05 | -6.779895e-06 | -1.17288e-05 | -6.270249e-06 | -1.117227e-05 | -1.139094e-05 | -9.055041e-06 | 3.940592e-07 | -1.129772e-05 | -7.531539e-06 | -1.100633e-05 | -7.167409e-06 | 6.3788596005387e-313 | -5.573112e-08 | -1.629507e-06 | -1.116635e-06 | 7.228537e-07 | 1.559358e-06 | -5.663133e-07 | 1.093179e-06 | 16977324.5 | 10147924.8 | -0.004358115 | -0.004179567 | 0.009576679 | -0.1269344 | -0.1296742 | 497.3918 | 551.8431
98.23457 | 0.00840024 | 0.01013111 | 1.811815e-06 | 1.52548e-07 | 1.817048e-06 | -9.756849e-06 | -1.087093e-05 | -6.772862e-06 | -1.170863e-05 | -6.26258e-06 | -1.116265e-05 | -1.138252e-05 | -9.049344e-06 | 4.020756e-07 | -1.128961e-05 | -7.516959e-06 | -1.09982e-05 | -7.158335e-06 | 6.3788596005387e-313 | -5.423427e-08 | -1.632046e-06 | -1.121832e-06 | 7.231199e-07 | 1.564283e-06 | -5.550863e-07 | 1.082861e-06 | 17005800.9 | 10324465.6 | -0.004458306 | -0.004276007 | 0.009774719 | -0.1303406 | -0.1330943 | 498.1073 | 552.8834
100.2346 | 0.008610404 | 0.01034361 | 1.809759e-06 | 1.436219e-07 | 1.816644e-06 | -9.747441e-06 | -1.086488e-05 | -6.766446e-06 | -1.168955e-05 | -6.255077e-06 | -1.115386e-05 | -1.137399e-05 | -9.043858e-06 | 4.098305e-07 | -1.128241e-05 | -7.5034e-06 | -1.099004e-05 | -7.150029e-06 | 6.3788596005387e-313 | -5.26549e-08 | -1.634703e-06 | -1.126871e-06 | 7.235327e-07 | 1.569553e-06 | -5.440923e-07 | 1.072767e-06 | 17034375.9 | 10501492.4 | -0.004558492 | -0.004372429 | 0.00997272 | -0.1337644 | -0.13651 | 498.8152 | 553.9057
102.2346 | 0.008820522 | 0.01055606 | 1.808072e-06 | 1.348299e-07 | 1.816279e-06 | -9.738737e-06 | -1.085938e-05 | -6.760377e-06 | -1.167118e-05 | -6.24843e-06 | -1.114595e-05 | -1.1367e-05 | -9.038437e-06 | 4.17736e-07 | -1.127614e-05 | -7.491818e-06 | -1.098183e-05 | -7.142423e-06 | 6.3788596005387e-313 | -5.101907e-08 | -1.637971e-06 | -1.131924e-06 | 7.240196e-07 | 1.574571e-06 | -5.335973e-07 | 1.062834e-06 | 17063048.5 | 10678998.7 | -0.00465867 | -0.004468832 | 0.01017068 | -0.1371568 | -0.1399185 | 499.5158 | 554.9111
104.2346 | 0.009030593 | 0.01076848 | 1.808927e-06 | 1.266631e-07 | 1.816032e-06 | -9.730784e-06 | -1.08538e-05 | -6.754574e-06 | -1.165341e-05 | -6.241971e-06 | -1.113876e-05 | -1.13611e-05 | -9.033029e-06 | 4.256017e-07 | -1.127005e-05 | -7.480234e-06 | -1.097441e-05 | -7.135267e-06 | 6.3788596005387e-313 | -4.942968e-08 | -1.640285e-06 | -1.136978e-06 | 7.245534e-07 | 1.579428e-06 | -5.233014e-07 | 1.05259e-06 | 17091817.2 | 10856975.8 | -0.004758842 | -0.004565216 | 0.0103686 | -0.1405929 | -0.1433699 | 500.2097 | 555.9008
106.2346 | 0.009240621 | 0.01098085 | 1.808448e-06 | 1.189151e-07 | 1.815778e-06 | -9.723567e-06 | -1.084945e-05 | -6.748885e-06 | -1.163702e-05 | -6.23628e-06 | -1.113213e-05 | -1.135601e-05 | -9.027959e-06 | 4.324438e-07 | -1.126471e-05 | -7.469183e-06 | -1.096797e-05 | -7.128653e-06 | 6.3788596005387e-313 | -4.786502e-08 | -1.641886e-06 | -1.141839e-06 | 7.253116e-07 | 1.583975e-06 | -5.134889e-07 | 1.042723e-06 | 17120681.4 | 11035419.6 | -0.004859006 | -0.00466158 | 0.01056648 | -0.1439851 | -0.146795 | 500.8969 | 556.8752
108.2346 | 0.009450605 | 0.01119319 | 1.807837e-06 | 1.112426e-07 | 1.81542e-06 | -9.71697e-06 | -1.084563e-05 | -6.74337e-06 | -1.162098e-05 | -6.230845e-06 | -1.112596e-05 | -1.135135e-05 | -9.023054e-06 | 4.390367e-07 | -1.125989e-05 | -7.459477e-06 | -1.096131e-05 | -7.122509e-06 | 6.3788596005387e-313 | -4.633297e-08 | -1.644154e-06 | -1.14657e-06 | 7.262112e-07 | 1.588272e-06 | -5.040266e-07 | 1.032963e-06 | 17149639.9 | 11214323.1 | -0.004959164 | -0.004757924 | 0.01076433 | -0.1474746 | -0.1502728 | 501.5777 | 557.8351
110.2346 | 0.009660546 | 0.01140548 | 1.807508e-06 | 1.03516e-07 | 1.814891e-06 | -9.711047e-06 | -1.084237e-05 | -6.738118e-06 | -1.160547e-05 | -6.225791e-06 | -1.112024e-05 | -1.134715e-05 | -9.018454e-06 | 4.453915e-07 | -1.125563e-05 | -7.451225e-06 | -1.095446e-05 | -7.116936e-06 | 6.3788596005387e-313 | -4.484315e-08 | -1.64712e-06 | -1.151166e-06 | 7.272027e-07 | 1.592269e-06 | -4.948921e-07 | 1.02332e-06 | 17178691.7 | 11393680.4 | -0.005059315 | -0.004854247 | 0.01096213 | -0.1509032 | -0.1537168 | 502.2527 | 558.7815
112.2346 | 0.009870442 | 0.01161773 | 1.807535e-06 | 9.649874e-08 | 1.81441e-06 | -9.705883e-06 | -1.083967e-05 | -6.732831e-06 | -1.159086e-05 | -6.221222e-06 | -1.1115e-05 | -1.134367e-05 | -9.014199e-06 | 4.515432e-07 | -1.125145e-05 | -7.441922e-06 | -1.09491e-05 | -7.111776e-06 | 6.3788596005387e-313 | -4.334173e-08 | -1.648497e-06 | -1.155627e-06 | 7.284357e-07 | 1.59737e-06 | -4.858854e-07 | 1.0137e-06 | 17207835.8 | 11573485.3 | -0.00515946 | -0.004950547 | 0.01115989 | -0.1543449 | -0.1571904 | 502.9222 | 559.715
114.2346 | 0.0100803 | 0.01182995 | 1.807656e-06 | 8.914263e-08 | 1.813627e-06 | -9.701139e-06 | -1.083592e-05 | -6.727957e-06 | -1.15769e-05 | -6.216311e-06 | -1.11098e-05 | -1.134026e-05 | -9.010554e-06 | 4.57487e-07 | -1.124786e-05 | -7.434094e-06 | -1.094339e-05 | -7.107124e-06 | 6.3788596005387e-313 | -4.186066e-08 | -1.650634e-06 | -1.159867e-06 | 7.297688e-07 | 1.601152e-06 | -4.769959e-07 | 1.004329e-06 | 17237071.5 | 11753733.3 | -0.005259598 | -0.005046825 | 0.01135761 | -0.1578674 | -0.1606996 | 503.5863 | 560.6363
116.2346 | 0.01029011 | 0.01204212 | 1.808103e-06 | 8.17109e-08 | 1.812794e-06 | -9.696793e-06 | -1.083361e-05 | -6.723337e-06 | -1.156338e-05 | -6.212349e-06 | -1.110483e-05 | -1.133657e-05 | -9.00697e-06 | 4.633219e-07 | -1.124468e-05 | -7.427675e-06 | -1.093747e-05 | -7.102971e-06 | 0 | -4.039377e-08 | -1.653541e-06 | -1.16402e-06 | 7.311442e-07 | 1.604676e-06 | -4.683438e-07 | 9.951292e-07 | 17266398.0 | 11934420.2 | -0.00535973 | -0.00514308 | 0.01155529 | -0.1613235 | -0.16419 | 504.2452 | 561.5458
118.2346 | 0.01049988 | 0.01225426 | 1.808586e-06 | 7.474444e-08 | 1.812032e-06 | -9.692956e-06 | -1.083189e-05 | -6.718791e-06 | -1.155089e-05 | -6.209075e-06 | -1.110002e-05 | -1.133301e-05 | -9.00384e-06 | 4.689084e-07 | -1.124164e-05 | -7.420317e-06 | -1.093308e-05 | -7.099145e-06 | 0 | -3.892719e-08 | -1.654896e-06 | -1.167968e-06 | 7.327202e-07 | 1.608176e-06 | -4.597676e-07 | 9.859693e-07 | 17295814.4 | 12115540.1 | -0.005459856 | -0.005239312 | 0.01175294 | -0.1648491 | -0.1676989 | 504.8993 | 562.4441
120.2346 | 0.01070961 | 0.01246635 | 1.809101e-06 | 6.73745e-08 | 1.811202e-06 | -9.689156e-06 | -1.083051e-05 | -6.714804e-06 | -1.153866e-05 | -6.206041e-06 | -1.109543e-05 | -1.133015e-05 | -9.001019e-06 | 4.747644e-07 | -1.123906e-05 | -7.41505e-06 | -1.092747e-05 | -7.095798e-06 | 0 | -3.747079e-08 | -1.657385e-06 | -1.171772e-06 | 7.339332e-07 | 1.611536e-06 | -4.513015e-07 | 9.770506e-07 | 17325319.9 | 12297088.2 | -0.005559976 | -0.005335519 | 0.01195054 | -0.1683669 | -0.171217 | 505.5486 | 563.3319
122.2346 | 0.0109193 | 0.01267841 | 1.809508e-06 | 6.023854e-08 | 1.810368e-06 | -9.685791e-06 | -1.082953e-05 | -6.711352e-06 | -1.152748e-05 | -6.203808e-06 | -1.1091e-05 | -1.132749e-05 | -8.999237e-06 | 4.818085e-07 | -1.123608e-05 | -7.409363e-06 | -1.092297e-05 | -7.093089e-06 | 0 | -3.646313e-08 | -1.656365e-06 | -1.175486e-06 | 7.351435e-07 | 1.61495e-06 | -4.429264e-07 | 9.683084e-07 | 17354913.2 | 12479057.6 | -0.005660088 | -0.005431701 | 0.0121481 | -0.1718149 | -0.1747047 | 506.194 | 564.21
124.2346 | 0.01112896 | 0.01289043 | 1.809994e-06 | 5.257032e-08 | 1.809688e-06 | -9.682107e-06 | -1.082872e-05 | -6.70782e-06 | -1.151656e-05 | -6.20136e-06 | -1.108672e-05 | -1.132521e-05 | -8.997662e-06 | 4.875189e-07 | -1.123379e-05 | -7.404885e-06 | -1.091791e-05 | -7.090204e-06 | 0 | -3.488672e-08 | -1.658645e-06 | -1.178797e-06 | 7.360277e-07 | 1.618432e-06 | -4.346028e-07 | 9.596577e-07 | 17384594.5 | 12661448.7 | -0.005760196 | -0.005527859 | 0.01234563 | -0.1753599 | -0.1782402 | 506.8346 | 565.078
126.2346 | 0.01133857 | 0.01310241 | 1.810834e-06 | 4.540063e-08 | 1.809096e-06 | -9.678767e-06 | -1.082793e-05 | -6.70483e-06 | -1.150673e-05 | -6.201489e-06 | -1.108275e-05 | -1.132321e-05 | -8.995591e-06 | 4.929323e-07 | -1.122926e-05 | -7.399389e-06 | -1.091358e-05 | -7.087704e-06 | 0 | -3.32367e-08 | -1.658111e-06 | -1.182209e-06 | 7.370476e-07 | 1.620292e-06 | -4.264705e-07 | 9.510474e-07 | 17414362.0 | 12844251.3 | -0.005860295 | -0.005623993 | 0.01254311 | -0.1788735 | -0.1817774 | 507.4718 | 565.9376
128.2346 | 0.01154815 | 0.01331436 | 1.811525e-06 | 3.876649e-08 | 1.808734e-06 | -9.675445e-06 | -1.082732e-05 | -6.701633e-06 | -1.149687e-05 | -6.198578e-06 | -1.107879e-05 | -1.132116e-05 | -8.994361e-06 | 4.980765e-07 | -1.122698e-05 | -7.395381e-06 | -1.090874e-05 | -7.085223e-06 | 0 | -3.143355e-08 | -1.659909e-06 | -1.185068e-06 | 7.376102e-07 | 1.623671e-06 | -4.183055e-07 | 9.427524e-07 | 17444216.1 | 13027467.2 | -0.005960388 | -0.005720102 | 0.01274056 | -0.1824353 | -0.1853312 | 508.1045 | 566.7878
130.2346 | 0.01175769 | 0.01352627 | 1.812211e-06 | 3.258271e-08 | 1.80855e-06 | -9.672351e-06 | -1.082725e-05 | -6.698464e-06 | -1.148753e-05 | -6.196422e-06 | -1.107493e-05 | -1.131908e-05 | -8.993278e-06 | 5.029011e-07 | -1.122506e-05 | -7.391322e-06 | -1.090445e-05 | -7.082972e-06 | 0 | -2.968528e-08 | -1.661603e-06 | -1.187637e-06 | 7.38008e-07 | 1.627169e-06 | -4.102308e-07 | 9.346786e-07 | 17474155.7 | 13211090.6 | -0.006060475 | -0.005816186 | 0.01293796 | -0.1859899 | -0.1889083 | 508.7331 | 567.6294
132.2346 | 0.0119672 | 0.01373815 | 1.812947e-06 | 2.681174e-08 | 1.808508e-06 | -9.669429e-06 | -1.08273e-05 | -6.695399e-06 | -1.147873e-05 | -6.194864e-06 | -1.107125e-05 | -1.13172e-05 | -8.992443e-06 | 5.075757e-07 | -1.122341e-05 | -7.38719e-06 | -1.090083e-05 | -7.080853e-06 | 0 | -2.790939e-08 | -1.662622e-06 | -1.190114e-06 | 7.38301e-07 | 1.630608e-06 | -4.022952e-07 | 9.267435e-07 | 17504180.0 | 13395116.9 | -0.006160555 | -0.005912245 | 0.01313533 | -0.1895792 | -0.1924822 | 509.358 | 568.4629
134.2346 | 0.01217668 | 0.01394999 | 1.813695e-06 | 2.106332e-08 | 1.808483e-06 | -9.666507e-06 | -1.082736e-05 | -6.692583e-06 | -1.146988e-05 | -6.193302e-06 | -1.106767e-05 | -1.13153e-05 | -8.991745e-06 | 5.121887e-07 | -1.122208e-05 | -7.384397e-06 | -1.089643e-05 | -7.078876e-06 | 0 | -2.604973e-08 | -1.664771e-06 | -1.192515e-06 | 7.384256e-07 | 1.633993e-06 | -3.944664e-07 | 9.190776e-07 | 17534288.5 | 13579542.3 | -0.006260627 | -0.006008279 | 0.01333265 | -0.1931496 | -0.1960561 | 509.9794 | 569.2886
136.2346 | 0.01238612 | 0.0141618 | 1.814514e-06 | 1.592499e-08 | 1.808566e-06 | -9.66376e-06 | -1.08276e-05 | -6.689746e-06 | -1.146165e-05 | -6.19204e-06 | -1.106429e-05 | -1.131374e-05 | -8.991253e-06 | 5.166783e-07 | -1.12208e-05 | -7.381134e-06 | -1.089294e-05 | -7.076923e-06 | 0 | -2.40925e-08 | -1.665756e-06 | -1.194886e-06 | 7.385961e-07 | 1.637308e-06 | -3.867568e-07 | 9.115191e-07 | 17564480.6 | 13764363.3 | -0.006360692 | -0.006104287 | 0.01352994 | -0.1966824 | -0.1996138 | 510.5973 | 570.107
138.2346 | 0.01259553 | 0.01437358 | 1.815391e-06 | 1.101603e-08 | 1.808663e-06 | -9.660143e-06 | -1.082785e-05 | -6.687003e-06 | -1.145349e-05 | -6.190666e-06 | -1.106092e-05 | -1.131231e-05 | -8.991321e-06 | 5.211784e-07 | -1.121971e-05 | -7.378777e-06 | -1.088918e-05 | -7.075011e-06 | 0 | -2.20522e-08 | -1.667129e-06 | -1.197191e-06 | 7.389128e-07 | 1.640546e-06 | -3.791791e-07 | 9.040127e-07 | 17594755.4 | 13949575.6 | -0.006460749 | -0.006200271 | 0.01372719 | -0.2003236 | -0.2032399 | 511.2121 | 570.9184
140.2346 | 0.0128049 | 0.01458532 | 1.816405e-06 | 6.458207e-09 | 1.808587e-06 | -9.657389e-06 | -1.082803e-05 | -6.684324e-06 | -1.144529e-05 | -6.188786e-06 | -1.105785e-05 | -1.131097e-05 | -8.991277e-06 | 5.255941e-07 | -1.121892e-05 | -7.374702e-06 | -1.088468e-05 | -7.07324e-06 | 0 | -1.992423e-08 | -1.669173e-06 | -1.19965e-06 | 7.392682e-07 | 1.643777e-06 | -3.716699e-07 | 8.971502e-07 | 17625112.4 | 14135175.7 | -0.006560799 | -0.006296229 | 0.01392439 | -0.2038968 | -0.206836 | 511.8239 | 571.7232
142.2346 | 0.01301424 | 0.01479703 | 1.817455e-06 | 2.381386e-09 | 1.808655e-06 | -9.654968e-06 | -1.082839e-05 | -6.681727e-06 | -1.143784e-05 | -6.187494e-06 | -1.105478e-05 | -1.130987e-05 | -8.991092e-06 | 5.298689e-07 | -1.121799e-05 | -7.371769e-06 | -1.088179e-05 | -7.071436e-06 | 0 | -1.766523e-08 | -1.670024e-06 | -1.20199e-06 | 7.396677e-07 | 1.646788e-06 | -3.643646e-07 | 8.901013e-07 | 17655551.4 | 14321163.2 | -0.00666084 | -0.006392163 | 0.01412156 | -0.2074794 | -0.2104221 | 512.4323 | 572.5211
144.2346 | 0.01322356 | 0.01500871 | 1.818457e-06 | -1.626516e-09 | 1.808747e-06 | -9.652477e-06 | -1.082868e-05 | -6.679232e-06 | -1.143036e-05 | -6.18633e-06 | -1.105171e-05 | -1.130867e-05 | -8.99086e-06 | 5.341686e-07 | -1.12171e-05 | -7.369926e-06 | -1.087847e-05 | -7.069582e-06 | 0 | -1.527442e-08 | -1.671384e-06 | -1.204225e-06 | 7.401369e-07 | 1.649715e-06 | -3.57204e-07 | 8.831433e-07 | 17686071.9 | 14507533.8 | -0.006760872 | -0.006488072 | 0.01431869 | -0.2111465 | -0.2140746 | 513.0376 | 573.3125
146.2346 | 0.01343284 | 0.01522036 | 1.819416e-06 | -5.600168e-09 | 1.808738e-06 | -9.650011e-06 | -1.082901e-05 | -6.676903e-06 | -1.142294e-05 | -6.185302e-06 | -1.104877e-05 | -1.130751e-05 | -8.990633e-06 | 5.384322e-07 | -1.121645e-05 | -7.368822e-06 | -1.087487e-05 | -7.067822e-06 | 0 | -1.282737e-08 | -1.673295e-06 | -1.206438e-06 | 7.406511e-07 | 1.652559e-06 | -3.502567e-07 | 8.763448e-07 | 17716673.1 | 14694284.4 | -0.006860896 | -0.006583956 | 0.01451578 | -0.2147435 | -0.2176764 | 513.6399 | 574.0978
148.2346 | 0.01364208 | 0.01543197 | 1.820227e-06 | -9.268955e-09 | 1.808784e-06 | -9.647572e-06 | -1.082815e-05 | -6.67459e-06 | -1.141582e-05 | -6.183853e-06 | -1.104597e-05 | -1.130637e-05 | -8.990625e-06 | 5.425989e-07 | -1.121573e-05 | -7.367227e-06 | -1.087189e-05 | -7.06601e-06 | 0 | -1.031101e-08 | -1.67413e-06 | -1.20859e-06 | 7.412563e-07 | 1.655347e-06 | -3.433505e-07 | 8.69669e-07 | 17747354.5 | 14881410.9 | -0.006960911 | -0.006679816 | 0.01471283 | -0.2183803 | -0.2213318 | 514.2396 | 574.8774
150.2346 | 0.0138513 | 0.01564356 | 1.821288e-06 | -1.237559e-08 | 1.808755e-06 | -9.645415e-06 | -1.082687e-05 | -6.672363e-06 | -1.14091e-05 | -6.18201e-06 | -1.104341e-05 | -1.130545e-05 | -8.990749e-06 | 5.467199e-07 | -1.121726e-05 | -7.365414e-06 | -1.086934e-05 | -7.064155e-06 | 0 | -7.905678e-09 | -1.674831e-06 | -1.21078e-06 | 7.419627e-07 | 1.658557e-06 | -3.366131e-07 | 8.63112e-07 | 17778115.5 | 15068911.0 | -0.007060915 | -0.006775651 | 0.01490984 | -0.2220004 | -0.2249518 | 514.8368 | 575.6514
152.2346 | 0.01406049 | 0.01585511 | 1.822304e-06 | -1.5641e-08 | 1.808587e-06 | -9.642974e-06 | -1.082683e-05 | -6.670152e-06 | -1.140241e-05 | -6.181128e-06 | -1.10407e-05 | -1.130429e-05 | -8.990426e-06 | 5.508974e-07 | -1.12172e-05 | -7.36407e-06 | -1.086659e-05 | -7.062433e-06 | 0 | -5.337164e-09 | -1.675904e-06 | -1.212904e-06 | 7.427107e-07 | 1.66159e-06 | -3.301568e-07 | 8.567013e-07 | 17808956.1 | 15256784.4 | -0.007160911 | -0.006871463 | 0.01510681 | -0.2256629 | -0.2286216 | 515.4308 | 576.4195
154.2346 | 0.01426965 | 0.01606663 | 1.823247e-06 | -1.886914e-08 | 1.808381e-06 | -9.640522e-06 | -1.082714e-05 | -6.668098e-06 | -1.139599e-05 | -6.180586e-06 | -1.103816e-05 | -1.130317e-05 | -8.990255e-06 | 5.549474e-07 | -1.121683e-05 | -7.362864e-06 | -1.086392e-05 | -7.060773e-06 | 0 | -2.739673e-09 | -1.676837e-06 | -1.215012e-06 | 7.43464e-07 | 1.664405e-06 | -3.238026e-07 | 8.504428e-07 | 17839875.7 | 15445026.9 | -0.007260897 | -0.006967251 | 0.01530374 | -0.2293697 | -0.2323066 | 516.0221 | 577.1821
156.2346 | 0.01447878 | 0.01627812 | 1.824146e-06 | -2.217986e-08 | 1.808106e-06 | -9.637967e-06 | -1.082752e-05 | -6.666306e-06 | -1.138947e-05 | -6.180038e-06 | -1.103565e-05 | -1.130194e-05 | -8.990101e-06 | 5.589331e-07 | -1.121657e-05 | -7.362268e-06 | -1.086072e-05 | -7.059196e-06 | 0 | -1.476831e-10 | -1.678495e-06 | -1.217084e-06 | 7.442085e-07 | 1.667138e-06 | -3.175533e-07 | 8.443542e-07 | 17870873.6 | 15633635.8 | -0.007360873 | -0.007063014 | 0.01550063 | -0.2329979 | -0.2359397 | 516.6108 | 577.9396
158.2346 | 0.01468788 | 0.01648959 | 1.824947e-06 | -2.519136e-08 | 1.807794e-06 | -9.635457e-06 | -1.082695e-05 | -6.664576e-06 | -1.138337e-05 | -6.179264e-06 | -1.103325e-05 | -1.130074e-05 | -8.990083e-06 | 5.628014e-07 | -1.121616e-05 | -7.3611e-06 | -1.085796e-05 | -7.057646e-06 | 0 | 2.474146e-09 | -1.679305e-06 | -1.219066e-06 | 7.449597e-07 | 1.669787e-06 | -3.113236e-07 | 8.384699e-07 | 17901949.4 | 15822607.6 | -0.007460838 | -0.007158754 | 0.01569748 | -0.236701 | -0.23964 | 517.1972 | 578.6921
160.2346 | 0.01489695 | 0.01670102 | 1.825933e-06 | -2.807885e-08 | 1.807557e-06 | -9.632923e-06 | -1.082741e-05 | -6.662919e-06 | -1.137739e-05 | -6.178669e-06 | -1.103138e-05 | -1.129963e-05 | -8.990011e-06 | 5.666143e-07 | -1.121573e-05 | -7.360151e-06 | -1.085528e-05 | -7.05607e-06 | 0 | 5.105679e-09 | -1.680208e-06 | -1.22119e-06 | 7.456971e-07 | 1.672357e-06 | -3.05279e-07 | 8.32693e-07 | 17933102.6 | 16011940.7 | -0.007560793 | -0.007254469 | 0.01589429 | -0.2403608 | -0.24332 | 517.7811 | 579.4397
162.2346 | 0.01510599 | 0.01691242 | 1.826903e-06 | -3.087862e-08 | 1.807286e-06 | -9.630491e-06 | -1.082853e-05 | -6.661409e-06 | -1.137167e-05 | -6.1784e-06 | -1.102971e-05 | -1.129856e-05 | -8.989791e-06 | 5.702808e-07 | -1.121521e-05 | -7.359535e-06 | -1.085246e-05 | -7.054572e-06 | 0 | 7.733698e-09 | -1.681168e-06 | -1.223272e-06 | 7.463678e-07 | 1.674969e-06 | -2.99435e-07 | 8.270623e-07 | 17964332.9 | 16201632.4 | -0.007660737 | -0.007350161 | 0.01609107 | -0.2440498 | -0.2470094 | 518.3626 | 580.1826
164.2346 | 0.01531501 | 0.0171238 | 1.827826e-06 | -3.368536e-08 | 1.807068e-06 | -9.6279e-06 | -1.082948e-05 | -6.659967e-06 | -1.136595e-05 | -6.178204e-06 | -1.102765e-05 | -1.129766e-05 | -8.9897e-06 | 5.738861e-07 | -1.121487e-05 | -7.358865e-06 | -1.084974e-05 | -7.053154e-06 | 0 | 1.035842e-08 | -1.68212e-06 | -1.225379e-06 | 7.470957e-07 | 1.677438e-06 | -2.936613e-07 | 8.215292e-07 | 17995639.9 | 16391680.8 | -0.007760671 | -0.007445829 | 0.0162878 | -0.2477527 | -0.2507151 | 518.9417 | 580.9208
166.2346 | 0.015524 | 0.01733515 | 1.828773e-06 | -3.618965e-08 | 1.806886e-06 | -9.625398e-06 | -1.083044e-05 | -6.658461e-06 | -1.136062e-05 | -6.178158e-06 | -1.102556e-05 | -1.129689e-05 | -8.989589e-06 | 5.773552e-07 | -1.121433e-05 | -7.35772e-06 | -1.084749e-05 | -7.051794e-06 | 0 | 1.298412e-08 | -1.682253e-06 | -1.227447e-06 | 7.478639e-07 | 1.679902e-06 | -2.880114e-07 | 8.160979e-07 | 18027023.0 | 16582082.8 | -0.007860594 | -0.007541473 | 0.0164845 | -0.2514332 | -0.2543907 | 519.5185 | 581.6545
168.2346 | 0.01573296 | 0.01754647 | 1.830538e-06 | -3.881124e-08 | 1.806696e-06 | -9.62289e-06 | -1.083117e-05 | -6.656949e-06 | -1.135521e-05 | -6.177737e-06 | -1.102352e-05 | -1.129612e-05 | -8.989456e-06 | 5.807264e-07 | -1.121386e-05 | -7.357075e-06 | -1.08448e-05 | -7.050494e-06 | 0 | 1.562204e-08 | -1.683386e-06 | -1.229465e-06 | 7.486098e-07 | 1.682335e-06 | -2.824811e-07 | 8.10733e-07 | 18058481.7 | 16772835.2 | -0.007960507 | -0.007637093 | 0.01668115 | -0.2551463 | -0.2581052 | 520.0931 | 582.3841
170.2346 | 0.01594189 | 0.01775776 | 1.831991e-06 | -4.128425e-08 | 1.806484e-06 | -9.620375e-06 | -1.083198e-05 | -6.655678e-06 | -1.134993e-05 | -6.177558e-06 | -1.102145e-05 | -1.129541e-05 | -8.98927e-06 | 5.840146e-07 | -1.121339e-05 | -7.356539e-06 | -1.084208e-05 | -7.049246e-06 | 0 | 1.822318e-08 | -1.68431e-06 | -1.231499e-06 | 7.493937e-07 | 1.684732e-06 | -2.771007e-07 | 8.054175e-07 | 18090015.7 | 16963936.4 | -0.008060408 | -0.007732689 | 0.01687777 | -0.2588679 | -0.2618258 | 520.6656 | 583.1094
172.2346 | 0.0161508 | 0.01796903 | 1.832861e-06 | -4.365272e-08 | 1.806169e-06 | -9.617744e-06 | -1.0833e-05 | -6.654533e-06 | -1.134503e-05 | -6.176575e-06 | -1.101922e-05 | -1.129266e-05 | -8.989184e-06 | 5.873866e-07 | -1.121286e-05 | -7.3557e-06 | -1.08389e-05 | -7.048012e-06 | 0 | 2.072751e-08 | -1.685703e-06 | -1.233367e-06 | 7.502721e-07 | 1.687386e-06 | -2.71796e-07 | 8.001695e-07 | 18121624.2 | 17155382.2 | -0.008160299 | -0.007828261 | 0.01707434 | -0.2625997 | -0.2655568 | 521.2362 | 583.831
174.2346 | 0.01635969 | 0.01818027 | 1.833884e-06 | -4.604954e-08 | 1.805979e-06 | -9.615204e-06 | -1.083394e-05 | -6.653374e-06 | -1.134017e-05 | -6.176077e-06 | -1.101716e-05 | -1.129155e-05 | -8.988935e-06 | 5.905372e-07 | -1.121223e-05 | -7.35526e-06 | -1.083632e-05 | -7.046811e-06 | 0 | 2.328641e-08 | -1.686465e-06 | -1.235308e-06 | 7.510903e-07 | 1.689889e-06 | -2.667287e-07 | 7.948832e-07 | 18153307.3 | 17347173.1 | -0.008260179 | -0.007923808 | 0.01727088 | -0.2663353 | -0.269292 | 521.8044 | 584.5484
176.2346 | 0.01656855 | 0.01839148 | 1.834879e-06 | -4.856771e-08 | 1.805709e-06 | -9.6126e-06 | -1.083478e-05 | -6.65228e-06 | -1.133518e-05 | -6.175681e-06 | -1.101508e-05 | -1.129074e-05 | -8.988576e-06 | 5.936148e-07 | -1.121158e-05 | -7.355386e-06 | -1.083318e-05 | -7.045596e-06 | 0 | 2.583944e-08 | -1.687732e-06 | -1.237219e-06 | 7.518693e-07 | 1.692213e-06 | -2.6181e-07 | 7.896246e-07 | 18185064.4 | 17539305.5 | -0.008360048 | -0.008019332 | 0.01746738 | -0.2701062 | -0.2730663 | 522.3706 | 585.2621
178.2346 | 0.01677738 | 0.01860267 | 1.835898e-06 | -5.088461e-08 | 1.805442e-06 | -9.610076e-06 | -1.083558e-05 | -6.65105e-06 | -1.133058e-05 | -6.175454e-06 | -1.101301e-05 | -1.128938e-05 | -8.988246e-06 | 5.965735e-07 | -1.121061e-05 | -7.354819e-06 | -1.083055e-05 | -7.044344e-06 | 0 | 2.83803e-08 | -1.688184e-06 | -1.239084e-06 | 7.527494e-07 | 1.69449e-06 | -2.570267e-07 | 7.843868e-07 | 18216894.9 | 17731776.3 | -0.008459906 | -0.008114832 | 0.01766384 | -0.2738823 | -0.2768204 | 522.9349 | 585.9721
180.2346 | 0.01698619 | 0.01881384 | 1.836882e-06 | -5.31208e-08 | 1.805132e-06 | -9.607521e-06 | -1.083638e-05 | -6.649954e-06 | -1.132613e-05 | -6.175268e-06 | -1.101094e-05 | -1.128794e-05 | -8.987953e-06 | 5.994255e-07 | -1.120978e-05 | -7.354019e-06 | -1.082797e-05 | -7.043125e-06 | 0 | 3.087763e-08 | -1.68863e-06 | -1.240935e-06 | 7.536645e-07 | 1.696725e-06 | -2.524414e-07 | 7.791195e-07 | 18248798.6 | 17924583.9 | -0.008559753 | -0.008210308 | 0.01786026 | -0.2776127 | -0.280555 | 523.4972 | 586.6786
182.2346 | 0.01719498 | 0.01902498 | 1.837928e-06 | -5.519919e-08 | 1.804845e-06 | -9.604894e-06 | -1.083711e-05 | -6.648784e-06 | -1.132195e-05 | -6.175175e-06 | -1.100893e-05 | -1.12872e-05 | -8.987639e-06 | 6.022333e-07 | -1.120858e-05 | -7.353207e-06 | -1.08255e-05 | -7.041891e-06 | 0 | 3.339345e-08 | -1.688544e-06 | -1.242755e-06 | 7.544901e-07 | 1.69897e-06 | -2.479343e-07 | 7.739952e-07 | 18280775.0 | 18117726.2 | -0.008659589 | -0.00830576 | 0.01805664 | -0.2814187 | -0.2843561 | 524.0576 | 587.3816
184.2346 | 0.01740375 | 0.01923609 | 1.838982e-06 | -5.741792e-08 | 1.804486e-06 | -9.602186e-06 | -1.083776e-05 | -6.647753e-06 | -1.131763e-05 | -6.175028e-06 | -1.100685e-05 | -1.128654e-05 | -8.987323e-06 | 6.049548e-07 | -1.120745e-05 | -7.352922e-06 | -1.082261e-05 | -7.040757e-06 | 0 | 3.587575e-08 | -1.689124e-06 | -1.244529e-06 | 7.553306e-07 | 1.701171e-06 | -2.435808e-07 | 7.689271e-07 | 18312823.8 | 18311201.0 | -0.008759414 | -0.008401188 | 0.01825298 | -0.2851375 | -0.2880889 | 524.6161 | 588.0812
186.2346 | 0.01761249 | 0.01944718 | 1.840062e-06 | -5.965086e-08 | 1.80412e-06 | -9.599368e-06 | -1.083827e-05 | -6.646759e-06 | -1.131318e-05 | -6.174817e-06 | -1.100467e-05 | -1.128584e-05 | -8.986992e-06 | 6.076304e-07 | -1.120621e-05 | -7.352838e-06 | -1.081948e-05 | -7.03964e-06 | 0 | 3.83477e-08 | -1.689992e-06 | -1.246239e-06 | 7.561903e-07 | 1.703361e-06 | -2.39316e-07 | 7.639615e-07 | 18344944.5 | 18505005.9 | -0.008859227 | -0.008496592 | 0.01844929 | -0.2889652 | -0.2918996 | 525.1727 | 588.7775
188.2346 | 0.01782121 | 0.01965825 | 1.841169e-06 | -6.164961e-08 | 1.803811e-06 | -9.596657e-06 | -1.083889e-05 | -6.645912e-06 | -1.13092e-05 | -6.175032e-06 | -1.100259e-05 | -1.128532e-05 | -8.98675e-06 | 6.10125e-07 | -1.120475e-05 | -7.352105e-06 | -1.081705e-05 | -7.038529e-06 | 0 | 4.085079e-08 | -1.689813e-06 | -1.247935e-06 | 7.571135e-07 | 1.705521e-06 | -2.351902e-07 | 7.59059e-07 | 18377136.8 | 18699138.8 | -0.008959028 | -0.008591972 | 0.01864555 | -0.2927636 | -0.2956987 | 525.7276 | 589.4707
190.2346 | 0.0180299 | 0.0198693 | 1.842351e-06 | -6.388369e-08 | 1.803421e-06 | -9.593966e-06 | -1.083948e-05 | -6.6457e-06 | -1.130519e-05 | -6.1754e-06 | -1.10004e-05 | -1.128495e-05 | -8.986539e-06 | 6.12583e-07 | -1.120333e-05 | -7.352405e-06 | -1.081421e-05 | -7.037457e-06 | 0 | 4.334623e-08 | -1.690251e-06 | -1.249587e-06 | 7.580375e-07 | 1.707786e-06 | -2.311489e-07 | 7.542289e-07 | 18409400.1 | 18893597.0 | -0.009058818 | -0.008687329 | 0.01884177 | -0.2965401 | -0.2994794 | 526.281 | 590.1609
192.2346 | 0.01823857 | 0.02008032 | 1.843604e-06 | -6.640814e-08 | 1.803029e-06 | -9.591307e-06 | -1.083963e-05 | -6.644828e-06 | -1.130116e-05 | -6.175359e-06 | -1.099806e-05 | -1.12852e-05 | -8.986262e-06 | 6.150495e-07 | -1.120143e-05 | -7.353126e-06 | -1.081142e-05 | -7.036474e-06 | 0 | 4.574469e-08 | -1.690723e-06 | -1.251191e-06 | 7.589141e-07 | 1.709609e-06 | -2.271355e-07 | 7.491901e-07 | 18441734.0 | 19088378.0 | -0.009158595 | -0.008782662 | 0.01903796 | -0.3003589 | -0.3032888 | 526.8329 | 590.8484
194.2346 | 0.01844722 | 0.02029131 | 1.844762e-06 | -6.833196e-08 | 1.802714e-06 | -9.588373e-06 | -1.083996e-05 | -6.643789e-06 | -1.129711e-05 | -6.175545e-06 | -1.099591e-05 | -1.128502e-05 | -8.986173e-06 | 6.17351e-07 | -1.119942e-05 | -7.352545e-06 | -1.080884e-05 | -7.035462e-06 | 0 | 4.80904e-08 | -1.690166e-06 | -1.252773e-06 | 7.598429e-07 | 1.711569e-06 | -2.232654e-07 | 7.443514e-07 | 18474138.9 | 19283484.0 | -0.009258361 | -0.008877972 | 0.0192341 | -0.3041783 | -0.3071092 | 527.3826 | 591.5324
196.2346 | 0.01865585 | 0.02050229 | 1.845856e-06 | -7.017489e-08 | 1.802417e-06 | -9.585355e-06 | -1.084034e-05 | -6.642761e-06 | -1.129288e-05 | -6.175549e-06 | -1.099367e-05 | -1.12846e-05 | -8.986061e-06 | 6.195331e-07 | -1.119765e-05 | -7.352211e-06 | -1.080588e-05 | -7.034533e-06 | 0 | 5.044325e-08 | -1.690448e-06 | -1.254238e-06 | 7.607249e-07 | 1.713707e-06 | -2.19489e-07 | 7.396998e-07 | 18506614.0 | 19478911.2 | -0.009358114 | -0.008973259 | 0.01943021 | -0.3079409 | -0.3108838 | 527.9306 | 592.2133
198.2346 | 0.01886446 | 0.02071324 | 1.846978e-06 | -7.209786e-08 | 1.802116e-06 | -9.582293e-06 | -1.084073e-05 | -6.641763e-06 | -1.128842e-05 | -6.175372e-06 | -1.099138e-05 | -1.128446e-05 | -8.985861e-06 | 6.217119e-07 | -1.119584e-05 | -7.352281e-06 | -1.080271e-05 | -7.033648e-06 | 0 | 5.283154e-08 | -1.691306e-06 | -1.255648e-06 | 7.615369e-07 | 1.715817e-06 | -2.157312e-07 | 7.351484e-07 | 18539158.9 | 19674656.8 | -0.009457854 | -0.009068523 | 0.01962628 | -0.3118118 | -0.3147392 | 528.477 | 592.8915
200.2346 | 0.01907305 | 0.02092417 | 1.848155e-06 | -7.381616e-08 | 1.801928e-06 | -9.579327e-06 | -1.084119e-05 | -6.640655e-06 | -1.128443e-05 | -6.175366e-06 | -1.098917e-05 | -1.128493e-05 | -8.985809e-06 | 6.237215e-07 | -1.119396e-05 | -7.351512e-06 | -1.080056e-05 | -7.032774e-06 | 0 | 5.51929e-08 | -1.691164e-06 | -1.257053e-06 | 7.624239e-07 | 1.717872e-06 | -2.120708e-07 | 7.305378e-07 | 18571773.4 | 19870719.7 | -0.009557583 | -0.009163763 | 0.01982231 | -0.3156584 | -0.3185837 | 529.0217 | 593.5668
202.2346 | 0.01928162 | 0.02113508 | 1.84921e-06 | -7.561386e-08 | 1.801729e-06 | -9.576186e-06 | -1.084152e-05 | -6.639621e-06 | -1.12801e-05 | -6.175246e-06 | -1.098681e-05 | -1.12846e-05 | -8.985728e-06 | 6.257038e-07 | -1.11921e-05 | -7.351327e-06 | -1.079744e-05 | -7.031915e-06 | 0 | 5.749178e-08 | -1.691789e-06 | -1.258384e-06 | 7.632697e-07 | 1.719988e-06 | -2.085249e-07 | 7.261162e-07 | 18604457.2 | 20067098.4 | -0.009657298 | -0.009258981 | 0.0200183 | -0.3194449 | -0.3223814 | 529.5647 | 594.2391
204.2346 | 0.01949016 | 0.02134597 | 1.850267e-06 | -7.735563e-08 | 1.801561e-06 | -9.572941e-06 | -1.084182e-05 | -6.638596e-06 | -1.127568e-05 | -6.175002e-06 | -1.098439e-05 | -1.128415e-05 | -8.985638e-06 | 6.276744e-07 | -1.119018e-05 | -7.35118e-06 | -1.079406e-05 | -7.031024e-06 | 0 | 5.977345e-08 | -1.692521e-06 | -1.259659e-06 | 7.641198e-07 | 1.722077e-06 | -2.050188e-07 | 7.217458e-07 | 18637209.8 | 20263790.8 | -0.009757 | -0.009354177 | 0.02021425 | -0.323332 | -0.3262547 | 530.1062 | 594.9088
206.2346 | 0.01969868 | 0.02155684 | 1.851322e-06 | -7.890908e-08 | 1.801439e-06 | -9.569745e-06 | -1.084225e-05 | -6.637487e-06 | -1.127165e-05 | -6.17488e-06 | -1.098208e-05 | -1.128384e-05 | -8.985634e-06 | 6.295335e-07 | -1.118816e-05 | -7.350436e-06 | -1.079121e-05 | -7.030141e-06 | 0 | 6.203418e-08 | -1.692423e-06 | -1.26094e-06 | 7.650104e-07 | 1.724103e-06 | -2.01609e-07 | 7.173549e-07 | 18670031.0 | 20460795.3 | -0.00985669 | -0.00944935 | 0.02041016 | -0.3271952 | -0.3301172 | 530.646 | 595.5758
208.2346 | 0.01990718 | 0.02176768 | 1.852484e-06 | -8.051494e-08 | 1.801312e-06 | -9.566477e-06 | -1.084268e-05 | -6.636563e-06 | -1.126735e-05 | -6.174506e-06 | -1.097964e-05 | -1.128328e-05 | -8.987388e-06 | 6.314212e-07 | -1.118633e-05 | -7.350353e-06 | -1.078797e-05 | -7.029269e-06 | 0 | 6.425877e-08 | -1.692921e-06 | -1.261624e-06 | 7.65924e-07 | 1.726091e-06 | -1.977512e-07 | 7.140492e-07 | 18702920.2 | 20658107.9 | -0.009956365 | -0.0095445 | 0.02060604 | -0.3309967 | -0.3339314 | 531.1848 | 596.2405
210.2346 | 0.02011567 | 0.0219785 | 1.853482e-06 | -8.22491e-08 | 1.801162e-06 | -9.563e-06 | -1.084299e-05 | -6.635617e-06 | -1.126286e-05 | -6.174151e-06 | -1.097716e-05 | -1.128288e-05 | -8.988223e-06 | 6.331925e-07 | -1.118441e-05 | -7.350876e-06 | -1.07843e-05 | -7.028379e-06 | 0 | 6.642214e-08 | -1.693854e-06 | -1.262568e-06 | 7.666403e-07 | 1.727973e-06 | -1.943885e-07 | 7.100986e-07 | 18735877.5 | 20855730.4 | -0.01005603 | -0.009639627 | 0.02080187 | -0.3348819 | -0.3378041 | 531.7217 | 596.9024
212.2346 | 0.02032413 | 0.02218931 | 1.85444e-06 | -8.374469e-08 | 1.801095e-06 | -9.559498e-06 | -1.084338e-05 | -6.63448e-06 | -1.125874e-05 | -6.173967e-06 | -1.097484e-05 | -1.128252e-05 | -8.989126e-06 | 6.348557e-07 | -1.11823e-05 | -7.350914e-06 | -1.078119e-05 | -7.027393e-06 | 0 | 6.862889e-08 | -1.693735e-06 | -1.263703e-06 | 7.672979e-07 | 1.72982e-06 | -1.912029e-07 | 7.059345e-07 | 18768902.4 | 21053660.0 | -0.01015568 | -0.009734732 | 0.02099766 | -0.3387245 | -0.341661 | 532.2571 | 597.5617
214.2346 | 0.02053257 | 0.02240009 | 1.855626e-06 | -8.529797e-08 | 1.804662e-06 | -9.556046e-06 | -1.08433e-05 | -6.63344e-06 | -1.125441e-05 | -6.17363e-06 | -1.097239e-05 | -1.128247e-05 | -8.989379e-06 | 6.364348e-07 | -1.11797e-05 | -7.350977e-06 | -1.07775e-05 | -7.02653e-06 | 0 | 7.062633e-08 | -1.694507e-06 | -1.264978e-06 | 7.681173e-07 | 1.731591e-06 | -1.878882e-07 | 7.017509e-07 | 18801994.5 | 21251894.1 | -0.01025532 | -0.009829813 | 0.02119342 | -0.3426381 | -0.3455719 | 532.7913 | 598.2187
216.2346 | 0.02074099 | 0.02261085 | 1.856568e-06 | -8.672101e-08 | 1.807348e-06 | -9.552543e-06 | -1.084366e-05 | -6.632367e-06 | -1.125003e-05 | -6.173259e-06 | -1.097002e-05 | -1.128229e-05 | -8.989373e-06 | 6.37969e-07 | -1.117767e-05 | -7.350377e-06 | -1.077459e-05 | -7.025608e-06 | 0 | 7.280031e-08 | -1.694288e-06 | -1.266446e-06 | 7.689343e-07 | 1.733376e-06 | -1.847378e-07 | 6.974885e-07 | 18835153.7 | 21450432.3 | -0.01035494 | -0.009924873 | 0.02138914 | -0.3465508 | -0.3494687 | 533.3238 | 598.8731
218.2346 | 0.02094939 | 0.02282159 | 1.857423e-06 | -8.833415e-08 | 1.807598e-06 | -9.548924e-06 | -1.084405e-05 | -6.631486e-06 | -1.124527e-05 | -6.172719e-06 | -1.09675e-05 | -1.1282e-05 | -8.989254e-06 | 6.394428e-07 | -1.11758e-05 | -7.350338e-06 | -1.077104e-05 | -7.024736e-06 | 0 | 7.499248e-08 | -1.695088e-06 | -1.267684e-06 | 7.697738e-07 | 1.735134e-06 | -1.817121e-07 | 6.932248e-07 | 18868379.8 | 21649273.0 | -0.01045455 | -0.01001991 | 0.02158482 | -0.3504097 | -0.3533428 | 533.8547 | 599.5249
220.2346 | 0.02115777 | 0.02303231 | 1.858336e-06 | -8.968296e-08 | 1.807665e-06 | -9.54539e-06 | -1.084447e-05 | -6.630406e-06 | -1.124109e-05 | -6.172432e-06 | -1.096509e-05 | -1.128183e-05 | -8.989193e-06 | 6.40809e-07 | -1.117355e-05 | -7.349509e-06 | -1.076817e-05 | -7.023807e-06 | 0 | 7.714904e-08 | -1.694649e-06 | -1.268882e-06 | 7.706632e-07 | 1.736862e-06 | -1.787324e-07 | 6.890565e-07 | 18901672.1 | 21848413.9 | -0.01055415 | -0.01011493 | 0.02178046 | -0.3543367 | -0.3572527 | 534.3841 | 600.1744
222.2346 | 0.02136613 | 0.02324301 | 1.859236e-06 | -9.12772e-08 | 1.807629e-06 | -9.541712e-06 | -1.084476e-05 | -6.629568e-06 | -1.123638e-05 | -6.171923e-06 | -1.096251e-05 | -1.128161e-05 | -8.989048e-06 | 6.421815e-07 | -1.117153e-05 | -7.349552e-06 | -1.076444e-05 | -7.022926e-06 | 0 | 7.924233e-08 | -1.695499e-06 | -1.270026e-06 | 7.715042e-07 | 1.738558e-06 | -1.757935e-07 | 6.84936e-07 | 18935030.6 | 22047853.2 | -0.01065373 | -0.01020992 | 0.02197606 | -0.3582047 | -0.3611372 | 534.9122 | 600.8215
224.2346 | 0.02157448 | 0.02345369 | 1.860193e-06 | -9.25888e-08 | 1.807666e-06 | -9.538121e-06 | -1.084512e-05 | -6.628526e-06 | -1.123226e-05 | -6.171645e-06 | -1.096006e-05 | -1.128151e-05 | -8.988954e-06 | 6.4345e-07 | -1.116921e-05 | -7.348715e-06 | -1.076152e-05 | -7.021971e-06 | 0 | 8.132316e-08 | -1.695e-06 | -1.271177e-06 | 7.72394e-07 | 1.740241e-06 | -1.728998e-07 | 6.808967e-07 | 18968454.7 | 22247589.3 | -0.01075329 | -0.01030489 | 0.02217162 | -0.3621449 | -0.3650598 | 535.4388 | 601.4665
226.2346 | 0.0217828 | 0.02366435 | 1.861137e-06 | -9.414727e-08 | 1.807644e-06 | -9.53439e-06 | -1.084537e-05 | -6.627726e-06 | -1.122759e-05 | -6.171131e-06 | -1.095743e-05 | -1.128134e-05 | -8.988764e-06 | 6.447315e-07 | -1.116713e-05 | -7.348745e-06 | -1.075778e-05 | -7.021056e-06 | 0 | 8.335184e-08 | -1.695812e-06 | -1.272279e-06 | 7.732311e-07 | 1.741902e-06 | -1.700415e-07 | 6.768903e-07 | 19001944.3 | 22447620.4 | -0.01085285 | -0.01039984 | 0.02236714 | -0.3660247 | -0.3689558 | 535.9641 | 602.1092
228.2346 | 0.02199111 | 0.02387499 | 1.86214e-06 | -9.54349e-08 | 1.807703e-06 | -9.530751e-06 | -1.084571e-05 | -6.62672e-06 | -1.12235e-05 | -6.170838e-06 | -1.095493e-05 | -1.128127e-05 | -8.98862e-06 | 6.45914e-07 | -1.116477e-05 | -7.347916e-06 | -1.075483e-05 | -7.02006e-06 | 0 | 8.536919e-08 | -1.695325e-06 | -1.273387e-06 | 7.741146e-07 | 1.743556e-06 | -1.672245e-07 | 6.729549e-07 | 19035499.0 | 22647945.0 | -0.01095239 | -0.01049477 | 0.02256263 | -0.3699746 | -0.3728895 | 536.488 | 602.7497
230.2346 | 0.02219939 | 0.02408562 | 1.863133e-06 | -9.694516e-08 | 1.807711e-06 | -9.526991e-06 | -1.084593e-05 | -6.625934e-06 | -1.12189e-05 | -6.170325e-06 | -1.095226e-05 | -1.128115e-05 | -8.988379e-06 | 6.471106e-07 | -1.116261e-05 | -7.347875e-06 | -1.075114e-05 | -7.019088e-06 | 0 | 8.733001e-08 | -1.696046e-06 | -1.274445e-06 | 7.749488e-07 | 1.74519e-06 | -1.644387e-07 | 6.690389e-07 | 19069118.5 | 22848561.3 | -0.01105191 | -0.01058968 | 0.02275807 | -0.3738692 | -0.3767984 | 537.0106 | 603.3881
232.2346 | 0.02240766 | 0.02429622 | 1.864173e-06 | -9.823382e-08 | 1.807787e-06 | -9.523315e-06 | -1.084622e-05 | -6.624965e-06 | -1.12148e-05 | -6.169999e-06 | -1.09497e-05 | -1.12811e-05 | -8.988169e-06 | 6.482226e-07 | -1.116019e-05 | -7.34712e-06 | -1.074813e-05 | -7.018032e-06 | 0 | 8.926845e-08 | -1.695672e-06 | -1.275506e-06 | 7.75817e-07 | 1.746818e-06 | -1.616931e-07 | 6.651835e-07 | 19102802.4 | 23049467.6 | -0.01115142 | -0.01068457 | 0.02295348 | -0.3778262 | -0.3807416 | 537.5319 | 604.0245
234.2346 | 0.02261591 | 0.02450681 | 1.865213e-06 | -9.965702e-08 | 1.807831e-06 | -9.519552e-06 | -1.084643e-05 | -6.624162e-06 | -1.121034e-05 | -6.169503e-06 | -1.0947e-05 | -1.128102e-05 | -8.987883e-06 | 6.493323e-07 | -1.115792e-05 | -7.346907e-06 | -1.074458e-05 | -7.016971e-06 | 0 | 9.114323e-08 | -1.696173e-06 | -1.276517e-06 | 7.7666e-07 | 1.748419e-06 | -1.589794e-07 | 6.613304e-07 | 19136550.6 | 23250662.5 | -0.01125092 | -0.01077943 | 0.02314885 | -0.3817381 | -0.3846496 | 538.0519 | 604.6588
236.2346 | 0.02282415 | 0.02471737 | 1.8663e-06 | -9.99291e-08 | 1.807944e-06 | -9.515907e-06 | -1.084657e-05 | -6.623023e-06 | -1.120629e-05 | -6.169069e-06 | -1.094435e-05 | -1.128082e-05 | -8.98753e-06 | 6.502933e-07 | -1.115539e-05 | -7.346171e-06 | -1.074165e-05 | -7.015874e-06 | 0 | 9.298348e-08 | -1.695882e-06 | -1.277476e-06 | 7.775381e-07 | 1.749977e-06 | -1.563434e-07 | 6.575053e-07 | 19170362.5 | 23452143.7 | -0.0113504 | -0.01087428 | 0.02334418 | -0.3856582 | -0.3885876 | 538.5707 | 605.2913
238.2346 | 0.02303236 | 0.02492792 | 1.867362e-06 | -1.006892e-07 | 1.808e-06 | -9.51216e-06 | -1.084668e-05 | -6.622282e-06 | -1.120192e-05 | -6.168599e-06 | -1.094163e-05 | -1.128056e-05 | -8.987154e-06 | 6.513676e-07 | -1.115296e-05 | -7.345986e-06 | -1.073814e-05 | -7.014735e-06 | 0 | 9.475557e-08 | -1.69633e-06 | -1.278453e-06 | 7.783334e-07 | 1.751561e-06 | -1.536581e-07 | 6.537384e-07 | 19204238.1 | 23653910.4 | -0.01144986 | -0.0109691 | 0.02353947 | -0.3896421 | -0.3925539 | 539.0881 | 605.9217
240.2346 | 0.02324056 | 0.02513846 | 1.86843e-06 | -1.018379e-07 | 1.808107e-06 | -9.508461e-06 | -1.084687e-05 | -6.62141e-06 | -1.11979e-05 | -6.168211e-06 | -1.093892e-05 | -1.128047e-05 | -8.986847e-06 | 6.523609e-07 | -1.115044e-05 | -7.34521e-06 | -1.073508e-05 | -7.013502e-06 | 0 | 9.649714e-08 | -1.696013e-06 | -1.279424e-06 | 7.791907e-07 | 1.753142e-06 | -1.510637e-07 | 6.49965e-07 | 19238176.9 | 23855961.0 | -0.01154931 | -0.0110639 | 0.02373472 | -0.3935645 | -0.3964904 | 539.6043 | 606.5502
242.2346 | 0.02344874 | 0.02534897 | 1.869455e-06 | -1.031765e-07 | 1.808178e-06 | -9.504736e-06 | -1.084702e-05 | -6.620631e-06 | -1.119362e-05 | -6.167731e-06 | -1.093612e-05 | -1.128037e-05 | -8.986432e-06 | 6.533409e-07 | -1.114799e-05 | -7.345073e-06 | -1.073157e-05 | -7.012287e-06 | 0 | 9.817905e-08 | -1.696481e-06 | -1.280364e-06 | 7.7996e-07 | 1.754671e-06 | -1.485224e-07 | 6.462287e-07 | 19272178.8 | 24058293.5 | -0.01164875 | -0.01115868 | 0.02392993 | -0.3975265 | -0.4004411 | 540.1192 | 607.1768
244.2346 | 0.02365691 | 0.02555946 | 1.870512e-06 | -1.043079e-07 | 1.808324e-06 | -9.501081e-06 | -1.084721e-05 | -6.619666e-06 | -1.118973e-05 | -6.167347e-06 | -1.093338e-05 | -1.128029e-05 | -8.986017e-06 | 6.542575e-07 | -1.114532e-05 | -7.344323e-06 | -1.072855e-05 | -7.010958e-06 | 0 | 9.983911e-08 | -1.69605e-06 | -1.281294e-06 | 7.807613e-07 | 1.756208e-06 | -1.46031e-07 | 6.425479e-07 | 19306243.3 | 24260906.5 | -0.01174817 | -0.01125344 | 0.02412511 | -0.4014776 | -0.4043988 | 540.6329 | 607.8016
246.2346 | 0.02386506 | 0.02576994 | 1.871579e-06 | -1.054207e-07 | 1.808492e-06 | -9.497397e-06 | -1.084733e-05 | -6.61875e-06 | -1.118574e-05 | -6.166843e-06 | -1.093053e-05 | -1.12802e-05 | -8.985557e-06 | 6.551732e-07 | -1.114267e-05 | -7.343633e-06 | -1.072543e-05 | -7.009571e-06 | 0 | 1.014499e-07 | -1.695795e-06 | -1.282182e-06 | 7.815784e-07 | 1.757739e-06 | -1.435722e-07 | 6.388671e-07 | 19340370.2 | 24463798.4 | -0.01184757 | -0.01134818 | 0.02432024 | -0.4054957 | -0.4084048 | 541.1454 | 608.4246
248.2346 | 0.02407319 | 0.02598041 | 1.872602e-06 | -1.066789e-07 | 1.808626e-06 | -9.493691e-06 | -1.084742e-05 | -6.617966e-06 | -1.118146e-05 | -6.16625e-06 | -1.09276e-05 | -1.128007e-05 | -8.985001e-06 | 6.560877e-07 | -1.114014e-05 | -7.343585e-06 | -1.072181e-05 | -7.008208e-06 | 0 | 1.029999e-07 | -1.696363e-06 | -1.283058e-06 | 7.823036e-07 | 1.759233e-06 | -1.411713e-07 | 6.352155e-07 | 19374559.2 | 24666967.7 | -0.01194696 | -0.0114429 | 0.02451534 | -0.409447 | -0.4123692 | 541.6567 | 609.0458
250.2346 | 0.02428131 | 0.02619085 | 1.873673e-06 | -1.076808e-07 | 1.808853e-06 | -9.490067e-06 | -1.084754e-05 | -6.616984e-06 | -1.117766e-05 | -6.165765e-06 | -1.092476e-05 | -1.127996e-05 | -8.984483e-06 | 6.569408e-07 | -1.113737e-05 | -7.342747e-06 | -1.071884e-05 | -7.006724e-06 | 0 | 1.045337e-07 | -1.695808e-06 | -1.283935e-06 | 7.830929e-07 | 1.760747e-06 | -1.388207e-07 | 6.316111e-07 | 19408810.1 | 24870412.8 | -0.01204633 | -0.0115376 | 0.0247104 | -0.4134092 | -0.4163328 | 542.1668 | 609.6653
252.2346 | 0.02448941 | 0.02640128 | 1.874714e-06 | -1.088269e-07 | 1.809064e-06 | -9.486395e-06 | -1.084757e-05 | -6.616124e-06 | -1.11735e-05 | -6.165163e-06 | -1.09218e-05 | -1.127979e-05 | -8.983859e-06 | 6.578193e-07 | -1.113469e-05 | -7.342594e-06 | -1.071533e-05 | -7.005245e-06 | 0 | 1.060168e-07 | -1.696118e-06 | -1.284794e-06 | 7.837825e-07 | 1.762234e-06 | -1.36505e-07 | 6.280543e-07 | 19443122.4 | 25074132.4 | -0.01214569 | -0.01163228 | 0.02490542 | -0.4174311 | -0.4203379 | 542.6758 | 610.2831
254.2346 | 0.02469749 | 0.02661169 | 1.875784e-06 | -1.098055e-07 | 1.809343e-06 | -9.482805e-06 | -1.084768e-05 | -6.615168e-06 | -1.116974e-05 | -6.164678e-06 | -1.091895e-05 | -1.127972e-05 | -8.983304e-06 | 6.586283e-07 | -1.113196e-05 | -7.341856e-06 | -1.071234e-05 | -7.003706e-06 | 0 | 1.074671e-07 | -1.695628e-06 | -1.285666e-06 | 7.845332e-07 | 1.763713e-06 | -1.342652e-07 | 6.245031e-07 | 19477496.1 | 25278125.1 | -0.01224503 | -0.01172694 | 0.0251004 | -0.421382 | -0.4242981 | 543.1835 | 610.8991
256.2346 | 0.02490556 | 0.02682209 | 1.876869e-06 | -1.107854e-07 | 1.809666e-06 | -9.479163e-06 | -1.084768e-05 | -6.61422e-06 | -1.11658e-05 | -6.164083e-06 | -1.0916e-05 | -1.127956e-05 | -8.982685e-06 | 6.594748e-07 | -1.112919e-05 | -7.34126e-06 | -1.070914e-05 | -7.002089e-06 | 0 | 1.088934e-07 | -1.695352e-06 | -1.286505e-06 | 7.852607e-07 | 1.765207e-06 | -1.320343e-07 | 6.210072e-07 | 19511930.7 | 25482389.3 | -0.01234436 | -0.01182157 | 0.02529534 | -0.4254311 | -0.4283343 | 543.6902 | 611.5136
258.2346 | 0.02511361 | 0.02703247 | 1.877917e-06 | -1.119047e-07 | 1.809974e-06 | -9.475486e-06 | -1.084764e-05 | -6.613395e-06 | -1.116158e-05 | -6.163411e-06 | -1.091298e-05 | -1.127939e-05 | -8.981999e-06 | 6.60337e-07 | -1.112656e-05 | -7.341243e-06 | -1.070548e-05 | -7.000493e-06 | 0 | 1.102729e-07 | -1.69582e-06 | -1.287332e-06 | 7.859067e-07 | 1.766674e-06 | -1.298505e-07 | 6.175471e-07 | 19546426.0 | 25686923.7 | -0.01244367 | -0.01191619 | 0.02549024 | -0.4294138 | -0.4323134 | 544.1956 | 612.1263
260.2346 | 0.02532165 | 0.02724283 | 1.879005e-06 | -1.128166e-07 | 1.810374e-06 | -9.471865e-06 | -1.084775e-05 | -6.612383e-06 | -1.115777e-05 | -6.16276e-06 | -1.091006e-05 | -1.127917e-05 | -8.98137e-06 | 6.611571e-07 | -1.112374e-05 | -7.340644e-06 | -1.070237e-05 | -6.99879e-06 | 0 | 1.116487e-07 | -1.695298e-06 | -1.288155e-06 | 7.866063e-07 | 1.768172e-06 | -1.277061e-07 | 6.141583e-07 | 19580981.8 | 25891726.4 | -0.01254297 | -0.01201079 | 0.02568511 | -0.4334067 | -0.4363566 | 544.7001 | 612.7375
262.2346 | 0.02552967 | 0.02745318 | 1.880019e-06 | -1.138673e-07 | 1.810655e-06 | -9.468174e-06 | -1.084997e-05 | -6.611456e-06 | -1.115375e-05 | -6.161255e-06 | -1.090727e-05 | -1.127816e-05 | -8.980551e-06 | 6.61968e-07 | -1.112109e-05 | -7.34137e-06 | -1.069883e-05 | -6.996966e-06 | 0 | 1.129066e-07 | -1.695738e-06 | -1.288924e-06 | 7.87287e-07 | 1.769875e-06 | -1.256473e-07 | 6.107575e-07 | 19615597.3 | 26096794.0 | -0.01264225 | -0.01210536 | 0.02587994 | -0.4374222 | -0.4403252 | 545.2039 | 613.3477
264.2346 | 0.02573768 | 0.02766351 | 1.881062e-06 | -1.14903e-07 | 1.811244e-06 | -9.464483e-06 | -1.085012e-05 | -6.610469e-06 | -1.114975e-05 | -6.160302e-06 | -1.090426e-05 | -1.127756e-05 | -8.979901e-06 | 6.62738e-07 | -1.111826e-05 | -7.341367e-06 | -1.069536e-05 | -6.995205e-06 | 0 | 1.142411e-07 | -1.695781e-06 | -1.28967e-06 | 7.878983e-07 | 1.771457e-06 | -1.235298e-07 | 6.074707e-07 | 19650273.2 | 26302130.6 | -0.01274151 | -0.01219992 | 0.02607473 | -0.4414467 | -0.4443575 | 545.7061 | 613.9557
266.2346 | 0.02594567 | 0.02787382 | 1.882132e-06 | -1.158045e-07 | 1.811796e-06 | -9.460885e-06 | -1.085014e-05 | -6.609432e-06 | -1.114604e-05 | -6.159644e-06 | -1.090136e-05 | -1.127731e-05 | -8.979323e-06 | 6.634843e-07 | -1.11154e-05 | -7.340825e-06 | -1.069222e-05 | -6.993444e-06 | 0 | 1.155557e-07 | -1.695129e-06 | -1.290433e-06 | 7.885429e-07 | 1.772963e-06 | -1.214841e-07 | 6.042406e-07 | 19685008.9 | 26507731.9 | -0.01284076 | -0.01229445 | 0.02626947 | -0.4454449 | -0.448354 | 546.2071 | 614.5621
268.2346 | 0.02615365 | 0.02808412 | 1.883178e-06 | -1.167763e-07 | 1.812233e-06 | -9.457211e-06 | -1.085003e-05 | -6.60853e-06 | -1.11419e-05 | -6.15917e-06 | -1.089832e-05 | -1.127709e-05 | -8.978664e-06 | 6.642908e-07 | -1.111275e-05 | -7.340751e-06 | -1.068852e-05 | -6.99196e-06 | 0 | 1.168262e-07 | -1.69517e-06 | -1.291153e-06 | 7.891462e-07 | 1.774484e-06 | -1.19441e-07 | 6.010681e-07 | 19719803.8 | 26713596.0 | -0.01293999 | -0.01238896 | 0.02646419 | -0.4495026 | -0.4523986 | 546.7071 | 615.167
270.2346 | 0.02636161 | 0.02829441 | 1.884287e-06 | -1.176525e-07 | 1.812639e-06 | -9.453642e-06 | -1.085013e-05 | -6.608071e-06 | -1.113811e-05 | -6.15968e-06 | -1.089542e-05 | -1.127687e-05 | -8.979069e-06 | 6.650829e-07 | -1.110983e-05 | -7.340887e-06 | -1.068525e-05 | -6.990645e-06 | 0 | 1.181498e-07 | -1.694017e-06 | -1.291912e-06 | 7.89627e-07 | 1.776059e-06 | -1.174055e-07 | 5.982136e-07 | 19754657.5 | 26919719.9 | -0.01303921 | -0.01248346 | 0.02665886 | -0.4535329 | -0.4564461 | 547.2065 | 615.7707
272.2346 | 0.02656956 | 0.02850468 | 1.885233e-06 | -1.187403e-07 | 1.813128e-06 | -9.44971e-06 | -1.085005e-05 | -6.607639e-06 | -1.113427e-05 | -6.15942e-06 | -1.08924e-05 | -1.127646e-05 | -8.981073e-06 | 6.658398e-07 | -1.11072e-05 | -7.342068e-06 | -1.06816e-05 | -6.988559e-06 | 0 | 1.194287e-07 | -1.693703e-06 | -1.292565e-06 | 7.901513e-07 | 1.777499e-06 | -1.154463e-07 | 5.95472e-07 | 19789570.0 | 27126103.6 | -0.01313841 | -0.01257793 | 0.02685349 | -0.457569 | -0.4604719 | 547.7048 | 616.373
274.2346 | 0.0267775 | 0.02871494 | 1.886285e-06 | -1.197042e-07 | 1.813559e-06 | -9.445883e-06 | -1.084998e-05 | -6.606875e-06 | -1.113017e-05 | -6.158716e-06 | -1.088944e-05 | -1.127623e-05 | -8.980841e-06 | 6.665243e-07 | -1.110452e-05 | -7.342453e-06 | -1.067784e-05 | -6.98682e-06 | 0 | 1.20626e-07 | -1.693825e-06 | -1.293201e-06 | 7.906643e-07 | 1.778979e-06 | -1.136126e-07 | 5.924912e-07 | 19824541.6 | 27332749.0 | -0.01323759 | -0.01267238 | 0.02704809 | -0.4616239 | -0.4645131 | 548.2016 | 616.9734
276.2346 | 0.02698542 | 0.02892518 | 1.887381e-06 | -1.205984e-07 | 1.814069e-06 | -9.442149e-06 | -1.084984e-05 | -6.605887e-06 | -1.112615e-05 | -6.157946e-06 | -1.088644e-05 | -1.127597e-05 | -8.98025e-06 | 6.672431e-07 | -1.110165e-05 | -7.342273e-06 | -1.067423e-05 | -6.984979e-06 | 0 | 1.218444e-07 | -1.693569e-06 | -1.293786e-06 | 7.911937e-07 | 1.780483e-06 | -1.117392e-07 | 5.895747e-07 | 19859571.5 | 27539652.3 | -0.01333676 | -0.01276682 | 0.02724265 | -0.4656813 | -0.4685769 | 548.6973 | 617.5723
278.2346 | 0.02719332 | 0.02913541 | 1.888495e-06 | -1.214096e-07 | 1.814621e-06 | -9.438507e-06 | -1.084977e-05 | -6.604796e-06 | -1.112241e-05 | -6.157249e-06 | -1.088354e-05 | -1.127577e-05 | -8.979676e-06 | 6.679101e-07 | -1.109873e-05 | -7.341609e-06 | -1.067096e-05 | -6.983094e-06 | 0 | 1.230534e-07 | -1.692762e-06 | -1.294342e-06 | 7.917651e-07 | 1.781959e-06 | -1.098897e-07 | 5.866735e-07 | 19894659.5 | 27746812.1 | -0.01343591 | -0.01286123 | 0.02743717 | -0.4697277 | -0.4726216 | 549.192 | 618.1697
280.2346 | 0.02740122 | 0.02934562 | 1.889568e-06 | -1.223764e-07 | 1.815125e-06 | -9.43484e-06 | -1.084962e-05 | -6.603818e-06 | -1.111832e-05 | -6.156453e-06 | -1.088054e-05 | -1.127553e-05 | -8.979015e-06 | 6.685945e-07 | -1.109591e-05 | -7.341529e-06 | -1.06672e-05 | -6.98124e-06 | 0 | 1.242315e-07 | -1.692762e-06 | -1.294851e-06 | 7.92247e-07 | 1.783389e-06 | -1.080459e-07 | 5.838079e-07 | 19929805.4 | 27954226.9 | -0.01353505 | -0.01295562 | 0.02763165 | -0.4737947 | -0.4766767 | 549.6857 | 618.7656
282.2346 | 0.0276091 | 0.02955582 | 1.890678e-06 | -1.232488e-07 | 1.81567e-06 | -9.431189e-06 | -1.084943e-05 | -6.602736e-06 | -1.111434e-05 | -6.155661e-06 | -1.087758e-05 | -1.127526e-05 | -8.978365e-06 | 6.692594e-07 | -1.109298e-05 | -7.341132e-06 | -1.066359e-05 | -6.97931e-06 | 0 | 1.254151e-07 | -1.692359e-06 | -1.295322e-06 | 7.927457e-07 | 1.784821e-06 | -1.062074e-07 | 5.810062e-07 | 19965008.8 | 28161895.6 | -0.01363417 | -0.01304999 | 0.02782609 | -0.4778775 | -0.4807508 | 550.1783 | 619.3602
284.2346 | 0.02781697 | 0.029766 | 1.891806e-06 | -1.2405e-07 | 1.816231e-06 | -9.42757e-06 | -1.084923e-05 | -6.601571e-06 | -1.111053e-05 | -6.154907e-06 | -1.087466e-05 | -1.127498e-05 | -8.977745e-06 | 6.698891e-07 | -1.108996e-05 | -7.340462e-06 | -1.066017e-05 | -6.977342e-06 | 0 | 1.265942e-07 | -1.691564e-06 | -1.295771e-06 | 7.932556e-07 | 1.78624e-06 | -1.043884e-07 | 5.782556e-07 | 20000269.6 | 28369816.7 | -0.01373328 | -0.01314435 | 0.02802049 | -0.4819353 | -0.484819 | 550.6699 | 619.9534
286.2346 | 0.02802482 | 0.02997617 | 1.892917e-06 | -1.249124e-07 | 1.816773e-06 | -9.423959e-06 | -1.0849e-05 | -6.600436e-06 | -1.110663e-05 | -6.154162e-06 | -1.087175e-05 | -1.127468e-05 | -8.977099e-06 | 6.705137e-07 | -1.108697e-05 | -7.34003e-06 | -1.06566e-05 | -6.975396e-06 | 0 | 1.277511e-07 | -1.691017e-06 | -1.296204e-06 | 7.937023e-07 | 1.787616e-06 | -1.025857e-07 | 5.75552e-07 | 20035587.5 | 28577989.1 | -0.01383237 | -0.01323868 | 0.02821486 | -0.486051 | -0.4889214 | 551.1605 | 620.5451
288.2346 | 0.02823266 | 0.03018633 | 1.894011e-06 | -1.25846e-07 | 1.817285e-06 | -9.420285e-06 | -1.084868e-05 | -6.599415e-06 | -1.110242e-05 | -6.153284e-06 | -1.086872e-05 | -1.127435e-05 | -8.976407e-06 | 6.711634e-07 | -1.108411e-05 | -7.339927e-06 | -1.065267e-05 | -6.973462e-06 | 0 | 1.288788e-07 | -1.691029e-06 | -1.296589e-06 | 7.941312e-07 | 1.788966e-06 | -1.007863e-07 | 5.728454e-07 | 20070962.3 | 28786411.6 | -0.01393144 | -0.01333299 | 0.02840919 | -0.490098 | -0.4929678 | 551.6501 | 621.1355
290.2346 | 0.02844049 | 0.03039647 | 1.895146e-06 | -1.266443e-07 | 1.817846e-06 | -9.416641e-06 | -1.084837e-05 | -6.598245e-06 | -1.109846e-05 | -6.152485e-06 | -1.086578e-05 | -1.1274e-05 | -8.975747e-06 | 6.717847e-07 | -1.108111e-05 | -7.339412e-06 | -1.064903e-05 | -6.971461e-06 | 0 | 1.300128e-07 | -1.690425e-06 | -1.296965e-06 | 7.945694e-07 | 1.790309e-06 | -9.899233e-08 | 5.702126e-07 | 20106393.7 | 28995082.8 | -0.0140305 | -0.01342728 | 0.02860347 | -0.4942013 | -0.4970624 | 552.1387 | 621.7245
292.2346 | 0.0286483 | 0.0306066 | 1.896285e-06 | -1.273915e-07 | 1.818418e-06 | -9.41301e-06 | -1.084806e-05 | -6.597012e-06 | -1.109463e-05 | -6.151714e-06 | -1.086288e-05 | -1.127362e-05 | -8.97511e-06 | 6.723899e-07 | -1.107805e-05 | -7.338707e-06 | -1.064555e-05 | -6.969439e-06 | 0 | 1.31138e-07 | -1.689527e-06 | -1.297335e-06 | 7.950089e-07 | 1.791642e-06 | -9.72116e-08 | 5.676189e-07 | 20141881.4 | 29204001.6 | -0.01412954 | -0.01352155 | 0.02879773 | -0.4982766 | -0.5011487 | 552.6263 | 622.3122
294.2346 | 0.0288561 | 0.03081671 | 1.8974e-06 | -1.281834e-07 | 1.818973e-06 | -9.409368e-06 | -1.084774e-05 | -6.595812e-06 | -1.109072e-05 | -6.150945e-06 | -1.085997e-05 | -1.127323e-05 | -8.974442e-06 | 6.729999e-07 | -1.107503e-05 | -7.338245e-06 | -1.06419e-05 | -6.967444e-06 | 0 | 1.322362e-07 | -1.688894e-06 | -1.297699e-06 | 7.953902e-07 | 1.792935e-06 | -9.544062e-08 | 5.650547e-07 | 20177425.3 | 29413166.5 | -0.01422856 | -0.01361581 | 0.02899194 | -0.502348 | -0.5052209 | 553.113 | 622.8985
296.2346 | 0.02906389 | 0.03102681 | 1.898495e-06 | -1.290176e-07 | 1.819503e-06 | -9.405655e-06 | -1.084734e-05 | -6.594713e-06 | -1.108654e-05 | -6.150053e-06 | -1.085695e-05 | -1.127279e-05 | -8.973726e-06 | 6.736386e-07 | -1.107215e-05 | -7.338078e-06 | -1.063796e-05 | -6.965465e-06 | 0 | 1.333016e-07 | -1.688772e-06 | -1.298026e-06 | 7.957573e-07 | 1.794203e-06 | -9.366688e-08 | 5.624733e-07 | 20213025.0 | 29622576.6 | -0.01432757 | -0.01371004 | 0.02918611 | -0.5064794 | -0.5093374 | 553.5987 | 623.4835
298.2346 | 0.02927167 | 0.0312369 | 1.89962e-06 | -1.297215e-07 | 1.820079e-06 | -9.401957e-06 | -1.084697e-05 | -6.593468e-06 | -1.108261e-05 | -6.149223e-06 | -1.085401e-05 | -1.127232e-05 | -8.973035e-06 | 6.742571e-07 | -1.106914e-05 | -7.337537e-06 | -1.063428e-05 | -6.963425e-06 | 0 | 1.343692e-07 | -1.688087e-06 | -1.298353e-06 | 7.961334e-07 | 1.795471e-06 | -9.189681e-08 | 5.599535e-07 | 20248680.4 | 29832230.4 | -0.01442656 | -0.01380425 | 0.02938025 | -0.5106009 | -0.513451 | 554.0834 | 624.0672
300.2346 | 0.02947943 | 0.03144698 | 1.900733e-06 | -1.303774e-07 | 1.820658e-06 | -9.398287e-06 | -1.084665e-05 | -6.592148e-06 | -1.107889e-05 | -6.148455e-06 | -1.085115e-05 | -1.127183e-05 | -8.972368e-06 | 6.748444e-07 | -1.106608e-05 | -7.336843e-06 | -1.063079e-05 | -6.961388e-06 | 0 | 1.354205e-07 | -1.687109e-06 | -1.298694e-06 | 7.964987e-07 | 1.796718e-06 | -9.015087e-08 | 5.574668e-07 | 20284391.3 | 30042126.7 | -0.01452554 | -0.01389844 | 0.02957434 | -0.5146835 | -0.5175424 | 554.5672 | 624.6496
302.2346 | 0.02968718 | 0.03165704 | 1.901838e-06 | -1.310467e-07 | 1.821237e-06 | -9.39455e-06 | -1.084626e-05 | -6.590883e-06 | -1.107496e-05 | -6.147579e-06 | -1.084819e-05 | -1.12713e-05 | -8.971639e-06 | 6.75469e-07 | -1.10631e-05 | -7.336377e-06 | -1.062706e-05 | -6.959341e-06 | 0 | 1.364454e-07 | -1.686506e-06 | -1.299001e-06 | 7.968453e-07 | 1.79794e-06 | -8.838909e-08 | 5.549812e-07 | 20320157.3 | 30252264.4 | -0.0146245 | -0.01399262 | 0.0297684 | -0.5187898 | -0.5216499 | 555.05 | 625.2306
304.2346 | 0.02989492 | 0.03186709 | 1.902914e-06 | -1.317391e-07 | 1.821789e-06 | -9.390776e-06 | -1.084586e-05 | -6.589677e-06 | -1.107089e-05 | -6.146636e-06 | -1.084518e-05 | -1.127076e-05 | -8.970869e-06 | 6.760935e-07 | -1.106022e-05 | -7.336155e-06 | -1.062315e-05 | -6.957323e-06 | 0 | 1.374346e-07 | -1.686277e-06 | -1.299289e-06 | 7.971711e-07 | 1.79912e-06 | -8.663679e-08 | 5.524818e-07 | 20355978.2 | 30462642.1 | -0.01472344 | -0.01408677 | 0.02996243 | -0.522937 | -0.525784 | 555.5319 | 625.8104
306.2346 | 0.03010264 | 0.03207713 | 1.904011e-06 | -1.323291e-07 | 1.822378e-06 | -9.387011e-06 | -1.084547e-05 | -6.588347e-06 | -1.106703e-05 | -6.145723e-06 | -1.084223e-05 | -1.127019e-05 | -8.970104e-06 | 6.766992e-07 | -1.105724e-05 | -7.335649e-06 | -1.061944e-05 | -6.955254e-06 | 0 | 1.38421e-07 | -1.685626e-06 | -1.299575e-06 | 7.975071e-07 | 1.800295e-06 | -8.489106e-08 | 5.500312e-07 | 20391853.8 | 30673258.7 | -0.01482236 | -0.0141809 | 0.03015641 | -0.5270767 | -0.5299161 | 556.0128 | 626.3889
308.2346 | 0.03031036 | 0.03228715 | 1.9051e-06 | -1.328576e-07 | 1.822973e-06 | -9.383279e-06 | -1.084512e-05 | -6.586938e-06 | -1.106338e-05 | -6.144863e-06 | -1.083935e-05 | -1.126963e-05 | -8.969358e-06 | 6.772615e-07 | -1.105421e-05 | -7.334962e-06 | -1.061593e-05 | -6.953182e-06 | 0 | 1.393885e-07 | -1.684669e-06 | -1.29987e-06 | 7.9785e-07 | 1.801438e-06 | -8.317284e-08 | 5.476052e-07 | 20427783.9 | 30884112.9 | -0.01492127 | -0.01427501 | 0.03035035 | -0.5311817 | -0.5340283 | 556.4928 | 626.9662
310.2346 | 0.03051806 | 0.03249716 | 1.906188e-06 | -1.333769e-07 | 1.823572e-06 | -9.379479e-06 | -1.084469e-05 | -6.585574e-06 | -1.105954e-05 | -6.143871e-06 | -1.083636e-05 | -1.126905e-05 | -8.968548e-06 | 6.778547e-07 | -1.105124e-05 | -7.334416e-06 | -1.061222e-05 | -6.951086e-06 | 0 | 1.40332e-07 | -1.684022e-06 | -1.300123e-06 | 7.982007e-07 | 1.80256e-06 | -8.144096e-08 | 5.451693e-07 | 20463768.2 | 31095203.5 | -0.01502017 | -0.01436911 | 0.03054426 | -0.5353248 | -0.5381718 | 556.972 | 627.5422
312.2346 | 0.03072575 | 0.03270716 | 1.907261e-06 | -1.338817e-07 | 1.824165e-06 | -9.375707e-06 | -1.084429e-05 | -6.584169e-06 | -1.105581e-05 | -6.142918e-06 | -1.083343e-05 | -1.126848e-05 | -8.967726e-06 | 6.784191e-07 | -1.104825e-05 | -7.333857e-06 | -1.060859e-05 | -6.949005e-06 | 0 | 1.41252e-07 | -1.683286e-06 | -1.300385e-06 | 7.98531e-07 | 1.803643e-06 | -7.973584e-08 | 5.42757e-07 | 20499806.4 | 31306529.3 | -0.01511905 | -0.01446318 | 0.03073813 | -0.5395046 | -0.5423367 | 557.4501 | 628.117
314.2346 | 0.03093343 | 0.03291715 | 1.908333e-06 | -1.344349e-07 | 1.824767e-06 | -9.371974e-06 | -1.084384e-05 | -6.583561e-06 | -1.105184e-05 | -6.142945e-06 | -1.083057e-05 | -1.126792e-05 | -8.966917e-06 | 6.789642e-07 | -1.104596e-05 | -7.333553e-06 | -1.060471e-05 | -6.947034e-06 | 0 | 1.420262e-07 | -1.683039e-06 | -1.3006e-06 | 7.987672e-07 | 1.804732e-06 | -7.804323e-08 | 5.4034e-07 | 20535898.2 | 31518087.4 | -0.01521791 | -0.01455723 | 0.03093196 | -0.5436381 | -0.5464664 | 557.9277 | 628.6909
316.2346 | 0.03114109 | 0.03312712 | 1.909383e-06 | -1.348985e-07 | 1.825376e-06 | -9.368216e-06 | -1.084359e-05 | -6.582393e-06 | -1.104803e-05 | -6.141966e-06 | -1.082801e-05 | -1.12674e-05 | -8.965997e-06 | 6.794945e-07 | -1.104389e-05 | -7.333056e-06 | -1.060105e-05 | -6.944964e-06 | 0 | 1.428777e-07 | -1.682412e-06 | -1.300897e-06 | 7.990916e-07 | 1.805751e-06 | -7.642922e-08 | 5.379759e-07 | 20572043.6 | 31729879.3 | -0.01531675 | -0.01465126 | 0.03112575 | -0.5477798 | -0.5506046 | 558.4043 | 629.2634
318.2346 | 0.03134875 | 0.03333708 | 1.910434e-06 | -1.35294e-07 | 1.825945e-06 | -9.364435e-06 | -1.08433e-05 | -6.580989e-06 | -1.10445e-05 | -6.141021e-06 | -1.082519e-05 | -1.126685e-05 | -8.965101e-06 | 6.800389e-07 | -1.104087e-05 | -7.332338e-06 | -1.059753e-05 | -6.942881e-06 | 0 | 1.437124e-07 | -1.68143e-06 | -1.301146e-06 | 7.994544e-07 | 1.806744e-06 | -7.480758e-08 | 5.356306e-07 | 20608242.4 | 31941903.5 | -0.01541558 | -0.01474528 | 0.0313195 | -0.5519077 | -0.5547392 | 558.8798 | 629.8345
320.2346 | 0.03155639 | 0.03354703 | 1.911494e-06 | -1.357106e-07 | 1.826517e-06 | -9.360601e-06 | -1.084282e-05 | -6.579622e-06 | -1.104074e-05 | -6.139947e-06 | -1.082221e-05 | -1.126628e-05 | -8.964149e-06 | 6.806313e-07 | -1.103786e-05 | -7.331764e-06 | -1.059377e-05 | -6.940771e-06 | 0 | 1.445324e-07 | -1.680823e-06 | -1.301353e-06 | 7.998117e-07 | 1.807716e-06 | -7.316021e-08 | 5.332438e-07 | 20644494.3 | 32154158.2 | -0.0155144 | -0.01483927 | 0.03151322 | -0.5560752 | -0.5589059 | 559.3544 | 630.4045
322.2346 | 0.03176402 | 0.03375697 | 1.912548e-06 | -1.361307e-07 | 1.827081e-06 | -9.356821e-06 | -1.08423e-05 | -6.578226e-06 | -1.103709e-05 | -6.138925e-06 | -1.081929e-05 | -1.126573e-05 | -8.963195e-06 | 6.811992e-07 | -1.103483e-05 | -7.331185e-06 | -1.059008e-05 | -6.938674e-06 | 0 | 1.45333e-07 | -1.680153e-06 | -1.301576e-06 | 8.001375e-07 | 1.808641e-06 | -7.15384e-08 | 5.308667e-07 | 20680799.1 | 32366642.1 | -0.0156132 | -0.01493324 | 0.0317069 | -0.5602181 | -0.5630474 | 559.8282 | 630.9732
324.2346 | 0.03197164 | 0.0339669 | 1.913624e-06 | -1.364983e-07 | 1.827658e-06 | -9.353048e-06 | -1.08417e-05 | -6.576816e-06 | -1.103347e-05 | -6.137869e-06 | -1.081636e-05 | -1.126519e-05 | -8.962236e-06 | 6.817701e-07 | -1.103179e-05 | -7.330464e-06 | -1.058646e-05 | -6.936546e-06 | 0 | 1.461225e-07 | -1.679359e-06 | -1.301789e-06 | 8.004876e-07 | 1.809552e-06 | -6.992585e-08 | 5.284874e-07 | 20717156.4 | 32579354.4 | -0.01571198 | -0.01502719 | 0.03190054 | -0.5644491 | -0.5672618 | 560.301 | 631.5408
326.2346 | 0.03217925 | 0.03417682 | 1.914677e-06 | -1.368782e-07 | 1.828192e-06 | -9.349181e-06 | -1.0841e-05 | -6.575461e-06 | -1.102943e-05 | -6.136595e-06 | -1.081328e-05 | -1.12645e-05 | -8.961588e-06 | 6.82374e-07 | -1.102881e-05 | -7.330172e-06 | -1.058235e-05 | -6.934425e-06 | 0 | 1.468938e-07 | -1.679154e-06 | -1.30201e-06 | 8.008057e-07 | 1.810478e-06 | -6.826061e-08 | 5.266052e-07 | 20753566.1 | 32792293.0 | -0.01581074 | -0.01512112 | 0.03209414 | -0.5686434 | -0.5714515 | 560.7731 | 632.1073
328.2346 | 0.03238685 | 0.03438672 | 1.915737e-06 | -1.371054e-07 | 1.828279e-06 | -9.345533e-06 | -1.084031e-05 | -6.574076e-06 | -1.102591e-05 | -6.136854e-06 | -1.08105e-05 | -1.126396e-05 | -8.96132e-06 | 6.829314e-07 | -1.102587e-05 | -7.329408e-06 | -1.057891e-05 | -6.932751e-06 | 0 | 1.476687e-07 | -1.677623e-06 | -1.302302e-06 | 8.011249e-07 | 1.811456e-06 | -6.649716e-08 | 5.249203e-07 | 20790027.7 | 33005456.7 | -0.01590949 | -0.01521503 | 0.0322877 | -0.5727473 | -0.5755616 | 561.2446 | 632.6729
330.2346 | 0.03259444 | 0.03459661 | 1.916866e-06 | -1.374996e-07 | 1.828766e-06 | -9.341789e-06 | -1.08395e-05 | -6.572703e-06 | -1.102223e-05 | -6.13589e-06 | -1.080754e-05 | -1.126335e-05 | -8.960377e-06 | 6.835713e-07 | -1.102274e-05 | -7.328753e-06 | -1.057524e-05 | -6.930602e-06 | 0 | 1.484145e-07 | -1.67689e-06 | -1.302472e-06 | 8.014738e-07 | 1.812269e-06 | -6.488978e-08 | 5.226906e-07 | 20826541.7 | 33218846.9 | -0.01600822 | -0.01530893 | 0.03248123 | -0.5769373 | -0.5797496 | 561.7148 | 633.237
332.2346 | 0.03280201 | 0.03480649 | 1.917997e-06 | -1.378734e-07 | 1.829319e-06 | -9.3381e-06 | -1.08387e-05 | -6.571322e-06 | -1.101864e-05 | -6.134827e-06 | -1.080466e-05 | -1.126275e-05 | -8.959327e-06 | 6.841991e-07 | -1.101964e-05 | -7.328094e-06 | -1.05716e-05 | -6.928419e-06 | 0 | 1.49136e-07 | -1.676115e-06 | -1.302661e-06 | 8.017864e-07 | 1.813059e-06 | -6.33348e-08 | 5.204053e-07 | 20863107.4 | 33432461.2 | -0.01610694 | -0.0154028 | 0.03267472 | -0.5811043 | -0.5839138 | 562.1843 | 633.7999
334.2346 | 0.03300958 | 0.03501636 | 1.919158e-06 | -1.381722e-07 | 1.829896e-06 | -9.334416e-06 | -1.083787e-05 | -6.569932e-06 | -1.101507e-05 | -6.133704e-06 | -1.080176e-05 | -1.126213e-05 | -8.958263e-06 | 6.848374e-07 | -1.101655e-05 | -7.327274e-06 | -1.056802e-05 | -6.92617e-06 | 0 | 1.498529e-07 | -1.675189e-06 | -1.302841e-06 | 8.02127e-07 | 1.813856e-06 | -6.178696e-08 | 5.181194e-07 | 20899724.7 | 33646298.3 | -0.01620564 | -0.01549665 | 0.03286816 | -0.5853466 | -0.5881412 | 562.6528 | 634.3617
336.2346 | 0.03321713 | 0.03522622 | 1.920279e-06 | -1.385735e-07 | 1.830423e-06 | -9.33073e-06 | -1.083701e-05 | -6.568669e-06 | -1.101124e-05 | -6.132514e-06 | -1.07988e-05 | -1.12615e-05 | -8.957112e-06 | 6.855109e-07 | -1.101357e-05 | -7.326897e-06 | -1.056413e-05 | -6.923947e-06 | 0 | 1.505384e-07 | -1.674847e-06 | -1.303021e-06 | 8.02402e-07 | 1.814614e-06 | -6.02519e-08 | 5.158267e-07 | 20936393.3 | 33860357.2 | -0.01630432 | -0.01559048 | 0.03306158 | -0.5895075 | -0.5923007 | 563.1205 | 634.9223
338.2346 | 0.03342468 | 0.03543607 | 1.921452e-06 | -1.388613e-07 | 1.830984e-06 | -9.327081e-06 | -1.083616e-05 | -6.567277e-06 | -1.100764e-05 | -6.131349e-06 | -1.079592e-05 | -1.12608e-05 | -8.955979e-06 | 6.861764e-07 | -1.101043e-05 | -7.32613e-06 | -1.056048e-05 | -6.921629e-06 | 0 | 1.512419e-07 | -1.67394e-06 | -1.30321e-06 | 8.027064e-07 | 1.815388e-06 | -5.872332e-08 | 5.136078e-07 | 20973113.0 | 34074636.6 | -0.01640299 | -0.0156843 | 0.03325495 | -0.5937279 | -0.5965142 | 563.5874 | 635.4818
340.2346 | 0.03363221 | 0.0356459 | 1.922605e-06 | -1.391853e-07 | 1.83151e-06 | -9.323459e-06 | -1.083533e-05 | -6.565943e-06 | -1.1004e-05 | -6.130156e-06 | -1.079303e-05 | -1.12601e-05 | -8.954821e-06 | 6.868445e-07 | -1.100735e-05 | -7.325481e-06 | -1.055678e-05 | -6.919323e-06 | 0 | 1.519253e-07 | -1.673195e-06 | -1.303408e-06 | 8.02995e-07 | 1.81613e-06 | -5.721773e-08 | 5.113901e-07 | 21009883.7 | 34289135.4 | -0.01650164 | -0.01577809 | 0.03344829 | -0.597933 | -0.6007139 | 564.0534 | 636.0402
342.2346 | 0.03383973 | 0.03585573 | 1.923766e-06 | -1.394743e-07 | 1.83202e-06 | -9.319872e-06 | -1.083454e-05 | -6.564627e-06 | -1.100044e-05 | -6.128956e-06 | -1.079017e-05 | -1.125944e-05 | -8.953675e-06 | 6.874953e-07 | -1.100431e-05 | -7.324737e-06 | -1.055315e-05 | -6.917008e-06 | 0 | 1.525942e-07 | -1.672365e-06 | -1.303608e-06 | 8.03307e-07 | 1.816836e-06 | -5.573349e-08 | 5.091724e-07 | 21046705.0 | 34503852.6 | -0.01660028 | -0.01587187 | 0.03364158 | -0.6021267 | -0.6049019 | 564.5186 | 636.5975
344.2346 | 0.03404724 | 0.03606554 | 1.924914e-06 | -1.397795e-07 | 1.832508e-06 | -9.316286e-06 | -1.083372e-05 | -6.563294e-06 | -1.099681e-05 | -6.127696e-06 | -1.078728e-05 | -1.125869e-05 | -8.95246e-06 | 6.881634e-07 | -1.100121e-05 | -7.324101e-06 | -1.054942e-05 | -6.914667e-06 | 0 | 1.532631e-07 | -1.671644e-06 | -1.30381e-06 | 8.035788e-07 | 1.817536e-06 | -5.42522e-08 | 5.070091e-07 | 21083576.7 | 34718786.8 | -0.01669889 | -0.01596562 | 0.03383484 | -0.606354 | -0.6091231 | 564.983 | 637.1537
346.2346 | 0.03425474 | 0.03627534 | 1.926059e-06 | -1.400646e-07 | 1.832978e-06 | -9.312741e-06 | -1.083294e-05 | -6.561986e-06 | -1.099327e-05 | -6.126439e-06 | -1.078441e-05 | -1.125799e-05 | -8.95126e-06 | 6.888045e-07 | -1.099814e-05 | -7.323382e-06 | -1.054577e-05 | -6.912329e-06 | 0 | 1.539144e-07 | -1.670851e-06 | -1.304018e-06 | 8.038692e-07 | 1.818198e-06 | -5.279799e-08 | 5.048388e-07 | 21120498.7 | 34933937.1 | -0.0167975 | -0.01605935 | 0.03402807 | -0.6105438 | -0.6133222 | 565.4465 | 637.7088
348.2346 | 0.03446224 | 0.03648514 | 1.927213e-06 | -1.402818e-07 | 1.833446e-06 | -9.309263e-06 | -1.083221e-05 | -6.560573e-06 | -1.099e-05 | -6.125234e-06 | -1.078166e-05 | -1.125726e-05 | -8.95009e-06 | 6.89394e-07 | -1.099497e-05 | -7.322359e-06 | -1.054237e-05 | -6.909962e-06 | 0 | 1.545712e-07 | -1.669601e-06 | -1.304251e-06 | 8.041703e-07 | 1.818845e-06 | -5.137357e-08 | 5.027207e-07 | 21157470.7 | 35149302.1 | -0.01689608 | -0.01615307 | 0.03422125 | -0.6147431 | -0.6175136 | 565.9093 | 638.2629
350.2346 | 0.03466972 | 0.03669492 | 1.928331e-06 | -1.405628e-07 | 1.833879e-06 | -9.305759e-06 | -1.083141e-05 | -6.559258e-06 | -1.098649e-05 | -6.123914e-06 | -1.07788e-05 | -1.12565e-05 | -8.948831e-06 | 6.900113e-07 | -1.099187e-05 | -7.321642e-06 | -1.053869e-05 | -6.907603e-06 | 0 | 1.552067e-07 | -1.668836e-06 | -1.304469e-06 | 8.04435e-07 | 1.819469e-06 | -4.99497e-08 | 5.005979e-07 | 21194492.4 | 35364880.8 | -0.01699465 | -0.01624676 | 0.0344144 | -0.6189658 | -0.621732 | 566.3712 | 638.8159
352.2346 | 0.03487719 | 0.03690469 | 1.929456e-06 | -1.407885e-07 | 1.83431e-06 | -9.302254e-06 | -1.083059e-05 | -6.557953e-06 | -1.098296e-05 | -6.122527e-06 | -1.07759e-05 | -1.125574e-05 | -8.947558e-06 | 6.906182e-07 | -1.098876e-05 | -7.320829e-06 | -1.053502e-05 | -6.905211e-06 | 0 | 1.558352e-07 | -1.66804e-06 | -1.30467e-06 | 8.047295e-07 | 1.820075e-06 | -4.852529e-08 | 4.984789e-07 | 21231563.7 | 35580672.0 | -0.0170932 | -0.01634044 | 0.0346075 | -0.6232011 | -0.6259643 | 566.8323 | 639.3679
354.2346 | 0.03508465 | 0.03711445 | 1.930556e-06 | -1.410184e-07 | 1.834717e-06 | -9.298797e-06 | -1.082979e-05 | -6.556775e-06 | -1.097951e-05 | -6.121255e-06 | -1.077304e-05 | -1.125497e-05 | -8.94627e-06 | 6.911856e-07 | -1.098564e-05 | -7.320016e-06 | -1.053139e-05 | -6.902826e-06 | 0 | 1.564228e-07 | -1.667215e-06 | -1.304889e-06 | 8.049963e-07 | 1.820647e-06 | -4.712826e-08 | 4.96386e-07 | 21268684.3 | 35796674.4 | -0.01719174 | -0.0164341 | 0.03480057 | -0.6274231 | -0.6301806 | 567.2927 | 639.9189
356.2346 | 0.0352921 | 0.03732421 | 1.931671e-06 | -1.411923e-07 | 1.835158e-06 | -9.295425e-06 | -1.082907e-05 | -6.555529e-06 | -1.09761e-05 | -6.120686e-06 | -1.077016e-05 | -1.125437e-05 | -8.945101e-06 | 6.916878e-07 | -1.098241e-05 | -7.319325e-06 | -1.052777e-05 | -6.900507e-06 | 0 | 1.570724e-07 | -1.666494e-06 | -1.305084e-06 | 8.052404e-07 | 1.821164e-06 | -4.571933e-08 | 4.943367e-07 | 21305853.9 | 36012886.4 | -0.01729026 | -0.01652773 | 0.03499361 | -0.6316515 | -0.6344066 | 567.7525 | 640.4691
358.2346 | 0.03549954 | 0.03753395 | 1.932733e-06 | -1.414532e-07 | 1.835547e-06 | -9.292033e-06 | -1.082817e-05 | -6.554745e-06 | -1.097322e-05 | -6.119926e-06 | -1.076723e-05 | -1.125356e-05 | -8.943783e-06 | 6.92239e-07 | -1.097924e-05 | -7.318488e-06 | -1.052415e-05 | -6.898096e-06 | 0 | 1.575935e-07 | -1.665806e-06 | -1.305142e-06 | 8.054798e-07 | 1.821748e-06 | -4.439011e-08 | 4.922788e-07 | 21343072.4 | 36229307.6 | -0.01738876 | -0.01662135 | 0.0351866 | -0.635886 | -0.6386366 | 568.2114 | 641.0182
360.2346 | 0.03570698 | 0.03774368 | 1.933762e-06 | -1.419027e-07 | 1.835875e-06 | -9.288656e-06 | -1.082736e-05 | -6.553614e-06 | -1.097059e-05 | -6.118557e-06 | -1.076436e-05 | -1.12527e-05 | -8.942416e-06 | 6.927568e-07 | -1.097606e-05 | -7.317633e-06 | -1.052052e-05 | -6.895648e-06 | 0 | 1.581452e-07 | -1.665032e-06 | -1.305149e-06 | 8.057234e-07 | 1.822286e-06 | -4.307365e-08 | 4.901957e-07 | 21380339.7 | 36445937.2 | -0.01748725 | -0.01671494 | 0.03537956 | -0.6401283 | -0.6428746 | 568.6695 | 641.5663
362.2346 | 0.0359144 | 0.0379534 | 1.9348e-06 | -1.42227e-07 | 1.836228e-06 | -9.285263e-06 | -1.082648e-05 | -6.552373e-06 | -1.096725e-05 | -6.117195e-06 | -1.076151e-05 | -1.125184e-05 | -8.941015e-06 | 6.932468e-07 | -1.097289e-05 | -7.316784e-06 | -1.051686e-05 | -6.893168e-06 | 0 | 1.587222e-07 | -1.664189e-06 | -1.305332e-06 | 8.059709e-07 | 1.82277e-06 | -4.173367e-08 | 4.881583e-07 | 21417655.5 | 36662774.6 | -0.01758571 | -0.01680852 | 0.03557248 | -0.6443743 | -0.6471158 | 569.1267 | 642.1133
364.2346 | 0.03612182 | 0.03816312 | 1.935825e-06 | -1.424546e-07 | 1.836578e-06 | -9.28189e-06 | -1.082554e-05 | -6.551099e-06 | -1.096384e-05 | -6.11579e-06 | -1.075865e-05 | -1.125099e-05 | -8.939595e-06 | 6.937121e-07 | -1.096972e-05 | -7.315936e-06 | -1.051321e-05 | -6.890688e-06 | 0 | 1.592895e-07 | -1.663388e-06 | -1.305543e-06 | 8.062112e-07 | 1.823233e-06 | -4.040051e-08 | 4.86151e-07 | 21455019.6 | 36879818.1 | -0.01768417 | -0.01690208 | 0.03576536 | -0.6486245 | -0.6513613 | 569.5832 | 642.6593
366.2346 | 0.03632922 | 0.03837282 | 1.936832e-06 | -1.426289e-07 | 1.836918e-06 | -9.278538e-06 | -1.082457e-05 | -6.549809e-06 | -1.096041e-05 | -6.114366e-06 | -1.075576e-05 | -1.125013e-05 | -8.938154e-06 | 6.941553e-07 | -1.096654e-05 | -7.315082e-06 | -1.050956e-05 | -6.888201e-06 | 0 | 1.598443e-07 | -1.662606e-06 | -1.305761e-06 | 8.064428e-07 | 1.82368e-06 | -3.907687e-08 | 4.841676e-07 | 21492431.8 | 37097066.6 | -0.0177826 | -0.01699562 | 0.0359582 | -0.6528791 | -0.655611 | 570.0388 | 643.2043
368.2346 | 0.03653662 | 0.03858252 | 1.937816e-06 | -1.4277e-07 | 1.837247e-06 | -9.275204e-06 | -1.082359e-05 | -6.548506e-06 | -1.095698e-05 | -6.112933e-06 | -1.075286e-05 | -1.124925e-05 | -8.936693e-06 | 6.945776e-07 | -1.096335e-05 | -7.314219e-06 | -1.050592e-05 | -6.885701e-06 | 0 | 1.603874e-07 | -1.661832e-06 | -1.305983e-06 | 8.066655e-07 | 1.824111e-06 | -3.77623e-08 | 4.822066e-07 | 21529891.9 | 37314519.1 | -0.01788102 | -0.01708914 | 0.03615101 | -0.6571379 | -0.6598648 | 570.4937 | 643.7484
370.2346 | 0.03674401 | 0.0387922 | 1.938779e-06 | -1.428878e-07 | 1.837565e-06 | -9.271888e-06 | -1.08226e-05 | -6.547188e-06 | -1.095354e-05 | -6.111495e-06 | -1.074994e-05 | -1.124836e-05 | -8.93521e-06 | 6.949797e-07 | -1.096015e-05 | -7.313347e-06 | -1.050228e-05 | -6.883184e-06 | 0 | 1.609197e-07 | -1.661061e-06 | -1.306208e-06 | 8.068792e-07 | 1.824528e-06 | -3.64559e-08 | 4.802681e-07 | 21567399.6 | 37532174.3 | -0.01797943 | -0.01718264 | 0.03634378 | -0.6614009 | -0.6641228 | 570.9478 | 644.2916
372.2346 | 0.03695139 | 0.03900188 | 1.93972e-06 | -1.429875e-07 | 1.837872e-06 | -9.268588e-06 | -1.082159e-05 | -6.545856e-06 | -1.09501e-05 | -6.110054e-06 | -1.074701e-05 | -1.124744e-05 | -8.933707e-06 | 6.953616e-07 | -1.095693e-05 | -7.312468e-06 | -1.049864e-05 | -6.880649e-06 | 0 | 1.614416e-07 | -1.660293e-06 | -1.306437e-06 | 8.070838e-07 | 1.82493e-06 | -3.515669e-08 | 4.783525e-07 | 21604954.8 | 37750031.3 | -0.01807782 | -0.01727612 | 0.03653651 | -0.665668 | -0.6683848 | 571.4012 | 644.8338
374.2346 | 0.03715876 | 0.03921155 | 1.940649e-06 | -1.430495e-07 | 1.838176e-06 | -9.265294e-06 | -1.082057e-05 | -6.544504e-06 | -1.094665e-05 | -6.108593e-06 | -1.074407e-05 | -1.12465e-05 | -8.932191e-06 | 6.957248e-07 | -1.095371e-05 | -7.31152e-06 | -1.049503e-05 | -6.878085e-06 | 0 | 1.619565e-07 | -1.659482e-06 | -1.306662e-06 | 8.072989e-07 | 1.825325e-06 | -3.38589e-08 | 4.764556e-07 | 21642557.2 | 37968089.0 | -0.01817619 | -0.01736958 | 0.0367292 | -0.6699513 | -0.6726633 | 571.8538 | 645.3751
376.2346 | 0.03736613 | 0.03942121 | 1.941556e-06 | -1.431116e-07 | 1.838465e-06 | -9.262025e-06 | -1.081956e-05 | -6.543127e-06 | -1.094322e-05 | -6.107154e-06 | -1.074114e-05 | -1.124554e-05 | -8.930653e-06 | 6.960625e-07 | -1.095047e-05 | -7.310598e-06 | -1.049141e-05 | -6.87551e-06 | 0 | 1.624598e-07 | -1.658679e-06 | -1.3069e-06 | 8.07487e-07 | 1.825697e-06 | -3.256871e-08 | 4.745892e-07 | 21680206.6 | 38186346.4 | -0.01827454 | -0.01746302 | 0.03692186 | -0.6742264 | -0.6769332 | 572.3057 | 645.9154
378.2346 | 0.03757348 | 0.03963086 | 1.942442e-06 | -1.431771e-07 | 1.838743e-06 | -9.258767e-06 | -1.081853e-05 | -6.54174e-06 | -1.093978e-05 | -6.105705e-06 | -1.073819e-05 | -1.124454e-05 | -8.92909e-06 | 6.963859e-07 | -1.094722e-05 | -7.309696e-06 | -1.048778e-05 | -6.87292e-06 | 0 | 1.629524e-07 | -1.657914e-06 | -1.307145e-06 | 8.076612e-07 | 1.826061e-06 | -3.128256e-08 | 4.727446e-07 | 21717902.8 | 38404802.3 | -0.01837288 | -0.01755644 | 0.03711448 | -0.6785057 | -0.6812071 | 572.7568 | 646.4549
380.2346 | 0.03778083 | 0.0398405 | 1.943304e-06 | -1.432525e-07 | 1.839004e-06 | -9.255547e-06 | -1.081752e-05 | -6.540323e-06 | -1.09364e-05 | -6.104295e-06 | -1.073529e-05 | -1.124353e-05 | -8.927521e-06 | 6.966754e-07 | -1.094395e-05 | -7.30879e-06 | -1.048419e-05 | -6.87033e-06 | 0 | 1.634323e-07 | -1.657105e-06 | -1.30741e-06 | 8.078139e-07 | 1.826404e-06 | -3.001315e-08 | 4.709286e-07 | 21755645.6 | 38623455.7 | -0.0184712 | -0.01764984 | 0.03730706 | -0.6827774 | -0.6854724 | 573.2072 | 646.9934
382.2346 | 0.03798817 | 0.04005014 | 1.944153e-06 | -1.433244e-07 | 1.839263e-06 | -9.252308e-06 | -1.081646e-05 | -6.538918e-06 | -1.093291e-05 | -6.102824e-06 | -1.073232e-05 | -1.124248e-05 | -8.925914e-06 | 6.969722e-07 | -1.094068e-05 | -7.307914e-06 | -1.048052e-05 | -6.867713e-06 | 0 | 1.639013e-07 | -1.656407e-06 | -1.307665e-06 | 8.079706e-07 | 1.826746e-06 | -2.873209e-08 | 4.691189e-07 | 21793434.9 | 38842305.6 | -0.0185695 | -0.01774322 | 0.0374996 | -0.6870659 | -0.6897554 | 573.6569 | 647.5311
384.2346 | 0.0381955 | 0.04025976 | 1.944984e-06 | -1.43403e-07 | 1.839509e-06 | -9.249035e-06 | -1.081533e-05 | -6.537557e-06 | -1.09292e-05 | -6.101266e-06 | -1.072924e-05 | -1.124139e-05 | -8.92424e-06 | 6.972885e-07 | -1.093744e-05 | -7.307215e-06 | -1.047666e-05 | -6.865081e-06 | 0 | 1.643549e-07 | -1.656033e-06 | -1.307898e-06 | 8.081129e-07 | 1.827072e-06 | -2.742407e-08 | 4.673096e-07 | 21831270.3 | 39061351.0 | -0.01866779 | -0.01783659 | 0.0376921 | -0.6913689 | -0.6940566 | 574.1058 | 648.0679
386.2346 | 0.03840283 | 0.04046938 | 1.945824e-06 | -1.434358e-07 | 1.839762e-06 | -9.245835e-06 | -1.081428e-05 | -6.536087e-06 | -1.09258e-05 | -6.09982e-06 | -1.07263e-05 | -1.124031e-05 | -8.922635e-06 | 6.975382e-07 | -1.093413e-05 | -7.306197e-06 | -1.047309e-05 | -6.862436e-06 | 0 | 1.648065e-07 | -1.655169e-06 | -1.308167e-06 | 8.082701e-07 | 1.827381e-06 | -2.614314e-08 | 4.655398e-07 | 21869151.7 | 39280590.8 | -0.01876606 | -0.01792993 | 0.03788457 | -0.6956678 | -0.6983495 | 574.554 | 648.6038
388.2346 | 0.03861015 | 0.04067899 | 1.946648e-06 | -1.434809e-07 | 1.840007e-06 | -9.242638e-06 | -1.08132e-05 | -6.534596e-06 | -1.092237e-05 | -6.098352e-06 | -1.072335e-05 | -1.123918e-05 | -8.921001e-06 | 6.977846e-07 | -1.093079e-05 | -7.305204e-06 | -1.046949e-05 | -6.859781e-06 | 0 | 1.652505e-07 | -1.654347e-06 | -1.308443e-06 | 8.084113e-07 | 1.827687e-06 | -2.485617e-08 | 4.637927e-07 | 21907079.0 | 39500024.1 | -0.01886431 | -0.01802325 | 0.038077 | -0.6999772 | -0.7026414 | 575.0015 | 649.1389
390.2346 | 0.03881746 | 0.04088859 | 1.947454e-06 | -1.435434e-07 | 1.840246e-06 | -9.23944e-06 | -1.081209e-05 | -6.533093e-06 | -1.091889e-05 | -6.096855e-06 | -1.072037e-05 | -1.123801e-05 | -8.919336e-06 | 6.980335e-07 | -1.092742e-05 | -7.304243e-06 | -1.046585e-05 | -6.857118e-06 | 0 | 1.656854e-07 | -1.653587e-06 | -1.308722e-06 | 8.085399e-07 | 1.827989e-06 | -2.35638e-08 | 4.620637e-07 | 21945051.8 | 39719649.8 | -0.01896255 | -0.01811656 | 0.03826939 | -0.7042854 | -0.7069457 | 575.4482 | 649.673
392.2346 | 0.03902476 | 0.04109819 | 1.948257e-06 | -1.435833e-07 | 1.840484e-06 | -9.23627e-06 | -1.0811e-05 | -6.531577e-06 | -1.091548e-05 | -6.095388e-06 | -1.071741e-05 | -1.123687e-05 | -8.917697e-06 | 6.982562e-07 | -1.092408e-05 | -7.303175e-06 | -1.046229e-05 | -6.854458e-06 | 0 | 1.66105e-07 | -1.652719e-06 | -1.30901e-06 | 8.086865e-07 | 1.828265e-06 | -2.227651e-08 | 4.603306e-07 | 21983070.0 | 39939466.9 | -0.01906077 | -0.01820984 | 0.03846175 | -0.7085773 | -0.7112331 | 575.8943 | 650.2064
394.2346 | 0.03923205 | 0.04130777 | 1.949044e-06 | -1.436407e-07 | 1.840718e-06 | -9.23309e-06 | -1.080986e-05 | -6.530018e-06 | -1.091199e-05 | -6.093891e-06 | -1.071443e-05 | -1.123565e-05 | -8.916004e-06 | 6.984942e-07 | -1.092066e-05 | -7.302165e-06 | -1.045866e-05 | -6.851782e-06 | 0 | 1.665234e-07 | -1.651921e-06 | -1.309303e-06 | 8.087994e-07 | 1.828548e-06 | -2.097667e-08 | 4.586397e-07 | 22021133.5 | 40159474.6 | -0.01915898 | -0.01830311 | 0.03865406 | -0.7128995 | -0.7155502 | 576.3396 | 650.7388
396.2346 | 0.03943934 | 0.04151735 | 1.949802e-06 | -1.437205e-07 | 1.840934e-06 | -9.22993e-06 | -1.080873e-05 | -6.528514e-06 | -1.090849e-05 | -6.092392e-06 | -1.071144e-05 | -1.123447e-05 | -8.914327e-06 | 6.987216e-07 | -1.091733e-05 | -7.301179e-06 | -1.045505e-05 | -6.849139e-06 | 0 | 1.669141e-07 | -1.65123e-06 | -1.309602e-06 | 8.089279e-07 | 1.828798e-06 | -1.968707e-08 | 4.569104e-07 | 22059241.9 | 40379671.7 | -0.01925717 | -0.01839635 | 0.03884634 | -0.7171918 | -0.7198392 | 576.7843 | 651.2704
398.2346 | 0.03964662 | 0.04172692 | 1.950598e-06 | -1.437134e-07 | 1.841192e-06 | -9.226802e-06 | -1.080761e-05 | -6.526833e-06 | -1.090523e-05 | -6.090948e-06 | -1.070855e-05 | -1.123321e-05 | -8.912684e-06 | 6.989287e-07 | -1.091381e-05 | -7.299796e-06 | -1.045168e-05 | -6.846429e-06 | 0 | 1.673287e-07 | -1.649958e-06 | -1.309922e-06 | 8.090749e-07 | 1.829078e-06 | -1.839832e-08 | 4.552688e-07 | 22097395.2 | 40600057.3 | -0.01935534 | -0.01848958 | 0.03903859 | -0.7215454 | -0.724183 | 577.2282 | 651.8012
400.2346 | 0.0398539 | 0.04193649 | 1.951332e-06 | -1.438015e-07 | 1.841409e-06 | -9.223646e-06 | -1.080642e-05 | -6.525273e-06 | -1.090167e-05 | -6.089431e-06 | -1.070553e-05 | -1.123196e-05 | -8.910954e-06 | 6.991759e-07 | -1.091041e-05 | -7.298801e-06 | -1.044802e-05 | -6.843764e-06 | 0 | 1.677069e-07 | -1.649299e-06 | -1.310236e-06 | 8.09175e-07 | 1.829324e-06 | -1.710367e-08 | 4.535856e-07 | 22135593.2 | 40820630.5 | -0.0194535 | -0.01858278 | 0.03923079 | -0.7258086 | -0.7284534 | 577.6714 | 652.3311
402.2346 | 0.04006116 | 0.04214604 | 1.952752e-06 | -1.438633e-07 | 1.841488e-06 | -9.220311e-06 | -1.080521e-05 | -6.523691e-06 | -1.089898e-05 | -6.088015e-06 | -1.070255e-05 | -1.123079e-05 | -8.909315e-06 | 6.993986e-07 | -1.090722e-05 | -7.297568e-06 | -1.044406e-05 | -6.841267e-06 | 0 | 1.68032e-07 | -1.648424e-06 | -1.310514e-06 | 8.092646e-07 | 1.829569e-06 | -1.573179e-08 | 4.519397e-07 | 22173835.4 | 41041389.4 | -0.01955164 | -0.01867597 | 0.03942296 | -0.7301486 | -0.7327864 | 578.1141 | 652.8604
404.2346 | 0.04026842 | 0.04235559 | 1.953818e-06 | -1.439665e-07 | 1.841695e-06 | -9.217258e-06 | -1.080402e-05 | -6.522081e-06 | -1.089569e-05 | -6.086471e-06 | -1.069952e-05 | -1.12296e-05 | -8.907556e-06 | 6.996357e-07 | -1.090368e-05 | -7.296518e-06 | -1.044053e-05 | -6.838598e-06 | 0 | 1.683777e-07 | -1.647852e-06 | -1.310823e-06 | 8.093699e-07 | 1.829803e-06 | -1.426178e-08 | 4.502608e-07 | 22212121.9 | 41262334.5 | -0.01964976 | -0.01876914 | 0.03961509 | -0.7344756 | -0.7371052 | 578.556 | 653.3887
406.2346 | 0.04047568 | 0.04256514 | 1.954612e-06 | -1.439949e-07 | 1.841958e-06 | -9.214195e-06 | -1.080279e-05 | -6.520448e-06 | -1.089216e-05 | -6.084897e-06 | -1.069649e-05 | -1.122831e-05 | -8.905802e-06 | 6.99896e-07 | -1.090014e-05 | -7.295324e-06 | -1.043705e-05 | -6.835856e-06 | 0 | 1.687498e-07 | -1.647084e-06 | -1.311144e-06 | 8.095165e-07 | 1.830041e-06 | -1.28678e-08 | 4.486121e-07 | 22250452.6 | 41483464.7 | -0.01974787 | -0.01886228 | 0.03980718 | -0.738825 | -0.7414477 | 578.9972 | 653.9161
408.2346 | 0.04068292 | 0.04277467 | 1.955312e-06 | -1.440933e-07 | 1.84219e-06 | -9.211096e-06 | -1.08015e-05 | -6.51887e-06 | -1.088844e-05 | -6.0833e-06 | -1.06934e-05 | -1.122698e-05 | -8.903983e-06 | 7.001932e-07 | -1.089667e-05 | -7.29441e-06 | -1.043334e-05 | -6.833148e-06 | 0 | 1.691006e-07 | -1.646687e-06 | -1.311474e-06 | 8.095951e-07 | 1.830254e-06 | -1.15281e-08 | 4.469819e-07 | 22288827.2 | 41704778.8 | -0.01984596 | -0.01895541 | 0.03999923 | -0.7431673 | -0.7457857 | 579.4377 | 654.4427
410.2346 | 0.04089016 | 0.0429842 | 1.956018e-06 | -1.441308e-07 | 1.842437e-06 | -9.208039e-06 | -1.080026e-05 | -6.517204e-06 | -1.088498e-05 | -6.081781e-06 | -1.069041e-05 | -1.122564e-05 | -8.902249e-06 | 7.004585e-07 | -1.089316e-05 | -7.293141e-06 | -1.042989e-05 | -6.830415e-06 | 0 | 1.694536e-07 | -1.645796e-06 | -1.311825e-06 | 8.097105e-07 | 1.830463e-06 | -1.024155e-08 | 4.453939e-07 | 22327245.5 | 41926275.8 | -0.01994404 | -0.01904852 | 0.04019125 | -0.7475241 | -0.7501243 | 579.8774 | 654.9685
412.2346 | 0.0410974 | 0.04319372 | 1.956699e-06 | -1.441825e-07 | 1.842673e-06 | -9.204982e-06 | -1.079898e-05 | -6.51554e-06 | -1.08815e-05 | -6.08024e-06 | -1.06874e-05 | -1.122428e-05 | -8.900498e-06 | 7.007406e-07 | -1.088964e-05 | -7.291902e-06 | -1.04264e-05 | -6.827678e-06 | 0 | 1.697966e-07 | -1.644975e-06 | -1.312177e-06 | 8.098147e-07 | 1.830666e-06 | -8.975451e-09 | 4.43824e-07 | 22365707.3 | 42147954.7 | -0.0200421 | -0.0191416 | 0.04038323 | -0.7518625 | -0.7544585 | 580.3165 | 655.4935
414.2346 | 0.04130462 | 0.04340323 | 1.95737e-06 | -1.442322e-07 | 1.842906e-06 | -9.201926e-06 | -1.079767e-05 | -6.513845e-06 | -1.087799e-05 | -6.07869e-06 | -1.068438e-05 | -1.122287e-05 | -8.898722e-06 | 7.010381e-07 | -1.088608e-05 | -7.290667e-06 | -1.042289e-05 | -6.824918e-06 | 0 | 1.701369e-07 | -1.644161e-06 | -1.312531e-06 | 8.099027e-07 | 1.830866e-06 | -7.721742e-09 | 4.422951e-07 | 22404212.3 | 42369814.5 | -0.02014015 | -0.01923467 | 0.04057517 | -0.7562222 | -0.758813 | 580.7549 | 656.0176
416.2346 | 0.04151184 | 0.04361274 | 1.958043e-06 | -1.442517e-07 | 1.843147e-06 | -9.198917e-06 | -1.07964e-05 | -6.512114e-06 | -1.087469e-05 | -6.077189e-06 | -1.068144e-05 | -1.122149e-05 | -8.897017e-06 | 7.013119e-07 | -1.088251e-05 | -7.289199e-06 | -1.04196e-05 | -6.82215e-06 | 0 | 1.704723e-07 | -1.643038e-06 | -1.312901e-06 | 8.100258e-07 | 1.831056e-06 | -6.50292e-09 | 4.407817e-07 | 22442760.6 | 42591854.3 | -0.02023817 | -0.01932772 | 0.04076708 | -0.7605907 | -0.7631732 | 581.1927 | 656.5409
418.2346 | 0.04171906 | 0.04382224 | 1.95867e-06 | -1.443369e-07 | 1.843361e-06 | -9.195874e-06 | -1.079505e-05 | -6.510465e-06 | -1.087113e-05 | -6.07561e-06 | -1.067838e-05 | -1.122008e-05 | -8.895222e-06 | 7.016337e-07 | -1.0879e-05 | -7.288053e-06 | -1.041603e-05 | -6.819392e-06 | 0 | 1.707855e-07 | -1.642421e-06 | -1.313256e-06 | 8.101016e-07 | 1.831226e-06 | -5.283279e-09 | 4.392576e-07 | 22481351.7 | 42814073.1 | -0.02033618 | -0.01942074 | 0.04095895 | -0.7648944 | -0.7674818 | 581.6298 | 657.0635

## 573K_0.06dpa
time | Ep_eff | Nloop_1 | Nloop_10 | Nloop_11 | Nloop_12 | Nloop_13 | Nloop_14 | Nloop_15 | Nloop_16 | Nloop_17 | Nloop_18 | Nloop_19 | Nloop_2 | Nloop_20 | Nloop_21 | Nloop_22 | Nloop_23 | Nloop_24 | Nloop_3 | Nloop_4 | Nloop_5 | Nloop_6 | Nloop_7 | Nloop_8 | Nloop_9 | dloop_1 | dloop_10 | dloop_11 | dloop_12 | dloop_13 | dloop_14 | dloop_15 | dloop_16 | dloop_17 | dloop_18 | dloop_19 | dloop_2 | dloop_20 | dloop_21 | dloop_22 | dloop_23 | dloop_24 | dloop_3 | dloop_4 | dloop_5 | dloop_6 | dloop_7 | dloop_8 | dloop_9 | eeq | gslipr_1 | gslipr_10 | gslipr_11 | gslipr_12 | gslipr_13 | gslipr_14 | gslipr_15 | gslipr_16 | gslipr_17 | gslipr_18 | gslipr_19 | gslipr_2 | gslipr_20 | gslipr_21 | gslipr_22 | gslipr_23 | gslipr_24 | gslipr_3 | gslipr_4 | gslipr_5 | gslipr_6 | gslipr_7 | gslipr_8 | gslipr_9 | rho_i | rho_m | strain_xx | strain_yy | strain_zz | stress_xx | stress_yy | stress_zz | vonmises
0 | 0 | 0 | 0 | 0 | 0 | 0 | 0 | 0 | 0 | 0 | 0 | 0 | 0 | 0 | 0 | 0 | 0 | 0 | 0 | 0 | 0 | 0 | 0 | 0 | 0 | 0 | 0 | 0 | 0 | 0 | 0 | 0 | 0 | 0 | 0 | 0 | 0 | 0 | 0 | 0 | 0 | 0 | 0 | 0 | 0 | 0 | 0 | 0 | 0 | 0 | 0 | 0 | 0 | 0 | 0 | 0 | 0 | 0 | 0 | 0 | 0 | 0 | 0 | 0 | 0 | 0 | 0 | 0 | 0 | 0 | 0 | 0 | 0 | 0 | 0 | 0 | 0 | 0 | 0 | 0 | 0 | 0 | 0
0.002595868 | 1.27e-50 | 12200000000000 | 12200000000000 | 12200000000000 | 12200000000000 | 12200000000000 | 12200000000000 | 12200000000000 | 12200000000000 | 12200000000000 | 12200000000000 | 12200000000000 | 12200000000000 | 12200000000000 | 12200000000000 | 12200000000000 | 12200000000000 | 12200000000000 | 12200000000000 | 12200000000000 | 12200000000000 | 12200000000000 | 12200000000000 | 12200000000000 | 12200000000000 | 1e-06 | 1e-06 | 1e-06 | 1e-06 | 1e-06 | 1e-06 | 1e-06 | 1e-06 | 1e-06 | 1e-06 | 1e-06 | 1e-06 | 1e-06 | 1e-06 | 1e-06 | 1e-06 | 1e-06 | 1e-06 | 1e-06 | 1e-06 | 1e-06 | 1e-06 | 1e-06 | 1e-06 | 2.35e-07 | 3.7e-49 | -1.92e-49 | -5.77e-49 | 5.21e-49 | 3.37e-49 | 2.74e-49 | 8.91e-49 | 4.83e-49 | 9.95e-49 | -7.02e-50 | 5.52e-49 | -2.3e-49 | 5.18e-49 | 4.44e-49 | 3.82e-49 | 3.75e-50 | 1.03e-48 | -3.34e-49 | 5.56e-49 | -4.75e-50 | -4.04e-49 | 1.48e-51 | -4.49e-50 | 3.74e-50 | 16000000 | 4000000 | -6.9e-08 | -6.62e-08 | 2.6e-07 | -1.45e-10 | -1.5e-10 | 0.057901818 | 0.060159252
0.015485278 | 3.04e-49 | 12200000000000 | 12200000000000 | 12200000000000 | 12200000000000 | 12200000000000 | 12200000000000 | 12200000000000 | 12200000000000 | 12200000000000 | 12200000000000 | 12200000000000 | 12200000000000 | 12200000000000 | 12200000000000 | 12200000000000 | 12200000000000 | 12200000000000 | 12200000000000 | 12200000000000 | 12200000000000 | 12200000000000 | 12200000000000 | 12200000000000 | 12200000000000 | 1e-06 | 1e-06 | 1e-06 | 1e-06 | 1e-06 | 1e-06 | 1e-06 | 1e-06 | 1e-06 | 1e-06 | 1e-06 | 1e-06 | 1e-06 | 1e-06 | 1e-06 | 1e-06 | 1e-06 | 1e-06 | 1e-06 | 1e-06 | 1e-06 | 1e-06 | 1e-06 | 1e-06 | 1.4e-06 | 3.58e-48 | -3.66e-49 | -1.57e-48 | 2.67e-48 | -3.85e-48 | -4.64e-48 | 1.08e-48 | -3.64e-48 | 5.26e-49 | -4.48e-48 | -2.96e-48 | -3.7e-49 | -1.18e-48 | -3.82e-48 | -3.02e-48 | -4.2e-48 | -3.49e-50 | -2.62e-48 | 2.7e-48 | -2.39e-48 | -6.89e-49 | 1.1e-48 | 4.57e-49 | -1.44e-48 | 16000000 | 4000000 | -4.12e-07 | -3.95e-07 | 1.55e-06 | -5.16e-09 | -5.34e-09 | 0.34540749 | 0.358873857
0.083081687 | 5.53e-47 | 12200000000000 | 12200000000000 | 12200000000000 | 12200000000000 | 12200000000000 | 12200000000000 | 12200000000000 | 12200000000000 | 12200000000000 | 12200000000000 | 12200000000000 | 12200000000000 | 12200000000000 | 12200000000000 | 12200000000000 | 12200000000000 | 12200000000000 | 12200000000000 | 12200000000000 | 12200000000000 | 12200000000000 | 12200000000000 | 12200000000000 | 12200000000000 | 1e-06 | 1e-06 | 1e-06 | 1e-06 | 1e-06 | 1e-06 | 1e-06 | 1e-06 | 1e-06 | 1e-06 | 1e-06 | 1e-06 | 1e-06 | 1e-06 | 1e-06 | 1e-06 | 1e-06 | 1e-06 | 1e-06 | 1e-06 | 1e-06 | 1e-06 | 1e-06 | 1e-06 | 7.51e-06 | 1.22e-48 | -5.38e-48 | -2.05e-47 | 5.03e-48 | 7.44e-47 | 9.29e-47 | 8.71e-47 | 9.55e-47 | 7.77e-47 | 8.8e-47 | 8.84e-47 | 5.86e-48 | 7.01e-47 | 1.27e-46 | 6.13e-47 | 7.68e-47 | 9.69e-47 | -2.39e-47 | 1.03e-47 | -1.22e-47 | 1.77e-47 | -2.96e-48 | -1.24e-47 | 1.43e-47 | 16000000 | 4000000 | -2.21e-06 | -2.12e-06 | 8.31e-06 | -1.48e-07 | -1.54e-07 | 1.853251274 | 1.925500195
0.501620836 | 2.6e-41 | 12200000000000 | 12200000000000 | 12200000000000 | 12200000000000 | 12200000000000 | 12200000000000 | 12200000000000 | 12200000000000 | 12200000000000 | 12200000000000 | 12200000000000 | 12200000000000 | 12200000000000 | 12200000000000 | 12200000000000 | 12200000000000 | 12200000000000 | 12200000000000 | 12200000000000 | 12200000000000 | 12200000000000 | 12200000000000 | 12200000000000 | 12200000000000 | 1e-06 | 1e-06 | 1e-06 | 1e-06 | 1e-06 | 1e-06 | 1e-06 | 1e-06 | 1e-06 | 1e-06 | 1e-06 | 1e-06 | 1e-06 | 1e-06 | 1e-06 | 1e-06 | 1e-06 | 1e-06 | 1e-06 | 1e-06 | 1e-06 | 1e-06 | 1e-06 | 1e-06 | 4.53e-05 | 5.16e-42 | 1.01e-42 | -2.41e-42 | 3.19e-42 | -1.58e-41 | -1.58e-41 | -5.7e-42 | -2.64e-41 | -1.45e-41 | -7.52e-42 | -1.53e-41 | 3.55e-43 | -7.5e-42 | -1.3e-41 | -1.37e-41 | -1.38e-41 | -7.13e-42 | -3.39e-42 | -2.19e-42 | -4.55e-42 | 7.2e-42 | 3.21e-42 | -2.41e-42 | -2.75e-42 | 16000000 | 4000000 | -1.33e-05 | -1.28e-05 | 5.02e-05 | -5.41e-06 | -5.6e-06 | 11.19193541 | 11.62811804
2.237514243 | 4.63e-31 | 12200000000000 | 12200000000000 | 12200000000000 | 12200000000000 | 12200000000000 | 12200000000000 | 12200000000000 | 12200000000000 | 12200000000000 | 12200000000000 | 12200000000000 | 12200000000000 | 12200000000000 | 12200000000000 | 12200000000000 | 12200000000000 | 12200000000000 | 12200000000000 | 12200000000000 | 12200000000000 | 12200000000000 | 12200000000000 | 12200000000000 | 12200000000000 | 1e-06 | 1e-06 | 1e-06 | 1e-06 | 1e-06 | 1e-06 | 1e-06 | 1e-06 | 1e-06 | 1e-06 | 1e-06 | 1e-06 | 1e-06 | 1e-06 | 1e-06 | 1e-06 | 1e-06 | 1e-06 | 1e-06 | 1e-06 | 1e-06 | 1e-06 | 1e-06 | 1e-06 | 0.000202165 | 3.22e-32 | 9.62e-33 | -1.59e-32 | 1.93e-32 | -1.89e-31 | -2.32e-31 | -7.86e-32 | -4.09e-31 | -2.46e-31 | -8.01e-32 | -2.16e-31 | 9.97e-33 | -1.28e-31 | -1.42e-31 | -1.85e-31 | -1.57e-31 | -8.85e-32 | -6.04e-33 | -2.62e-32 | -2.81e-32 | 3.91e-32 | 2.51e-32 | -3.19e-32 | 1.43e-32 | 16000000 | 4000000 | -5.95e-05 | -5.71e-05 | 0.000223726 | -0.000107574 | -0.000111356 | 49.97382914 | 51.91883882
4.237514243 | 2.4e-24 | 12200000000000 | 12200000000000 | 12200000000000 | 12200000000000 | 12200000000000 | 12200000000000 | 12200000000000 | 12200000000000 | 12200000000000 | 12200000000000 | 12200000000000 | 12200000000000 | 12200000000000 | 12200000000000 | 12200000000000 | 12200000000000 | 12200000000000 | 12200000000000 | 12200000000000 | 12200000000000 | 12200000000000 | 12200000000000 | 12200000000000 | 12200000000000 | 1e-06 | 1e-06 | 1e-06 | 1e-06 | 1e-06 | 1e-06 | 1e-06 | 1e-06 | 1e-06 | 1e-06 | 1e-06 | 1e-06 | 1e-06 | 1e-06 | 1e-06 | 1e-06 | 1e-06 | 1e-06 | 1e-06 | 1e-06 | 1e-06 | 1e-06 | 1e-06 | 1e-06 | 0.000382933 | -3.83e-27 | -1.36e-26 | -5.22e-26 | -5.49e-26 | 5.74e-25 | 2.85e-25 | 2.03e-25 | -1.48e-25 | -3.8e-25 | 2.95e-25 | 4.49e-25 | -4.85e-26 | -1.22e-25 | 4.98e-25 | 1.83e-25 | 4.84e-25 | 2.07e-25 | 1.15e-25 | -3.16e-26 | -6.57e-26 | -8.72e-27 | -2.73e-26 | -1.08e-25 | 2.16e-25 | 16000000 | 4000000 | -0.00011282 | -0.000108256 | 0.000423661 | -0.000385948 | -0.000399497 | 94.76021684 | 98.44244675
6.237514243 | 3.01e-19 | 12200000000000 | 12200000000000 | 12200000000000 | 12200000000000 | 12200000000000 | 12200000000000 | 12200000000000 | 12200000000000 | 12200000000000 | 12200000000000 | 12200000000000 | 12200000000000 | 12200000000000 | 12200000000000 | 12200000000000 | 12200000000000 | 12200000000000 | 12200000000000 | 12200000000000 | 12200000000000 | 12200000000000 | 12200000000000 | 12200000000000 | 12200000000000 | 1e-06 | 1e-06 | 1e-06 | 1e-06 | 1e-06 | 1e-06 | 1e-06 | 1e-06 | 1e-06 | 1e-06 | 1e-06 | 1e-06 | 1e-06 | 1e-06 | 1e-06 | 1e-06 | 1e-06 | 1e-06 | 1e-06 | 1e-06 | 1e-06 | 1e-06 | 1e-06 | 1e-06 | 0.000563761 | 2.01e-20 | 4.27e-21 | -1.28e-20 | 8.12e-21 | -1.74e-19 | -2.67e-19 | -7.84e-20 | -5.5e-19 | -3.98e-19 | -5.36e-20 | -2.54e-19 | 1.21e-20 | -2.02e-19 | -1.1e-19 | -2.16e-19 | -1.24e-19 | -9.51e-20 | 8.68e-21 | -3.19e-20 | -2.92e-20 | 1.37e-20 | 3.18e-20 | -4.88e-20 | 5.08e-20 | 16000000 | 4000000 | -0.000166189 | -0.000159466 | 0.000623555 | -0.000836283 | -0.000865606 | 139.6573428 | 145.0755529
8.237514243 | 2.94e-15 | 12200000000000 | 12200000000000 | 12200000000000 | 12200000000000 | 12200000000000 | 12200000000000 | 12200000000000 | 12200000000000 | 12200000000000 | 12200000000000 | 12200000000000 | 12200000000000 | 12200000000000 | 12200000000000 | 12200000000000 | 12200000000000 | 12200000000000 | 12200000000000 | 12200000000000 | 12200000000000 | 12200000000000 | 12200000000000 | 12200000000000 | 12200000000000 | 1e-06 | 1e-06 | 1e-06 | 1e-06 | 1e-06 | 1e-06 | 1e-06 | 1e-06 | 1e-06 | 1e-06 | 1e-06 | 1e-06 | 1e-06 | 1e-06 | 1e-06 | 1e-06 | 1e-06 | 1e-06 | 1e-06 | 1e-06 | 1e-06 | 1e-06 | 1e-06 | 1e-06 | 0.000744649 | 8.33e-17 | 1.79e-17 | -5.57e-17 | 3.47e-17 | -7.93e-16 | -1.24e-15 | -3.68e-16 | -2.57e-15 | -1.91e-15 | -2.65e-16 | -1.17e-15 | 5.13e-17 | -9.55e-16 | -5.3e-16 | -1e-15 | -5.7e-16 | -4.5e-16 | 4.54e-17 | -1.42e-16 | -1.29e-16 | 5.31e-17 | 1.42e-16 | -2.25e-16 | 2.33e-16 | 16000000 | 4000000 | -0.000219636 | -0.000210749 | 0.000823409 | -0.001458564 | -0.001509664 | 184.6648835 | 191.8178658
10.23751424 | 2.91e-12 | 12200000000000 | 12200000000000 | 12200000000000 | 12200000000000 | 12200000000000 | 12200000000000 | 12200000000000 | 12200000000000 | 12200000000000 | 12200000000000 | 12200000000000 | 12200000000000 | 12200000000000 | 12200000000000 | 12200000000000 | 12200000000000 | 12200000000000 | 12200000000000 | 12200000000000 | 12200000000000 | 12200000000000 | 12200000000000 | 12200000000000 | 12200000000000 | 1e-06 | 1e-06 | 1e-06 | 1e-06 | 1e-06 | 1e-06 | 1e-06 | 1e-06 | 1e-06 | 1e-06 | 1e-06 | 1e-06 | 1e-06 | 1e-06 | 1e-06 | 1e-06 | 1e-06 | 1e-06 | 1e-06 | 1e-06 | 1e-06 | 1e-06 | 1e-06 | 1e-06 | 0.000925596 | 6.83e-14 | 1.4e-14 | -4.7e-14 | 2.72e-14 | -6.69e-13 | -1.07e-12 | -3.1e-13 | -2.24e-12 | -1.69e-12 | -2.17e-13 | -1.01e-12 | 4.35e-14 | -8.37e-13 | -4.4e-13 | -8.62e-13 | -4.76e-13 | -3.85e-13 | 4.15e-14 | -1.23e-13 | -1.11e-13 | 4.15e-14 | 1.23e-13 | -1.98e-13 | 2.08e-13 | 16000000 | 4000000.002 | -0.000273159 | -0.000262105 | 0.001023222 | -0.002252775 | -0.002331638 | 229.7830164 | 238.6695586
12.23751424 | 8.95e-10 | 12200000000000 | 12200000000000 | 12200000000000 | 12200000000000 | 12200000000000 | 12200000000000 | 12200000000000 | 12200000000000 | 12200000000000 | 12200000000000 | 12200000000000 | 12200000000000 | 12200000000000 | 12200000000000 | 12200000000000 | 12200000000000 | 12200000000000 | 12200000000000 | 12200000000000 | 12200000000000 | 12200000000000 | 12200000000000 | 12200000000000 | 12200000000000 | 1e-06 | 1e-06 | 1e-06 | 1e-06 | 1e-06 | 1e-06 | 1e-06 | 1e-06 | 1e-06 | 1e-06 | 1e-06 | 1e-06 | 1e-06 | 1e-06 | 1e-06 | 1e-06 | 1e-06 | 1e-06 | 1e-06 | 1e-06 | 1e-06 | 1e-06 | 1e-06 | 1e-06 | 0.001106604 | 1.82e-11 | 3.7e-12 | -1.26e-11 | 7.16e-12 | -1.8e-10 | -2.89e-10 | -8.36e-11 | -6.06e-10 | -4.55e-10 | -5.81e-11 | -2.72e-10 | 1.17e-11 | -2.26e-10 | -1.18e-10 | -2.33e-10 | -1.28e-10 | -1.04e-10 | 1.1e-11 | -3.32e-11 | -2.99e-11 | 1.1e-11 | 3.32e-11 | -5.33e-11 | 5.62e-11 | 16000000.09 | 4000000.587 | -0.00032676 | -0.000313535 | 0.001222996 | -0.003218885 | -0.003331482 | 275.0117261 | 285.6306171
14.23751424 | 1.15e-07 | 12200000000000 | 12200000000000 | 12200000000000 | 12200000000000 | 12200000000000 | 12200000000000 | 12200000000000 | 12200000000000 | 12200000000000 | 12200000000000 | 12200000000000 | 12200000000000 | 12200000000000 | 12200000000000 | 12200000000000 | 12200000000000 | 12200000000000 | 12200000000000 | 12200000000000 | 12200000000000 | 12200000000000 | 12200000000000 | 12200000000000 | 12200000000000 | 1e-06 | 1e-06 | 1e-06 | 1e-06 | 1e-06 | 1e-06 | 1e-06 | 1e-06 | 1e-06 | 1e-06 | 1e-06 | 1e-06 | 1e-06 | 1e-06 | 1e-06 | 1e-06 | 1e-06 | 1e-06 | 1e-06 | 1e-06 | 1e-06 | 1e-06 | 1e-06 | 1e-06 | 0.001287696 | 1.95e-09 | 4.16e-10 | -1.37e-09 | 8.11e-10 | -1.98e-08 | -3.05e-08 | -9.21e-09 | -6.08e-08 | -3.78e-08 | -6.59e-09 | -2.91e-08 | 1.27e-09 | -2.03e-08 | -1.31e-08 | -2.5e-08 | -1.42e-08 | -1.16e-08 | 9.23e-10 | -3.24e-09 | -3.7e-09 | 1.23e-09 | 3.48e-09 | -5.18e-09 | 4.22e-09 | 16000012.06 | 4000075.596 | -0.000380463 | -0.000365066 | 0.001422728 | -0.004337939 | -0.00448057 | 320.3263962 | 332.675892
16.23751424 | 4.3e-06 | 12200000000000 | 12200000000000 | 12200000000000 | 12200000000000 | 12200000000000 | 12200000000000 | 12200000000000 | 12200000000000 | 12200000000000 | 12200000000000 | 12200000000000 | 12200000000000 | 12200000000000 | 12200000000000 | 12200000000000 | 12200000000000 | 12200000000000 | 12200000000000 | 12200000000000 | 12200000000000 | 12200000000000 | 12200000000000 | 12200000000000 | 12200000000000 | 1e-06 | 1e-06 | 1e-06 | 1e-06 | 1e-06 | 1e-06 | 1e-06 | 1e-06 | 1e-06 | 1e-06 | 1e-06 | 1e-06 | 1e-06 | 1e-06 | 1e-06 | 1e-06 | 1e-06 | 1e-06 | 1e-06 | 1e-06 | 1e-06 | 1e-06 | 1e-06 | 1e-06 | 0.001469599 | 3.75e-08 | 1.35e-08 | -1.77e-08 | 4.1e-08 | -5.41e-07 | -6.62e-07 | -2.33e-07 | -1.04e-06 | -6e-07 | -2.77e-07 | -5.52e-07 | 2.49e-08 | -3.3e-07 | -4.48e-07 | -5.22e-07 | -4.78e-07 | -2.56e-07 | 1.4e-09 | -2.93e-08 | -4.49e-08 | 3.38e-08 | 2.85e-08 | -2.36e-08 | 2.29e-09 | 16000450.26 | 4002821.64 | -0.000435128 | -0.000417574 | 0.001622421 | -0.005651372 | -0.005867665 | 364.8942313 | 378.9648206
18.23751424 | 3.95e-05 | 12200000000000 | 12200000000000 | 12200000000000 | 12200000000000 | 12200000000000 | 12200000000000 | 12200000000000 | 12200000000000 | 12200000000000 | 12200000000000 | 12200000000000 | 12200000000000 | 12200000000000 | 12200000000000 | 12200000000000 | 12200000000000 | 12200000000000 | 12200000000000 | 12200000000000 | 12200000000000 | 12200000000000 | 12200000000000 | 12200000000000 | 12200000000000 | 1e-06 | 1e-06 | 1e-06 | 1e-06 | 1e-06 | 1e-06 | 1e-06 | 1e-06 | 1e-06 | 1e-06 | 1e-06 | 1e-06 | 1e-06 | 1e-06 | 1e-06 | 1e-06 | 1e-06 | 1e-06 | 1e-06 | 1e-06 | 1e-06 | 1e-06 | 1e-06 | 1e-06 | 0.001656148 | 1.83e-07 | 1.04e-07 | -6.82e-08 | 2.25e-07 | -2.83e-06 | -3.13e-06 | -1.52e-06 | -4.36e-06 | -2.45e-06 | -2.04e-06 | -2.81e-06 | 1.09e-07 | -1.71e-06 | -3.06e-06 | -2.49e-06 | -2.64e-06 | -1.68e-06 | 3.02e-08 | -1.01e-07 | -1.72e-07 | 9.39e-08 | 8.66e-08 | 1.56e-08 | -1.31e-07 | 16004169.5 | 4026122.124 | -0.00049628 | -0.000476482 | 0.001822074 | -0.007415228 | -0.007681073 | 403.4231858 | 419.2186027
20.23751424 | 0.000140335 | 12200000000000 | 12200000000000 | 12200000000000 | 12200000000000 | 12199900000000 | 12199900000000 | 12199900000000 | 12199900000000 | 12199900000000 | 12199900000000 | 12199900000000 | 12200000000000 | 12199900000000 | 12199900000000 | 12199900000000 | 12199900000000 | 12199900000000 | 12200000000000 | 12200000000000 | 12200000000000 | 12200000000000 | 12200000000000 | 12200000000000 | 12200000000000 | 1e-06 | 1e-06 | 1e-06 | 1e-06 | 1e-06 | 1e-06 | 1e-06 | 1e-06 | 1e-06 | 1e-06 | 1e-06 | 1e-06 | 1e-06 | 1e-06 | 1e-06 | 1e-06 | 1e-06 | 1e-06 | 1e-06 | 1e-06 | 1e-06 | 1e-06 | 1e-06 | 1e-06 | 0.001850967 | 4.91e-07 | 3.04e-07 | -2.99e-08 | 5.6e-07 | -5.46e-06 | -6.52e-06 | -3.5e-06 | -7.89e-06 | -4.31e-06 | -4.82e-06 | -5.81e-06 | 2.88e-07 | -3.83e-06 | -6.61e-06 | -5.05e-06 | -5.23e-06 | -4.04e-06 | 8.36e-08 | -1.91e-07 | -4.18e-07 | -3.47e-10 | 1.67e-07 | 2.31e-07 | -3.34e-07 | 16014996.15 | 4093917.767 | -0.000570522 | -0.000547868 | 0.002021686 | -0.009700229 | -0.01009038 | 429.6857556 | 447.291336
21.53517824 | 0.000230373 | 12200000000000 | 12200000000000 | 12200000000000 | 12199900000000 | 12199800000000 | 12199800000000 | 12199900000000 | 12199700000000 | 12199800000000 | 12199800000000 | 12199800000000 | 12199900000000 | 12199900000000 | 12199800000000 | 12199800000000 | 12199800000000 | 12199900000000 | 12200000000000 | 12200000000000 | 12199900000000 | 12199900000000 | 12200000000000 | 12199900000000 | 12199900000000 | 1e-06 | 1e-06 | 1e-06 | 1e-06 | 1e-06 | 1e-06 | 1e-06 | 1e-06 | 1e-06 | 1e-06 | 1e-06 | 1e-06 | 1e-06 | 1e-06 | 1e-06 | 1e-06 | 1e-06 | 1e-06 | 1e-06 | 1e-06 | 1e-06 | 1e-06 | 1e-06 | 1e-06 | 0.001980045 | 8.25e-07 | 5.31e-07 | 1.05e-07 | 8.55e-07 | -7.81e-06 | -9.5e-06 | -5.28e-06 | -1.09e-05 | -6.08e-06 | -7.22e-06 | -8.51e-06 | 5.13e-07 | -5.7e-06 | -9.55e-06 | -7.3e-06 | -7.42e-06 | -6e-06 | 1.69e-07 | -2.75e-07 | -6.01e-07 | -1.5e-07 | 2.79e-07 | 4.7e-07 | -4.4e-07 | 16024856.43 | 4155634.731 | -0.00062358 | -0.00059851 | 0.002151179 | -0.01187472 | -0.012331525 | 442.2823604 | 461.1131236
22.05192631 | 0.000266873 | 12200000000000 | 12200000000000 | 12199900000000 | 12199900000000 | 12199700000000 | 12199600000000 | 12199800000000 | 12199600000000 | 12199800000000 | 12199700000000 | 12199700000000 | 12199900000000 | 12199800000000 | 12199600000000 | 12199700000000 | 12199700000000 | 12199800000000 | 12199900000000 | 12200000000000 | 12199900000000 | 12199900000000 | 12200000000000 | 12199900000000 | 12199900000000 | 1e-06 | 1e-06 | 1e-06 | 1e-06 | 1e-06 | 1e-06 | 1e-06 | 1e-06 | 1e-06 | 1e-06 | 1e-06 | 1e-06 | 1e-06 | 1e-06 | 1e-06 | 1e-06 | 1e-06 | 1e-06 | 1e-06 | 1e-06 | 1e-06 | 1e-06 | 1e-06 | 1e-06 | 0.002031356 | 1.03e-06 | 6.59e-07 | 1.85e-07 | 1.03e-06 | -9.36e-06 | -1.14e-05 | -6.33e-06 | -1.3e-05 | -7.27e-06 | -8.67e-06 | -1.02e-05 | 6.49e-07 | -6.87e-06 | -1.14e-05 | -8.75e-06 | -8.92e-06 | -7.2e-06 | 2.25e-07 | -3.29e-07 | -7.38e-07 | -2.2e-07 | 3.39e-07 | 6.1e-07 | -4.91e-07 | 16028901.1 | 4180945.981 | -0.000644803 | -0.000618723 | 0.002202741 | -0.012949212 | -0.013421713 | 447.2224266 | 466.5406395
22.7904448 | 0.000327645 | 12199900000000 | 12200000000000 | 12199900000000 | 12199900000000 | 12199500000000 | 12199400000000 | 12199700000000 | 12199300000000 | 12199600000000 | 12199600000000 | 12199500000000 | 12199900000000 | 12199700000000 | 12199400000000 | 12199600000000 | 12199600000000 | 12199700000000 | 12199900000000 | 12200000000000 | 12199900000000 | 12199900000000 | 12200000000000 | 12199800000000 | 12199900000000 | 1e-06 | 1e-06 | 1e-06 | 1e-06 | 1e-06 | 1e-06 | 1e-06 | 1e-06 | 1e-06 | 1e-06 | 1e-06 | 1e-06 | 1e-06 | 1e-06 | 1e-06 | 1e-06 | 1e-06 | 1e-06 | 1e-06 | 1e-06 | 1e-06 | 1e-06 | 1e-06 | 1e-06 | 0.002105811 | 1.25e-06 | 8.06e-07 | 3.36e-07 | 1.19e-06 | -1.06e-05 | -1.3e-05 | -7.29e-06 | -1.48e-05 | -8.29e-06 | -9.97e-06 | -1.17e-05 | 8.11e-07 | -7.97e-06 | -1.3e-05 | -9.94e-06 | -1.02e-05 | -8.26e-06 | 3.08e-07 | -3.77e-07 | -8.67e-07 | -3.18e-07 | 4.05e-07 | 7.96e-07 | -5.14e-07 | 16035685.57 | 4223393.386 | -0.000676904 | -0.000649195 | 0.002276426 | -0.014003932 | -0.014510356 | 452.6542293 | 472.6875316
23.58288002 | 0.000399366 | 12199900000000 | 12199900000000 | 12199900000000 | 12199800000000 | 12199300000000 | 12199200000000 | 12199600000000 | 12199100000000 | 12199500000000 | 12199400000000 | 12199300000000 | 12199800000000 | 12199500000000 | 12199200000000 | 12199400000000 | 12199400000000 | 12199500000000 | 12199900000000 | 12200000000000 | 12199800000000 | 12199800000000 | 12200000000000 | 12199800000000 | 12199800000000 | 1e-06 | 1e-06 | 1e-06 | 1e-06 | 1e-06 | 1e-06 | 1e-06 | 1e-06 | 1e-06 | 1e-06 | 1e-06 | 1e-06 | 1e-06 | 1e-06 | 1e-06 | 1e-06 | 1e-06 | 1e-06 | 1e-06 | 1e-06 | 1e-06 | 1e-06 | 1e-06 | 1e-06 | 0.002186554 | 1.45e-06 | 9.27e-07 | 5.12e-07 | 1.29e-06 | -1.13e-05 | -1.38e-05 | -7.86e-06 | -1.55e-05 | -8.84e-06 | -1.07e-05 | -1.25e-05 | 9.5e-07 | -8.65e-06 | -1.38e-05 | -1.05e-05 | -1.09e-05 | -8.85e-06 | 3.94e-07 | -4.03e-07 | -9.54e-07 | -4.04e-07 | 4.6e-07 | 9.64e-07 | -5.11e-07 | 16043775.16 | 4273992.601 | -0.000712714 | -0.000683064 | 0.002355484 | -0.013307538 | -0.01390045 | 457.2420379 | 478.0550187
25.57189386 | 0.000593366 | 12199800000000 | 12199900000000 | 12199700000000 | 12199700000000 | 12198800000000 | 12198500000000 | 12199200000000 | 12198200000000 | 12199000000000 | 12198900000000 | 12198700000000 | 12199700000000 | 12199100000000 | 12198500000000 | 12198800000000 | 12198800000000 | 12199100000000 | 12199700000000 | 12199900000000 | 12199600000000 | 12199600000000 | 12199900000000 | 12199500000000 | 12199700000000 | 1e-06 | 1e-06 | 1e-06 | 1e-06 | 1e-06 | 1e-06 | 1e-06 | 1e-06 | 1e-06 | 1e-06 | 1e-06 | 1e-06 | 1e-06 | 1e-06 | 1e-06 | 1e-06 | 1e-06 | 1e-06 | 1e-06 | 1e-06 | 1e-06 | 1e-06 | 1e-06 | 1e-06 | 0.002391235 | 1.84e-06 | 1.18e-06 | 8.55e-07 | 1.41e-06 | -1.18e-05 | -1.45e-05 | -8.53e-06 | -1.61e-05 | -9.36e-06 | -1.15e-05 | -1.35e-05 | 1.22e-06 | -9.53e-06 | -1.46e-05 | -1.09e-05 | -1.16e-05 | -9.44e-06 | 5.44e-07 | -4.22e-07 | -1.15e-06 | -5.34e-07 | 5.6e-07 | 1.25e-06 | -5.05e-07 | 16066086.38 | 4413477.664 | -0.000805754 | -0.000770623 | 0.002553892 | -0.015424854 | -0.016143155 | 465.9816078 | 488.7798348
27.57189386 | 0.000798342 | 12199700000000 | 12199800000000 | 12199500000000 | 12199500000000 | 12198200000000 | 12197700000000 | 12198700000000 | 12197400000000 | 12198400000000 | 12198300000000 | 12198000000000 | 12199500000000 | 12198600000000 | 12197800000000 | 12198200000000 | 12198200000000 | 12198600000000 | 12199600000000 | 12199900000000 | 12199300000000 | 12199400000000 | 12199800000000 | 12199200000000 | 12199500000000 | 1e-06 | 1e-06 | 1e-06 | 1e-06 | 1e-06 | 1e-06 | 1e-06 | 1e-06 | 1e-06 | 1e-06 | 1e-06 | 1e-06 | 1e-06 | 1e-06 | 1e-06 | 1e-06 | 1e-06 | 1e-06 | 1e-06 | 1e-06 | 1e-06 | 1e-06 | 1e-06 | 1e-06 | 0.002598896 | 2.1e-06 | 1.36e-06 | 1.04e-06 | 1.45e-06 | -1.18e-05 | -1.44e-05 | -8.73e-06 | -1.6e-05 | -9.42e-06 | -1.19e-05 | -1.38e-05 | 1.46e-06 | -9.9e-06 | -1.46e-05 | -1.06e-05 | -1.19e-05 | -9.57e-06 | 5.81e-07 | -4.09e-07 | -1.34e-06 | -5.91e-07 | 6e-07 | 1.36e-06 | -5.24e-07 | 16090327.53 | 4564916.118 | -0.000901781 | -0.000860734 | 0.002753355 | -0.018312614 | -0.019155499 | 472.5421385 | 497.331055
29.57189386 | 0.001007948 | 12199600000000 | 12199600000000 | 12199200000000 | 12199200000000 | 12197500000000 | 12196800000000 | 12198200000000 | 12196400000000 | 12197800000000 | 12197600000000 | 12197200000000 | 12199200000000 | 12198100000000 | 12196900000000 | 12197500000000 | 12197500000000 | 12198000000000 | 12199400000000 | 12199800000000 | 12199000000000 | 12199200000000 | 12199800000000 | 12198800000000 | 12199300000000 | 1e-06 | 1e-06 | 1e-06 | 1e-06 | 1e-06 | 1e-06 | 1e-06 | 1e-06 | 1e-06 | 1e-06 | 1e-06 | 1e-06 | 1e-06 | 1e-06 | 1e-06 | 1e-06 | 1e-06 | 1e-06 | 1e-06 | 1e-06 | 1e-06 | 1e-06 | 1e-06 | 1e-06 | 0.002807882 | 2.27e-06 | 1.48e-06 | 1.15e-06 | 1.49e-06 | -1.17e-05 | -1.41e-05 | -8.73e-06 | -1.58e-05 | -9.32e-06 | -1.21e-05 | -1.38e-05 | 1.61e-06 | -1e-05 | -1.44e-05 | -1.04e-05 | -1.2e-05 | -9.53e-06 | 5.68e-07 | -3.85e-07 | -1.47e-06 | -6.29e-07 | 5.93e-07 | 1.41e-06 | -5.54e-07 | 16115774.12 | 4723764.561 | -0.000999113 | -0.000952203 | 0.002952778 | -0.021642398 | -0.022553901 | 477.7862544 | 504.5336043
31.57189386 | 0.001219889 | 12199400000000 | 12199500000000 | 12199000000000 | 12199000000000 | 12196700000000 | 12195900000000 | 12197700000000 | 12195400000000 | 12197200000000 | 12196900000000 | 12196300000000 | 12199000000000 | 12197500000000 | 12196000000000 | 12196700000000 | 12196800000000 | 12197500000000 | 12199200000000 | 12199700000000 | 12198600000000 | 12198900000000 | 12199700000000 | 12198400000000 | 12199100000000 | 1e-06 | 1e-06 | 1e-06 | 1e-06 | 1e-06 | 1e-06 | 1e-06 | 1e-06 | 1e-06 | 1e-06 | 1e-06 | 1e-06 | 1e-06 | 1e-06 | 1e-06 | 1e-06 | 1e-06 | 1e-06 | 1e-06 | 1e-06 | 1e-06 | 1e-06 | 1e-06 | 1e-06 | 0.003017882 | 2.42e-06 | 1.56e-06 | 1.19e-06 | 1.54e-06 | -1.16e-05 | -1.38e-05 | -8.63e-06 | -1.56e-05 | -9.16e-06 | -1.22e-05 | -1.37e-05 | 1.72e-06 | -1e-05 | -1.41e-05 | -1.01e-05 | -1.2e-05 | -9.4e-06 | 5.34e-07 | -3.55e-07 | -1.54e-06 | -6.56e-07 | 5.68e-07 | 1.43e-06 | -5.88e-07 | 16142136.77 | 4888205.744 | -0.001097248 | -0.001044675 | 0.003152159 | -0.025010714 | -0.026067087 | 482.1300846 | 510.7837313
33.57189386 | 0.00143299 | 12199200000000 | 12199300000000 | 12198700000000 | 12198700000000 | 12195900000000 | 12194900000000 | 12197100000000 | 12194300000000 | 12196500000000 | 12196100000000 | 12195300000000 | 12198700000000 | 12196800000000 | 12195100000000 | 12195900000000 | 12196000000000 | 12196800000000 | 12199000000000 | 12199600000000 | 12198200000000 | 12198600000000 | 12199500000000 | 12198000000000 | 12198900000000 | 1e-06 | 1e-06 | 1e-06 | 1e-06 | 1e-06 | 1e-06 | 1e-06 | 1e-06 | 1e-06 | 1e-06 | 1e-06 | 1e-06 | 1e-06 | 1e-06 | 1e-06 | 1e-06 | 1e-06 | 1e-06 | 1e-06 | 1e-06 | 1e-06 | 1e-06 | 1e-06 | 1e-06 | 0.003228649 | 2.56e-06 | 1.6e-06 | 1.18e-06 | 1.58e-06 | -1.15e-05 | -1.34e-05 | -8.49e-06 | -1.53e-05 | -8.98e-06 | -1.22e-05 | -1.36e-05 | 1.81e-06 | -1e-05 | -1.38e-05 | -9.85e-06 | -1.2e-05 | -9.25e-06 | 4.9e-07 | -3.22e-07 | -1.55e-06 | -6.69e-07 | 5.58e-07 | 1.43e-06 | -6.16e-07 | 16169239.44 | 5057133.643 | -0.001195937 | -0.001137897 | 0.0033515 | -0.027091711 | -0.028399267 | 485.8160416 | 516.3063373
35.57189386 | 0.001646573 | 12199000000000 | 12199100000000 | 12198300000000 | 12198400000000 | 12195100000000 | 12193800000000 | 12196500000000 | 12193200000000 | 12195700000000 | 12195300000000 | 12194400000000 | 12198300000000 | 12196200000000 | 12194100000000 | 12195100000000 | 12195200000000 | 12196200000000 | 12198800000000 | 12199500000000 | 12197800000000 | 12198300000000 | 12199400000000 | 12197500000000 | 12198600000000 | 1e-06 | 1e-06 | 1e-06 | 1e-06 | 1e-06 | 1e-06 | 1e-06 | 1e-06 | 1e-06 | 1e-06 | 1e-06 | 1e-06 | 1e-06 | 1e-06 | 1e-06 | 1e-06 | 1e-06 | 1e-06 | 1e-06 | 1e-06 | 1e-06 | 1e-06 | 1e-06 | 1e-06 | 0.003440006 | 2.69e-06 | 1.62e-06 | 1.14e-06 | 1.61e-06 | -1.14e-05 | -1.32e-05 | -8.34e-06 | -1.5e-05 | -8.77e-06 | -1.22e-05 | -1.34e-05 | 1.88e-06 | -9.96e-06 | -1.36e-05 | -9.63e-06 | -1.19e-05 | -9.09e-06 | 4.49e-07 | -2.86e-07 | -1.55e-06 | -6.75e-07 | 5.58e-07 | 1.43e-06 | -6.43e-07 | 16196960.46 | 5229783.588 | -0.001295017 | -0.001231712 | 0.003550801 | -0.030070941 | -0.031507119 | 489.0033701 | 521.250396
37.57189386 | 0.001860287 | 12198800000000 | 12198900000000 | 12197900000000 | 12198100000000 | 12194300000000 | 12192700000000 | 12195900000000 | 12192100000000 | 12194900000000 | 12194500000000 | 12193300000000 | 12198000000000 | 12195500000000 | 12193100000000 | 12194100000000 | 12194400000000 | 12195500000000 | 12198500000000 | 12199400000000 | 12197400000000 | 12198000000000 | 12199200000000 | 12197000000000 | 12198300000000 | 1e-06 | 1e-06 | 1e-06 | 1e-06 | 1e-06 | 1e-06 | 1e-06 | 1e-06 | 1e-06 | 1e-06 | 1e-06 | 1e-06 | 1e-06 | 1e-06 | 1e-06 | 1e-06 | 1e-06 | 1e-06 | 1e-06 | 1e-06 | 1e-06 | 1e-06 | 1e-06 | 1e-06 | 0.003651822 | 2.8e-06 | 1.62e-06 | 1.08e-06 | 1.64e-06 | -1.12e-05 | -1.3e-05 | -8.2e-06 | -1.47e-05 | -8.55e-06 | -1.21e-05 | -1.32e-05 | 1.93e-06 | -9.91e-06 | -1.33e-05 | -9.44e-06 | -1.19e-05 | -8.94e-06 | 4.1e-07 | -2.48e-07 | -1.55e-06 | -6.82e-07 | 5.6e-07 | 1.42e-06 | -6.66e-07 | 16225214.35 | 5405618.123 | -0.001394365 | -0.001326019 | 0.003750061 | -0.033460952 | -0.035032569 | 491.8002053 | 525.7159277
39.57189386 | 0.002073954 | 12198500000000 | 12198600000000 | 12197500000000 | 12197800000000 | 12193400000000 | 12191600000000 | 12195300000000 | 12190900000000 | 12194000000000 | 12193600000000 | 12192200000000 | 12197600000000 | 12194800000000 | 12192100000000 | 12193200000000 | 12193500000000 | 12194800000000 | 12198200000000 | 12199300000000 | 12196900000000 | 12197600000000 | 12199100000000 | 12196500000000 | 12198000000000 | 1e-06 | 1e-06 | 1e-06 | 1e-06 | 1e-06 | 1e-06 | 1e-06 | 1e-06 | 1e-06 | 1e-06 | 1e-06 | 1e-06 | 1e-06 | 1e-06 | 1e-06 | 1e-06 | 1e-06 | 1e-06 | 1e-06 | 1e-06 | 1e-06 | 1e-06 | 1e-06 | 1e-06 | 0.003863998 | 2.89e-06 | 1.62e-06 | 1.02e-06 | 1.67e-06 | -1.11e-05 | -1.27e-05 | -8.06e-06 | -1.45e-05 | -8.32e-06 | -1.21e-05 | -1.31e-05 | 1.98e-06 | -9.86e-06 | -1.31e-05 | -9.28e-06 | -1.18e-05 | -8.79e-06 | 3.74e-07 | -2.11e-07 | -1.54e-06 | -6.96e-07 | 5.67e-07 | 1.42e-06 | -6.86e-07 | 16253932.93 | 5584208.845 | -0.0014939 | -0.001420727 | 0.00394928 | -0.036129893 | -0.03788727 | 494.2885203 | 529.7816679
41.57189386 | 0.002287506 | 12198200000000 | 12198400000000 | 12197100000000 | 12197400000000 | 12192400000000 | 12190400000000 | 12194600000000 | 12189700000000 | 12193100000000 | 12192700000000 | 12191100000000 | 12197200000000 | 12194100000000 | 12191000000000 | 12192200000000 | 12192500000000 | 12194100000000 | 12197900000000 | 12199200000000 | 12196400000000 | 12197200000000 | 12198900000000 | 12195900000000 | 12197700000000 | 1e-06 | 1e-06 | 1e-06 | 1e-06 | 1e-06 | 1e-06 | 1e-06 | 1e-06 | 1e-06 | 1e-06 | 1e-06 | 1e-06 | 1e-06 | 1e-06 | 1e-06 | 1e-06 | 1e-06 | 1e-06 | 1e-06 | 1e-06 | 1e-06 | 1e-06 | 1e-06 | 1e-06 | 0.004076463 | 2.98e-06 | 1.6e-06 | 9.52e-07 | 1.69e-06 | -1.1e-05 | -1.25e-05 | -7.93e-06 | -1.42e-05 | -8.11e-06 | -1.21e-05 | -1.29e-05 | 2e-06 | -9.8e-06 | -1.29e-05 | -9.14e-06 | -1.18e-05 | -8.65e-06 | 3.41e-07 | -1.79e-07 | -1.54e-06 | -7.15e-07 | 5.81e-07 | 1.41e-06 | -7.04e-07 | 16283066.42 | 5765242.63 | -0.001593576 | -0.001515771 | 0.004148458 | -0.039312616 | -0.041181612 | 496.5240643 | 533.5048303
43.57189386 | 0.002500897 | 12197900000000 | 12198100000000 | 12196600000000 | 12197000000000 | 12191400000000 | 12189100000000 | 12194000000000 | 12188400000000 | 12192200000000 | 12191800000000 | 12189900000000 | 12196800000000 | 12193300000000 | 12189900000000 | 12191200000000 | 12191600000000 | 12193300000000 | 12197600000000 | 12199000000000 | 12195800000000 | 12196800000000 | 12198700000000 | 12195400000000 | 12197400000000 | 1e-06 | 1e-06 | 1e-06 | 1e-06 | 1e-06 | 1e-06 | 1e-06 | 1e-06 | 1e-06 | 1e-06 | 1e-06 | 1e-06 | 1e-06 | 1e-06 | 1e-06 | 1e-06 | 1e-06 | 1e-06 | 1e-06 | 1e-06 | 1e-06 | 1e-06 | 1e-06 | 1e-06 | 0.004289156 | 3.05e-06 | 1.58e-06 | 8.84e-07 | 1.71e-06 | -1.09e-05 | -1.23e-05 | -7.81e-06 | -1.4e-05 | -7.92e-06 | -1.2e-05 | -1.28e-05 | 2.01e-06 | -9.74e-06 | -1.27e-05 | -9.02e-06 | -1.17e-05 | -8.52e-06 | 3.12e-07 | -1.56e-07 | -1.53e-06 | -7.37e-07 | 6.01e-07 | 1.4e-06 | -7.2e-07 | 16312573.94 | 5948462.556 | -0.001693351 | -0.0016111 | 0.004347596 | -0.042650556 | -0.044631991 | 498.5517139 | 536.9322507
45.57189386 | 0.0027141 | 12197600000000 | 12197800000000 | 12196200000000 | 12196600000000 | 12190400000000 | 12187900000000 | 12193300000000 | 12187100000000 | 12191300000000 | 12190800000000 | 12188700000000 | 12196400000000 | 12192500000000 | 12188700000000 | 12190100000000 | 12190600000000 | 12192500000000 | 12197300000000 | 12198800000000 | 12195200000000 | 12196300000000 | 12198400000000 | 12194700000000 | 12197000000000 | 1e-06 | 1e-06 | 1e-06 | 1e-06 | 1e-06 | 1e-06 | 1e-06 | 1e-06 | 1e-06 | 1e-06 | 1e-06 | 1e-06 | 1e-06 | 1e-06 | 1e-06 | 1e-06 | 1e-06 | 1e-06 | 1e-06 | 1e-06 | 1e-06 | 1e-06 | 1e-06 | 1e-06 | 0.004502029 | 3.11e-06 | 1.55e-06 | 8.18e-07 | 1.73e-06 | -1.08e-05 | -1.22e-05 | -7.71e-06 | -1.38e-05 | -7.74e-06 | -1.2e-05 | -1.26e-05 | 2.01e-06 | -9.68e-06 | -1.25e-05 | -8.9e-06 | -1.17e-05 | -8.39e-06 | 2.9e-07 | -1.41e-07 | -1.53e-06 | -7.6e-07 | 6.23e-07 | 1.39e-06 | -7.35e-07 | 16342423.51 | 6133667.612 | -0.001793194 | -0.001706673 | 0.004546693 | -0.045972269 | -0.048043635 | 500.4053782 | 540.1005943
47.57189386 | 0.002927108 | 12197200000000 | 12197500000000 | 12195700000000 | 12196200000000 | 12189400000000 | 12186600000000 | 12192600000000 | 12185800000000 | 12190300000000 | 12189800000000 | 12187400000000 | 12195900000000 | 12191700000000 | 12187500000000 | 12189000000000 | 12189500000000 | 12191700000000 | 12196900000000 | 12198700000000 | 12194700000000 | 12195900000000 | 12198200000000 | 12194100000000 | 12196700000000 | 1e-06 | 1e-06 | 1e-06 | 1e-06 | 1e-06 | 1e-06 | 1e-06 | 1e-06 | 1e-06 | 1e-06 | 1e-06 | 1e-06 | 1e-06 | 1e-06 | 1e-06 | 1e-06 | 1e-06 | 1e-06 | 1e-06 | 1e-06 | 1e-06 | 1e-06 | 1e-06 | 1e-06 | 0.004715039 | 3.15e-06 | 1.53e-06 | 7.58e-07 | 1.74e-06 | -1.07e-05 | -1.2e-05 | -7.62e-06 | -1.36e-05 | -7.57e-06 | -1.19e-05 | -1.25e-05 | 2.01e-06 | -9.62e-06 | -1.24e-05 | -8.79e-06 | -1.16e-05 | -8.27e-06 | 2.74e-07 | -1.31e-07 | -1.53e-06 | -7.83e-07 | 6.45e-07 | 1.39e-06 | -7.48e-07 | 16372589.35 | 6320695.739 | -0.001893087 | -0.001802457 | 0.00474575 | -0.049208608 | -0.051358415 | 502.1108125 | 543.039298
49.57189386 | 0.003139913 | 12196900000000 | 12197100000000 | 12195100000000 | 12195700000000 | 12188400000000 | 12185200000000 | 12191800000000 | 12184500000000 | 12189300000000 | 12188800000000 | 12186100000000 | 12195500000000 | 12190900000000 | 12186300000000 | 12187900000000 | 12188500000000 | 12190900000000 | 12196500000000 | 12198500000000 | 12194000000000 | 12195400000000 | 12197900000000 | 12193400000000 | 12196300000000 | 1e-06 | 1e-06 | 1e-06 | 1e-06 | 1e-06 | 1e-06 | 1e-06 | 1e-06 | 1e-06 | 1e-06 | 1e-06 | 1e-06 | 1e-06 | 1e-06 | 1e-06 | 1e-06 | 1e-06 | 1e-06 | 1e-06 | 1e-06 | 1e-06 | 1e-06 | 1e-06 | 1e-06 | 0.004928153 | 3.18e-06 | 1.51e-06 | 7.04e-07 | 1.75e-06 | -1.06e-05 | -1.19e-05 | -7.54e-06 | -1.34e-05 | -7.43e-06 | -1.19e-05 | -1.24e-05 | 1.99e-06 | -9.56e-06 | -1.23e-05 | -8.68e-06 | -1.16e-05 | -8.16e-06 | 2.64e-07 | -1.23e-07 | -1.54e-06 | -8.07e-07 | 6.66e-07 | 1.39e-06 | -7.57e-07 | 16403047.86 | 6509398.748 | -0.001993017 | -0.001898416 | 0.004944767 | -0.052544105 | -0.054783963 | 503.6905095 | 545.7753277
51.57189386 | 0.003352527 | 12196500000000 | 12196700000000 | 12194600000000 | 12195300000000 | 12187300000000 | 12183900000000 | 12191100000000 | 12183100000000 | 12188200000000 | 12187700000000 | 12184800000000 | 12195000000000 | 12190000000000 | 12185100000000 | 12186700000000 | 12187400000000 | 12190100000000 | 12196200000000 | 12198300000000 | 12193400000000 | 12194900000000 | 12197700000000 | 12192700000000 | 12195900000000 | 1e-06 | 1e-06 | 1e-06 | 1e-06 | 1e-06 | 1e-06 | 1e-06 | 1e-06 | 1e-06 | 1e-06 | 1e-06 | 1e-06 | 1e-06 | 1e-06 | 1e-06 | 1e-06 | 1e-06 | 1e-06 | 1e-06 | 1e-06 | 1e-06 | 1e-06 | 1e-06 | 1e-06 | 0.005141346 | 3.2e-06 | 1.48e-06 | 6.54e-07 | 1.76e-06 | -1.05e-05 | -1.18e-05 | -7.46e-06 | -1.32e-05 | -7.3e-06 | -1.18e-05 | -1.23e-05 | 1.98e-06 | -9.51e-06 | -1.22e-05 | -8.57e-06 | -1.15e-05 | -8.06e-06 | 2.57e-07 | -1.18e-07 | -1.54e-06 | -8.31e-07 | 6.85e-07 | 1.4e-06 | -7.62e-07 | 16433779.74 | 6699655.405 | -0.002092983 | -0.001994519 | 0.005143743 | -0.055745631 | -0.058020069 | 505.1614567 | 548.3301631
53.57189386 | 0.003564954 | 12196100000000 | 12196400000000 | 12194000000000 | 12194800000000 | 12186200000000 | 12182500000000 | 12190300000000 | 12181700000000 | 12187100000000 | 12186600000000 | 12183400000000 | 12194500000000 | 12189100000000 | 12183800000000 | 12185500000000 | 12186300000000 | 12189200000000 | 12195800000000 | 12198000000000 | 12192800000000 | 12194400000000 | 12197400000000 | 12192000000000 | 12195500000000 | 1e-06 | 1e-06 | 1e-06 | 1e-06 | 1e-06 | 1e-06 | 1e-06 | 1e-06 | 1e-06 | 1e-06 | 1e-06 | 1e-06 | 1e-06 | 1e-06 | 1e-06 | 1e-06 | 1e-06 | 1e-06 | 1e-06 | 1e-06 | 1e-06 | 1e-06 | 1e-06 | 1e-06 | 0.005354595 | 3.22e-06 | 1.46e-06 | 6.09e-07 | 1.77e-06 | -1.05e-05 | -1.17e-05 | -7.4e-06 | -1.31e-05 | -7.19e-06 | -1.18e-05 | -1.22e-05 | 1.96e-06 | -9.47e-06 | -1.21e-05 | -8.48e-06 | -1.15e-05 | -7.97e-06 | 2.52e-07 | -1.14e-07 | -1.54e-06 | -8.55e-07 | 7.01e-07 | 1.4e-06 | -7.65e-07 | 16464766.28 | 6891348.356 | -0.002192978 | -0.00209074 | 0.005342679 | -0.059081827 | -0.061442 | 506.5395761 | 550.7251054
55.57189386 | 0.00377721 | 12195600000000 | 12196000000000 | 12193400000000 | 12194300000000 | 12185000000000 | 12181000000000 | 12189500000000 | 12180300000000 | 12186000000000 | 12185500000000 | 12182000000000 | 12194000000000 | 12188200000000 | 12182500000000 | 12184200000000 | 12185100000000 | 12188400000000 | 12195300000000 | 12197800000000 | 12192100000000 | 12193800000000 | 12197100000000 | 12191300000000 | 12195000000000 | 1e-06 | 1e-06 | 1e-06 | 1e-06 | 1e-06 | 1e-06 | 1e-06 | 1e-06 | 1e-06 | 1e-06 | 1e-06 | 1e-06 | 1e-06 | 1e-06 | 1e-06 | 1e-06 | 1e-06 | 1e-06 | 1e-06 | 1e-06 | 1e-06 | 1e-06 | 1e-06 | 1e-06 | 0.00556788 | 3.22e-06 | 1.44e-06 | 5.69e-07 | 1.77e-06 | -1.04e-05 | -1.16e-05 | -7.33e-06 | -1.3e-05 | -7.08e-06 | -1.17e-05 | -1.21e-05 | 1.95e-06 | -9.43e-06 | -1.2e-05 | -8.38e-06 | -1.14e-05 | -7.89e-06 | 2.51e-07 | -1.08e-07 | -1.54e-06 | -8.79e-07 | 7.14e-07 | 1.41e-06 | -7.64e-07 | 16495991.63 | 7084378.315 | -0.002292994 | -0.002187062 | 0.005541575 | -0.06248192 | -0.064887157 | 507.8372087 | 552.9778046
57.57189386 | 0.003989306 | 12195200000000 | 12195500000000 | 12192800000000 | 12193800000000 | 12183800000000 | 12179600000000 | 12188700000000 | 12178800000000 | 12184900000000 | 12184400000000 | 12180600000000 | 12193400000000 | 12187300000000 | 12181200000000 | 12183000000000 | 12184000000000 | 12187500000000 | 12194900000000 | 12197600000000 | 12191400000000 | 12193300000000 | 12196700000000 | 12190500000000 | 12194600000000 | 1e-06 | 1e-06 | 1e-06 | 1e-06 | 1e-06 | 1e-06 | 1e-06 | 1e-06 | 1e-06 | 1e-06 | 1e-06 | 1e-06 | 1e-06 | 1e-06 | 1e-06 | 1e-06 | 1e-06 | 1e-06 | 1e-06 | 1e-06 | 1e-06 | 1e-06 | 1e-06 | 1e-06 | 0.005781184 | 3.23e-06 | 1.41e-06 | 5.35e-07 | 1.78e-06 | -1.03e-05 | -1.15e-05 | -7.28e-06 | -1.28e-05 | -6.99e-06 | -1.17e-05 | -1.2e-05 | 1.93e-06 | -9.39e-06 | -1.19e-05 | -8.3e-06 | -1.14e-05 | -7.82e-06 | 2.5e-07 | -1.02e-07 | -1.54e-06 | -9.01e-07 | 7.24e-07 | 1.41e-06 | -7.62e-07 | 16527440.2 | 7278647.715 | -0.002393021 | -0.002283469 | 0.00574043 | -0.065787898 | -0.06822679 | 509.0662047 | 555.1055873
59.57189386 | 0.004201262 | 12194700000000 | 12195100000000 | 12192200000000 | 12193300000000 | 12182700000000 | 12178100000000 | 12187900000000 | 12177300000000 | 12183700000000 | 12183200000000 | 12179100000000 | 12192900000000 | 12186400000000 | 12179800000000 | 12181700000000 | 12182800000000 | 12186500000000 | 12194400000000 | 12197300000000 | 12190700000000 | 12192700000000 | 12196400000000 | 12189800000000 | 12194100000000 | 1e-06 | 1e-06 | 1e-06 | 1e-06 | 1e-06 | 1e-06 | 1e-06 | 1e-06 | 1e-06 | 1e-06 | 1e-06 | 1e-06 | 1e-06 | 1e-06 | 1e-06 | 1e-06 | 1e-06 | 1e-06 | 1e-06 | 1e-06 | 1e-06 | 1e-06 | 1e-06 | 1e-06 | 0.005994496 | 3.24e-06 | 1.39e-06 | 5.04e-07 | 1.78e-06 | -1.03e-05 | -1.14e-05 | -7.23e-06 | -1.27e-05 | -6.91e-06 | -1.16e-05 | -1.2e-05 | 1.92e-06 | -9.36e-06 | -1.19e-05 | -8.22e-06 | -1.14e-05 | -7.75e-06 | 2.51e-07 | -9.66e-08 | -1.55e-06 | -9.22e-07 | 7.3e-07 | 1.42e-06 | -7.58e-07 | 16559099.25 | 7474076.906 | -0.002493056 | -0.002379947 | 0.005939245 | -0.069144146 | -0.071621016 | 510.2353242 | 557.1226297
61.57189386 | 0.004413084 | 12194300000000 | 12194600000000 | 12191600000000 | 12192800000000 | 12181400000000 | 12176500000000 | 12187100000000 | 12175800000000 | 12182500000000 | 12182100000000 | 12177600000000 | 12192300000000 | 12185400000000 | 12178500000000 | 12180400000000 | 12181600000000 | 12185600000000 | 12194000000000 | 12197100000000 | 12190000000000 | 12192100000000 | 12196100000000 | 12189000000000 | 12193700000000 | 1e-06 | 1e-06 | 1e-06 | 1e-06 | 1e-06 | 1e-06 | 1e-06 | 1e-06 | 1e-06 | 1e-06 | 1e-06 | 1e-06 | 1e-06 | 1e-06 | 1e-06 | 1e-06 | 1e-06 | 1e-06 | 1e-06 | 1e-06 | 1e-06 | 1e-06 | 1e-06 | 1e-06 | 0.006207804 | 3.24e-06 | 1.38e-06 | 4.75e-07 | 1.79e-06 | -1.02e-05 | -1.14e-05 | -7.19e-06 | -1.26e-05 | -6.83e-06 | -1.16e-05 | -1.19e-05 | 1.91e-06 | -9.34e-06 | -1.18e-05 | -8.16e-06 | -1.13e-05 | -7.69e-06 | 2.53e-07 | -9.13e-08 | -1.55e-06 | -9.4e-07 | 7.36e-07 | 1.43e-06 | -7.53e-07 | 16590957.21 | 7670593.652 | -0.0025931 | -0.002476481 | 0.00613802 | -0.072549875 | -0.075081758 | 511.3527824 | 559.0414477
63.57189386 | 0.004624784 | 12193800000000 | 12194200000000 | 12190900000000 | 12192200000000 | 12180200000000 | 12175000000000 | 12186200000000 | 12174300000000 | 12181300000000 | 12180900000000 | 12176100000000 | 12191700000000 | 12184500000000 | 12177100000000 | 12179000000000 | 12180300000000 | 12184700000000 | 12193500000000 | 12196800000000 | 12189200000000 | 12191500000000 | 12195700000000 | 12188200000000 | 12193200000000 | 1e-06 | 1e-06 | 1e-06 | 1e-06 | 1e-06 | 1e-06 | 1e-06 | 1e-06 | 1e-06 | 1e-06 | 1e-06 | 1e-06 | 1e-06 | 1e-06 | 1e-06 | 1e-06 | 1e-06 | 1e-06 | 1e-06 | 1e-06 | 1e-06 | 1e-06 | 1e-06 | 1e-06 | 0.0064211 | 3.25e-06 | 1.36e-06 | 4.5e-07 | 1.79e-06 | -1.02e-05 | -1.13e-05 | -7.15e-06 | -1.25e-05 | -6.77e-06 | -1.15e-05 | -1.19e-05 | 1.9e-06 | -9.31e-06 | -1.18e-05 | -8.1e-06 | -1.13e-05 | -7.63e-06 | 2.55e-07 | -8.67e-08 | -1.55e-06 | -9.57e-07 | 7.4e-07 | 1.43e-06 | -7.47e-07 | 16623005 | 7868141.285 | -0.002693156 | -0.002573053 | 0.006336755 | -0.075901477 | -0.078487833 | 512.4243765 | 560.871468
65.57189386 | 0.00483637 | 12193300000000 | 12193700000000 | 12190200000000 | 12191700000000 | 12178900000000 | 12173400000000 | 12185400000000 | 12172800000000 | 12180100000000 | 12179600000000 | 12174600000000 | 12191100000000 | 12183500000000 | 12175600000000 | 12177600000000 | 12179100000000 | 12183700000000 | 12193000000000 | 12196500000000 | 12188500000000 | 12190800000000 | 12195300000000 | 12187300000000 | 12192700000000 | 1e-06 | 1e-06 | 1e-06 | 1e-06 | 1e-06 | 1e-06 | 1e-06 | 1e-06 | 1e-06 | 1e-06 | 1e-06 | 1e-06 | 1e-06 | 1e-06 | 1e-06 | 1e-06 | 1e-06 | 1e-06 | 1e-06 | 1e-06 | 1e-06 | 1e-06 | 1e-06 | 1e-06 | 0.00663438 | 3.26e-06 | 1.34e-06 | 4.27e-07 | 1.8e-06 | -1.02e-05 | -1.13e-05 | -7.11e-06 | -1.25e-05 | -6.71e-06 | -1.15e-05 | -1.18e-05 | 1.89e-06 | -9.28e-06 | -1.17e-05 | -8.04e-06 | -1.13e-05 | -7.58e-06 | 2.57e-07 | -8.25e-08 | -1.55e-06 | -9.71e-07 | 7.43e-07 | 1.44e-06 | -7.42e-07 | 16655234.51 | 8066669.243 | -0.002793228 | -0.00266965 | 0.006535449 | -0.079316603 | -0.081940557 | 513.4552936 | 562.6212682
67.57189386 | 0.00504785 | 12192800000000 | 12193200000000 | 12189500000000 | 12191100000000 | 12177700000000 | 12171800000000 | 12184500000000 | 12171200000000 | 12178800000000 | 12178400000000 | 12173000000000 | 12190500000000 | 12182500000000 | 12174200000000 | 12176200000000 | 12177800000000 | 12182700000000 | 12192500000000 | 12196200000000 | 12187700000000 | 12190200000000 | 12195000000000 | 12186500000000 | 12192200000000 | 1e-06 | 1e-06 | 1e-06 | 1e-06 | 1e-06 | 1e-06 | 1e-06 | 1e-06 | 1e-06 | 1e-06 | 1e-06 | 1e-06 | 1e-06 | 1e-06 | 1e-06 | 1e-06 | 1e-06 | 1e-06 | 1e-06 | 1e-06 | 1e-06 | 1e-06 | 1e-06 | 1e-06 | 0.006847636 | 3.27e-06 | 1.33e-06 | 4.05e-07 | 1.8e-06 | -1.01e-05 | -1.12e-05 | -7.07e-06 | -1.24e-05 | -6.66e-06 | -1.15e-05 | -1.18e-05 | 1.88e-06 | -9.26e-06 | -1.17e-05 | -7.99e-06 | -1.12e-05 | -7.54e-06 | 2.61e-07 | -7.86e-08 | -1.56e-06 | -9.84e-07 | 7.43e-07 | 1.45e-06 | -7.35e-07 | 16687638.27 | 8266131.118 | -0.002893316 | -0.002766263 | 0.006734103 | -0.082726457 | -0.085355619 | 514.450043 | 564.298283
69.57189386 | 0.00525923 | 12192200000000 | 12192700000000 | 12188800000000 | 12190500000000 | 12176400000000 | 12170100000000 | 12183600000000 | 12169600000000 | 12177500000000 | 12177100000000 | 12171400000000 | 12189800000000 | 12181500000000 | 12172700000000 | 12174800000000 | 12176500000000 | 12181700000000 | 12192000000000 | 12195900000000 | 12186900000000 | 12189500000000 | 12194600000000 | 12185600000000 | 12191600000000 | 1e-06 | 1e-06 | 1e-06 | 1e-06 | 1e-06 | 1e-06 | 1e-06 | 1e-06 | 1e-06 | 1e-06 | 1e-06 | 1e-06 | 1e-06 | 1e-06 | 1e-06 | 1e-06 | 1e-06 | 1e-06 | 1e-06 | 1e-06 | 1e-06 | 1e-06 | 1e-06 | 1e-06 | 0.007060865 | 3.27e-06 | 1.31e-06 | 3.85e-07 | 1.81e-06 | -1.01e-05 | -1.12e-05 | -7.04e-06 | -1.23e-05 | -6.61e-06 | -1.14e-05 | -1.17e-05 | 1.87e-06 | -9.24e-06 | -1.16e-05 | -7.94e-06 | -1.12e-05 | -7.5e-06 | 2.64e-07 | -7.48e-08 | -1.56e-06 | -9.96e-07 | 7.42e-07 | 1.46e-06 | -7.29e-07 | 16720209.56 | 8466485.108 | -0.002993421 | -0.002862882 | 0.006932718 | -0.08612922 | -0.088808794 | 515.4125725 | 565.9092828
71.57189386 | 0.00547051 | 12191700000000 | 12192100000000 | 12188100000000 | 12189900000000 | 12175000000000 | 12168500000000 | 12182700000000 | 12168000000000 | 12176200000000 | 12175900000000 | 12169700000000 | 12189200000000 | 12180400000000 | 12171200000000 | 12173400000000 | 12175100000000 | 12180700000000 | 12191500000000 | 12195600000000 | 12186100000000 | 12188900000000 | 12194200000000 | 12184700000000 | 12191100000000 | 1e-06 | 1e-06 | 1e-06 | 1e-06 | 1e-06 | 1e-06 | 1e-06 | 1e-06 | 1e-06 | 1e-06 | 1e-06 | 1e-06 | 1e-06 | 1e-06 | 1e-06 | 1e-06 | 1e-06 | 1e-06 | 1e-06 | 1e-06 | 1e-06 | 1e-06 | 1e-06 | 1e-06 | 0.007274062 | 3.28e-06 | 1.29e-06 | 3.66e-07 | 1.81e-06 | -1e-05 | -1.11e-05 | -7.01e-06 | -1.23e-05 | -6.57e-06 | -1.14e-05 | -1.17e-05 | 1.87e-06 | -9.22e-06 | -1.16e-05 | -7.91e-06 | -1.12e-05 | -7.46e-06 | 2.69e-07 | -7.12e-08 | -1.57e-06 | -1.01e-06 | 7.39e-07 | 1.47e-06 | -7.21e-07 | 16752941.78 | 8667690.381 | -0.003093541 | -0.002959503 | 0.007131292 | -0.08956338 | -0.092278751 | 516.3469723 | 567.4607743
73.57189386 | 0.005681705 | 12191100000000 | 12191600000000 | 12187300000000 | 12189300000000 | 12173700000000 | 12166800000000 | 12181800000000 | 12166300000000 | 12174900000000 | 12174600000000 | 12168100000000 | 12188500000000 | 12179400000000 | 12169700000000 | 12171900000000 | 12173800000000 | 12179600000000 | 12190900000000 | 12195300000000 | 12185300000000 | 12188200000000 | 12193700000000 | 12183800000000 | 12190600000000 | 1e-06 | 1e-06 | 1e-06 | 1e-06 | 1e-06 | 1e-06 | 1e-06 | 1e-06 | 1e-06 | 1e-06 | 1e-06 | 1e-06 | 1e-06 | 1e-06 | 1e-06 | 1e-06 | 1e-06 | 1e-06 | 1e-06 | 1e-06 | 1e-06 | 1e-06 | 1e-06 | 1e-06 | 0.007487228 | 3.29e-06 | 1.28e-06 | 3.49e-07 | 1.81e-06 | -1e-05 | -1.11e-05 | -6.99e-06 | -1.22e-05 | -6.53e-06 | -1.14e-05 | -1.17e-05 | 1.86e-06 | -9.2e-06 | -1.15e-05 | -7.87e-06 | -1.12e-05 | -7.43e-06 | 2.75e-07 | -6.82e-08 | -1.57e-06 | -1.02e-06 | 7.36e-07 | 1.48e-06 | -7.13e-07 | 16785830.85 | 8869721.486 | -0.003193673 | -0.003056125 | 0.007329826 | -0.092999579 | -0.09574457 | 517.2545439 | 568.9562772
75.57189386 | 0.005892814 | 12190600000000 | 12191000000000 | 12186600000000 | 12188700000000 | 12172300000000 | 12165100000000 | 12180900000000 | 12164600000000 | 12173500000000 | 12173200000000 | 12166400000000 | 12187900000000 | 12178300000000 | 12168200000000 | 12170400000000 | 12172400000000 | 12178600000000 | 12190400000000 | 12194900000000 | 12184400000000 | 12187500000000 | 12193300000000 | 12182900000000 | 12190000000000 | 1e-06 | 1e-06 | 1e-06 | 1e-06 | 1e-06 | 1e-06 | 1e-06 | 1e-06 | 1e-06 | 1e-06 | 1e-06 | 1e-06 | 1e-06 | 1e-06 | 1e-06 | 1e-06 | 1e-06 | 1e-06 | 1e-06 | 1e-06 | 1e-06 | 1e-06 | 1e-06 | 1e-06 | 0.007700358 | 3.3e-06 | 1.26e-06 | 3.32e-07 | 1.82e-06 | -9.98e-06 | -1.11e-05 | -6.96e-06 | -1.21e-05 | -6.5e-06 | -1.14e-05 | -1.16e-05 | 1.86e-06 | -9.18e-06 | -1.15e-05 | -7.83e-06 | -1.12e-05 | -7.4e-06 | 2.82e-07 | -6.58e-08 | -1.58e-06 | -1.03e-06 | 7.34e-07 | 1.48e-06 | -7.05e-07 | 16818870.95 | 9072542.512 | -0.003293814 | -0.003152743 | 0.00752832 | -0.096464093 | -0.099213455 | 518.1388262 | 570.4015015
77.57189386 | 0.006103844 | 12190000000000 | 12190500000000 | 12185800000000 | 12188100000000 | 12170900000000 | 12163300000000 | 12179900000000 | 12162900000000 | 12172100000000 | 12171900000000 | 12164700000000 | 12187200000000 | 12177200000000 | 12166600000000 | 12168900000000 | 12171000000000 | 12177500000000 | 12189800000000 | 12194600000000 | 12183600000000 | 12186800000000 | 12192900000000 | 12182000000000 | 12189500000000 | 1e-06 | 1e-06 | 1e-06 | 1e-06 | 1e-06 | 1e-06 | 1e-06 | 1e-06 | 1e-06 | 1e-06 | 1e-06 | 1e-06 | 1e-06 | 1e-06 | 1e-06 | 1e-06 | 1e-06 | 1e-06 | 1e-06 | 1e-06 | 1e-06 | 1e-06 | 1e-06 | 1e-06 | 0.007913451 | 3.3e-06 | 1.25e-06 | 3.15e-07 | 1.82e-06 | -9.95e-06 | -1.11e-05 | -6.94e-06 | -1.21e-05 | -6.47e-06 | -1.14e-05 | -1.16e-05 | 1.85e-06 | -9.17e-06 | -1.15e-05 | -7.79e-06 | -1.11e-05 | -7.37e-06 | 2.9e-07 | -6.42e-08 | -1.58e-06 | -1.04e-06 | 7.32e-07 | 1.49e-06 | -6.95e-07 | 16852057.88 | 9276127.47 | -0.003393963 | -0.003249355 | 0.007726773 | -0.099926723 | -0.102701038 | 519.0017816 | 571.8004166
79.57189386 | 0.006314797 | 12189400000000 | 12189900000000 | 12185000000000 | 12187500000000 | 12169500000000 | 12161500000000 | 12179000000000 | 12161200000000 | 12170700000000 | 12170500000000 | 12162900000000 | 12186500000000 | 12176100000000 | 12165000000000 | 12167300000000 | 12169600000000 | 12176400000000 | 12189300000000 | 12194300000000 | 12182700000000 | 12186100000000 | 12192400000000 | 12181000000000 | 12188900000000 | 1e-06 | 1e-06 | 1e-06 | 1e-06 | 1e-06 | 1e-06 | 1e-06 | 1e-06 | 1e-06 | 1e-06 | 1e-06 | 1e-06 | 1e-06 | 1e-06 | 1e-06 | 1e-06 | 1e-06 | 1e-06 | 1e-06 | 1e-06 | 1e-06 | 1e-06 | 1e-06 | 1e-06 | 0.008126506 | 3.31e-06 | 1.23e-06 | 2.99e-07 | 1.82e-06 | -9.93e-06 | -1.1e-05 | -6.92e-06 | -1.2e-05 | -6.44e-06 | -1.13e-05 | -1.16e-05 | 1.85e-06 | -9.15e-06 | -1.15e-05 | -7.76e-06 | -1.11e-05 | -7.34e-06 | 2.99e-07 | -6.32e-08 | -1.59e-06 | -1.04e-06 | 7.31e-07 | 1.5e-06 | -6.85e-07 | 16885387.12 | 9480448.545 | -0.003494118 | -0.003345959 | 0.007925187 | -0.103387314 | -0.106197872 | 519.8458643 | 573.1572618
81.57189386 | 0.006525679 | 12188800000000 | 12189300000000 | 12184200000000 | 12186800000000 | 12168100000000 | 12159800000000 | 12178000000000 | 12159500000000 | 12169300000000 | 12169200000000 | 12161100000000 | 12185800000000 | 12175000000000 | 12163400000000 | 12165800000000 | 12168200000000 | 12175300000000 | 12188700000000 | 12193900000000 | 12181800000000 | 12185300000000 | 12192000000000 | 12180100000000 | 12188300000000 | 1e-06 | 1e-06 | 1e-06 | 1e-06 | 1e-06 | 1e-06 | 1e-06 | 1e-06 | 1e-06 | 1e-06 | 1e-06 | 1e-06 | 1e-06 | 1e-06 | 1e-06 | 1e-06 | 1e-06 | 1e-06 | 1e-06 | 1e-06 | 1e-06 | 1e-06 | 1e-06 | 1e-06 | 0.008339521 | 3.31e-06 | 1.22e-06 | 2.84e-07 | 1.82e-06 | -9.91e-06 | -1.1e-05 | -6.9e-06 | -1.2e-05 | -6.42e-06 | -1.13e-05 | -1.15e-05 | 1.85e-06 | -9.14e-06 | -1.14e-05 | -7.73e-06 | -1.11e-05 | -7.32e-06 | 3.08e-07 | -6.26e-08 | -1.59e-06 | -1.05e-06 | 7.29e-07 | 1.51e-06 | -6.75e-07 | 16918855.47 | 9685485.99 | -0.00359428 | -0.003442551 | 0.008123561 | -0.106865143 | -0.10970192 | 520.67217 | 574.4747576
83.57189386 | 0.006736494 | 12188100000000 | 12188700000000 | 12183400000000 | 12186200000000 | 12166600000000 | 12157900000000 | 12177000000000 | 12157700000000 | 12167900000000 | 12167800000000 | 12159300000000 | 12185000000000 | 12173900000000 | 12161800000000 | 12164200000000 | 12166700000000 | 12174200000000 | 12188100000000 | 12193500000000 | 12180900000000 | 12184600000000 | 12191500000000 | 12179100000000 | 12187700000000 | 1e-06 | 1e-06 | 1e-06 | 1e-06 | 1e-06 | 1e-06 | 1e-06 | 1e-06 | 1e-06 | 1e-06 | 1e-06 | 1e-06 | 1e-06 | 1e-06 | 1e-06 | 1e-06 | 1e-06 | 1e-06 | 1e-06 | 1e-06 | 1e-06 | 1e-06 | 1e-06 | 1e-06 | 0.008552497 | 3.32e-06 | 1.21e-06 | 2.69e-07 | 1.82e-06 | -9.89e-06 | -1.1e-05 | -6.88e-06 | -1.2e-05 | -6.4e-06 | -1.13e-05 | -1.15e-05 | 1.84e-06 | -9.12e-06 | -1.14e-05 | -7.71e-06 | -1.11e-05 | -7.3e-06 | 3.17e-07 | -6.22e-08 | -1.6e-06 | -1.06e-06 | 7.28e-07 | 1.51e-06 | -6.65e-07 | 16952459.47 | 9891218.529 | -0.003694445 | -0.003539132 | 0.008321894 | -0.110366539 | -0.113224224 | 521.4822642 | 575.7559621
85.57189386 | 0.006947243 | 12187500000000 | 12188100000000 | 12182600000000 | 12185500000000 | 12165200000000 | 12156100000000 | 12176000000000 | 12156000000000 | 12166400000000 | 12166300000000 | 12157500000000 | 12184300000000 | 12172700000000 | 12160100000000 | 12162600000000 | 12165300000000 | 12173000000000 | 12187500000000 | 12193200000000 | 12180000000000 | 12183800000000 | 12191000000000 | 12178100000000 | 12187100000000 | 1e-06 | 1e-06 | 1e-06 | 1e-06 | 1e-06 | 1e-06 | 1e-06 | 1e-06 | 1e-06 | 1e-06 | 1e-06 | 1e-06 | 1e-06 | 1e-06 | 1e-06 | 1e-06 | 1e-06 | 1e-06 | 1e-06 | 1e-06 | 1e-06 | 1e-06 | 1e-06 | 1e-06 | 0.008765431 | 3.32e-06 | 1.19e-06 | 2.54e-07 | 1.82e-06 | -9.87e-06 | -1.1e-05 | -6.87e-06 | -1.19e-05 | -6.38e-06 | -1.13e-05 | -1.15e-05 | 1.84e-06 | -9.11e-06 | -1.14e-05 | -7.68e-06 | -1.11e-05 | -7.28e-06 | 3.26e-07 | -6.2e-08 | -1.6e-06 | -1.07e-06 | 7.26e-07 | 1.52e-06 | -6.54e-07 | 16986195.86 | 10097626.23 | -0.003794615 | -0.003635697 | 0.008520188 | -0.113855257 | -0.116744823 | 522.2776358 | 577.0036956
87.57189386 | 0.007157926 | 12186900000000 | 12187400000000 | 12181800000000 | 12184800000000 | 12163700000000 | 12154200000000 | 12175000000000 | 12154100000000 | 12164900000000 | 12164900000000 | 12155700000000 | 12183600000000 | 12171500000000 | 12158400000000 | 12160900000000 | 12163800000000 | 12171900000000 | 12186900000000 | 12192800000000 | 12179100000000 | 12183100000000 | 12190500000000 | 12177100000000 | 12186500000000 | 1e-06 | 1e-06 | 1e-06 | 1e-06 | 1e-06 | 1e-06 | 1e-06 | 1e-06 | 1e-06 | 1e-06 | 1e-06 | 1e-06 | 1e-06 | 1e-06 | 1e-06 | 1e-06 | 1e-06 | 1e-06 | 1e-06 | 1e-06 | 1e-06 | 1e-06 | 1e-06 | 1e-06 | 0.008978325 | 3.33e-06 | 1.18e-06 | 2.41e-07 | 1.83e-06 | -9.85e-06 | -1.1e-05 | -6.85e-06 | -1.19e-05 | -6.36e-06 | -1.13e-05 | -1.15e-05 | 1.84e-06 | -9.1e-06 | -1.14e-05 | -7.66e-06 | -1.11e-05 | -7.26e-06 | 3.36e-07 | -6.2e-08 | -1.6e-06 | -1.07e-06 | 7.25e-07 | 1.53e-06 | -6.43e-07 | 17020061.46 | 10304689.53 | -0.003894786 | -0.003732248 | 0.008718442 | -0.117379584 | -0.120290623 | 523.0597368 | 578.2206424
89.57189386 | 0.007368551 | 12186200000000 | 12186800000000 | 12180900000000 | 12184100000000 | 12162200000000 | 12152300000000 | 12174000000000 | 12152300000000 | 12163400000000 | 12163400000000 | 12153800000000 | 12182800000000 | 12170400000000 | 12156700000000 | 12159300000000 | 12162300000000 | 12170700000000 | 12186300000000 | 12192400000000 | 12178100000000 | 12182300000000 | 12190000000000 | 12176100000000 | 12185900000000 | 1e-06 | 1e-06 | 1e-06 | 1e-06 | 1e-06 | 1e-06 | 1e-06 | 1e-06 | 1e-06 | 1e-06 | 1e-06 | 1e-06 | 1e-06 | 1e-06 | 1e-06 | 1e-06 | 1e-06 | 1e-06 | 1e-06 | 1e-06 | 1e-06 | 1e-06 | 1e-06 | 1e-06 | 0.009191178 | 3.33e-06 | 1.17e-06 | 2.28e-07 | 1.83e-06 | -9.84e-06 | -1.09e-05 | -6.84e-06 | -1.19e-05 | -6.34e-06 | -1.12e-05 | -1.15e-05 | 1.83e-06 | -9.09e-06 | -1.14e-05 | -7.64e-06 | -1.11e-05 | -7.24e-06 | 3.46e-07 | -6.19e-08 | -1.61e-06 | -1.08e-06 | 7.24e-07 | 1.53e-06 | -6.33e-07 | 17054054.13 | 10512395.4 | -0.003994958 | -0.003828782 | 0.008916655 | -0.120902018 | -0.123838236 | 523.8290407 | 579.4084128
91.57189386 | 0.007579118 | 12185500000000 | 12186100000000 | 12180100000000 | 12183400000000 | 12160700000000 | 12150400000000 | 12173000000000 | 12150500000000 | 12161900000000 | 12162000000000 | 12151900000000 | 12182000000000 | 12169200000000 | 12155000000000 | 12157600000000 | 12160700000000 | 12169500000000 | 12185700000000 | 12192000000000 | 12177200000000 | 12181500000000 | 12189500000000 | 12175000000000 | 12185200000000 | 1e-06 | 1e-06 | 1e-06 | 1e-06 | 1e-06 | 1e-06 | 1e-06 | 1e-06 | 1e-06 | 1e-06 | 1e-06 | 1e-06 | 1e-06 | 1e-06 | 1e-06 | 1e-06 | 1e-06 | 1e-06 | 1e-06 | 1e-06 | 1e-06 | 1e-06 | 1e-06 | 1e-06 | 0.00940399 | 3.33e-06 | 1.15e-06 | 2.15e-07 | 1.83e-06 | -9.82e-06 | -1.09e-05 | -6.83e-06 | -1.18e-05 | -6.33e-06 | -1.12e-05 | -1.14e-05 | 1.83e-06 | -9.09e-06 | -1.13e-05 | -7.62e-06 | -1.1e-05 | -7.23e-06 | 3.55e-07 | -6.14e-08 | -1.61e-06 | -1.09e-06 | 7.23e-07 | 1.54e-06 | -6.22e-07 | 17088171.28 | 10720728.03 | -0.004095131 | -0.003925299 | 0.009114829 | -0.124434985 | -0.127395597 | 524.5865669 | 580.5690752
93.57189386 | 0.007789629 | 12184900000000 | 12185500000000 | 12179200000000 | 12182700000000 | 12159100000000 | 12148500000000 | 12171900000000 | 12148600000000 | 12160300000000 | 12160500000000 | 12150000000000 | 12181300000000 | 12168000000000 | 12153300000000 | 12155900000000 | 12159200000000 | 12168300000000 | 12185000000000 | 12191600000000 | 12176200000000 | 12180700000000 | 12189000000000 | 12174000000000 | 12184600000000 | 1e-06 | 1e-06 | 1e-06 | 1e-06 | 1e-06 | 1e-06 | 1e-06 | 1e-06 | 1e-06 | 1e-06 | 1e-06 | 1e-06 | 1e-06 | 1e-06 | 1e-06 | 1e-06 | 1e-06 | 1e-06 | 1e-06 | 1e-06 | 1e-06 | 1e-06 | 1e-06 | 1e-06 | 0.009616761 | 3.34e-06 | 1.14e-06 | 2.04e-07 | 1.83e-06 | -9.81e-06 | -1.09e-05 | -6.82e-06 | -1.18e-05 | -6.32e-06 | -1.12e-05 | -1.14e-05 | 1.83e-06 | -9.08e-06 | -1.13e-05 | -7.6e-06 | -1.1e-05 | -7.21e-06 | 3.64e-07 | -6.09e-08 | -1.61e-06 | -1.09e-06 | 7.23e-07 | 1.54e-06 | -6.11e-07 | 17122410.37 | 10929671.98 | -0.004195303 | -0.004021798 | 0.009312963 | -0.127977822 | -0.130961552 | 525.3333765 | 581.7046383
95.57189386 | 0.008000086 | 12184200000000 | 12184800000000 | 12178300000000 | 12182000000000 | 12157600000000 | 12146500000000 | 12170900000000 | 12146700000000 | 12158800000000 | 12159000000000 | 12148000000000 | 12180500000000 | 12166700000000 | 12151500000000 | 12154200000000 | 12157600000000 | 12167100000000 | 12184400000000 | 12191200000000 | 12175300000000 | 12179900000000 | 12188500000000 | 12172900000000 | 12184000000000 | 1e-06 | 1e-06 | 1e-06 | 1e-06 | 1e-06 | 1e-06 | 1e-06 | 1e-06 | 1e-06 | 1e-06 | 1e-06 | 1e-06 | 1e-06 | 1e-06 | 1e-06 | 1e-06 | 1e-06 | 1e-06 | 1e-06 | 1e-06 | 1e-06 | 1e-06 | 1e-06 | 1e-06 | 0.009829491 | 3.34e-06 | 1.13e-06 | 1.93e-07 | 1.83e-06 | -9.8e-06 | -1.09e-05 | -6.81e-06 | -1.18e-05 | -6.31e-06 | -1.12e-05 | -1.14e-05 | 1.82e-06 | -9.07e-06 | -1.13e-05 | -7.58e-06 | -1.1e-05 | -7.2e-06 | 3.72e-07 | -6.02e-08 | -1.62e-06 | -1.1e-06 | 7.23e-07 | 1.55e-06 | -6.01e-07 | 17156769.31 | 11139214.49 | -0.004295472 | -0.00411828 | 0.009511057 | -0.131516851 | -0.134527606 | 526.0701509 | 582.8166785
97.57189386 | 0.008210491 | 12183500000000 | 12184100000000 | 12177400000000 | 12181300000000 | 12156000000000 | 12144500000000 | 12169800000000 | 12144800000000 | 12157200000000 | 12157500000000 | 12146100000000 | 12179700000000 | 12165500000000 | 12149700000000 | 12152500000000 | 12156000000000 | 12165800000000 | 12183800000000 | 12190700000000 | 12174300000000 | 12179000000000 | 12188000000000 | 12171800000000 | 12183300000000 | 1e-06 | 1e-06 | 1e-06 | 1e-06 | 1e-06 | 1e-06 | 1e-06 | 1e-06 | 1e-06 | 1e-06 | 1e-06 | 1e-06 | 1e-06 | 1e-06 | 1e-06 | 1e-06 | 1e-06 | 1e-06 | 1e-06 | 1e-06 | 1e-06 | 1e-06 | 1e-06 | 1e-06 | 0.01004218 | 3.34e-06 | 1.12e-06 | 1.83e-07 | 1.83e-06 | -9.78e-06 | -1.09e-05 | -6.8e-06 | -1.18e-05 | -6.3e-06 | -1.12e-05 | -1.14e-05 | 1.82e-06 | -9.07e-06 | -1.13e-05 | -7.57e-06 | -1.1e-05 | -7.19e-06 | 3.8e-07 | -5.93e-08 | -1.62e-06 | -1.1e-06 | 7.22e-07 | 1.55e-06 | -5.9e-07 | 17191246 | 11349342.92 | -0.004395637 | -0.004214745 | 0.009709111 | -0.135079788 | -0.138110941 | 526.7975565 | 583.906715
99.57189386 | 0.008420843 | 12182800000000 | 12183400000000 | 12176500000000 | 12180600000000 | 12154400000000 | 12142500000000 | 12168700000000 | 12142900000000 | 12155600000000 | 12155900000000 | 12144100000000 | 12178900000000 | 12164300000000 | 12147900000000 | 12150700000000 | 12154400000000 | 12164600000000 | 12183100000000 | 12190300000000 | 12173300000000 | 12178200000000 | 12187400000000 | 12170700000000 | 12182700000000 | 1e-06 | 1e-06 | 1e-06 | 1e-06 | 1e-06 | 1e-06 | 1e-06 | 1e-06 | 1e-06 | 1e-06 | 1e-06 | 1e-06 | 1e-06 | 1e-06 | 1e-06 | 1e-06 | 1e-06 | 1e-06 | 1e-06 | 1e-06 | 1e-06 | 1e-06 | 1e-06 | 1e-06 | 0.010254829 | 3.35e-06 | 1.11e-06 | 1.73e-07 | 1.82e-06 | -9.77e-06 | -1.09e-05 | -6.79e-06 | -1.18e-05 | -6.29e-06 | -1.12e-05 | -1.14e-05 | 1.82e-06 | -9.06e-06 | -1.13e-05 | -7.55e-06 | -1.1e-05 | -7.18e-06 | 3.88e-07 | -5.84e-08 | -1.62e-06 | -1.11e-06 | 7.22e-07 | 1.56e-06 | -5.79e-07 | 17225838.3 | 11560044.2 | -0.004495798 | -0.004311191 | 0.009907125 | -0.138683302 | -0.141727507 | 527.5164387 | 584.9763962
101.5718939 | 0.008631149 | 12182000000000 | 12182700000000 | 12175600000000 | 12179800000000 | 12152800000000 | 12140500000000 | 12167600000000 | 12141000000000 | 12154000000000 | 12154400000000 | 12142000000000 | 12178000000000 | 12163000000000 | 12146100000000 | 12148900000000 | 12152800000000 | 12163300000000 | 12182400000000 | 12189900000000 | 12172300000000 | 12177300000000 | 12186900000000 | 12169600000000 | 12182000000000 | 1e-06 | 1e-06 | 1e-06 | 1e-06 | 1e-06 | 1e-06 | 1e-06 | 1e-06 | 1e-06 | 1e-06 | 1e-06 | 1e-06 | 1e-06 | 1e-06 | 1e-06 | 1e-06 | 1e-06 | 1e-06 | 1e-06 | 1e-06 | 1e-06 | 1e-06 | 1e-06 | 1e-06 | 0.010467438 | 3.35e-06 | 1.1e-06 | 1.64e-07 | 1.82e-06 | -9.76e-06 | -1.09e-05 | -6.78e-06 | -1.17e-05 | -6.28e-06 | -1.12e-05 | -1.14e-05 | 1.82e-06 | -9.05e-06 | -1.13e-05 | -7.53e-06 | -1.1e-05 | -7.17e-06 | 3.96e-07 | -5.72e-08 | -1.62e-06 | -1.11e-06 | 7.22e-07 | 1.56e-06 | -5.69e-07 | 17260544.81 | 11771309.98 | -0.004595953 | -0.00440762 | 0.010105099 | -0.142236183 | -0.145316041 | 528.2269116 | 586.026514
103.5718939 | 0.008841407 | 12181300000000 | 12181900000000 | 12174600000000 | 12179100000000 | 12151200000000 | 12138400000000 | 12166500000000 | 12139000000000 | 12152300000000 | 12152800000000 | 12140000000000 | 12177200000000 | 12161700000000 | 12144300000000 | 12147200000000 | 12151200000000 | 12162000000000 | 12181800000000 | 12189400000000 | 12171200000000 | 12176500000000 | 12186300000000 | 12168500000000 | 12181300000000 | 1e-06 | 1e-06 | 1e-06 | 1e-06 | 1e-06 | 1e-06 | 1e-06 | 1e-06 | 1e-06 | 1e-06 | 1e-06 | 1e-06 | 1e-06 | 1e-06 | 1e-06 | 1e-06 | 1e-06 | 1e-06 | 1e-06 | 1e-06 | 1e-06 | 1e-06 | 1e-06 | 1e-06 | 0.010680008 | 3.35e-06 | 1.09e-06 | 1.55e-07 | 1.82e-06 | -9.75e-06 | -1.09e-05 | -6.78e-06 | -1.17e-05 | -6.27e-06 | -1.12e-05 | -1.14e-05 | 1.82e-06 | -9.05e-06 | -1.13e-05 | -7.52e-06 | -1.1e-05 | -7.16e-06 | 4.04e-07 | -5.58e-08 | -1.63e-06 | -1.12e-06 | 7.23e-07 | 1.56e-06 | -5.58e-07 | 17295363.62 | 11983128.72 | -0.004696102 | -0.004504029 | 0.010303033 | -0.145864047 | -0.148941531 | 528.9296592 | 587.0584388
105.5718939 | 0.009051616 | 12180600000000 | 12181200000000 | 12173700000000 | 12178400000000 | 12149500000000 | 12136300000000 | 12165400000000 | 12137000000000 | 12150700000000 | 12151200000000 | 12138000000000 | 12176400000000 | 12160400000000 | 12142400000000 | 12145300000000 | 12149500000000 | 12160800000000 | 12181100000000 | 12189000000000 | 12170200000000 | 12175600000000 | 12185700000000 | 12167400000000 | 12180600000000 | 1e-06 | 1e-06 | 1e-06 | 1e-06 | 1e-06 | 1e-06 | 1e-06 | 1e-06 | 1e-06 | 1e-06 | 1e-06 | 1e-06 | 1e-06 | 1e-06 | 1e-06 | 1e-06 | 1e-06 | 1e-06 | 1e-06 | 1e-06 | 1e-06 | 1e-06 | 1e-06 | 1e-06 | 0.010892537 | 3.35e-06 | 1.08e-06 | 1.46e-07 | 1.82e-06 | -9.74e-06 | -1.09e-05 | -6.77e-06 | -1.17e-05 | -6.26e-06 | -1.12e-05 | -1.14e-05 | 1.81e-06 | -9.04e-06 | -1.13e-05 | -7.51e-06 | -1.1e-05 | -7.15e-06 | 4.11e-07 | -5.44e-08 | -1.63e-06 | -1.12e-06 | 7.23e-07 | 1.57e-06 | -5.47e-07 | 17330292.84 | 12195489.06 | -0.004796245 | -0.00460042 | 0.010500928 | -0.14948178 | -0.152577065 | 529.6254999 | 588.0735329
107.5718939 | 0.009261781 | 12179800000000 | 12180500000000 | 12172700000000 | 12177600000000 | 12147900000000 | 12134200000000 | 12164300000000 | 12135000000000 | 12149000000000 | 12149600000000 | 12135900000000 | 12175500000000 | 12159100000000 | 12140500000000 | 12143500000000 | 12147900000000 | 12159400000000 | 12180400000000 | 12188500000000 | 12169100000000 | 12174700000000 | 12185200000000 | 12166300000000 | 12179900000000 | 1e-06 | 1e-06 | 1e-06 | 1e-06 | 1e-06 | 1e-06 | 1e-06 | 1e-06 | 1e-06 | 1e-06 | 1e-06 | 1e-06 | 1e-06 | 1e-06 | 1e-06 | 1e-06 | 1e-06 | 1e-06 | 1e-06 | 1e-06 | 1e-06 | 1e-06 | 1e-06 | 1e-06 | 0.011105028 | 3.35e-06 | 1.07e-06 | 1.38e-07 | 1.82e-06 | -9.73e-06 | -1.09e-05 | -6.76e-06 | -1.17e-05 | -6.25e-06 | -1.11e-05 | -1.14e-05 | 1.81e-06 | -9.04e-06 | -1.13e-05 | -7.5e-06 | -1.1e-05 | -7.14e-06 | 4.18e-07 | -5.28e-08 | -1.63e-06 | -1.13e-06 | 7.23e-07 | 1.57e-06 | -5.37e-07 | 17365331.4 | 12408384.63 | -0.00489638 | -0.004696793 | 0.010698783 | -0.153067012 | -0.156192397 | 530.3143593 | 589.0723152
109.5718939 | 0.009471902 | 12179100000000 | 12179700000000 | 12171800000000 | 12176800000000 | 12146200000000 | 12132100000000 | 12163100000000 | 12133000000000 | 12147300000000 | 12148000000000 | 12133800000000 | 12174700000000 | 12157800000000 | 12138600000000 | 12141700000000 | 12146200000000 | 12158100000000 | 12179700000000 | 12188100000000 | 12168100000000 | 12173900000000 | 12184600000000 | 12165100000000 | 12179200000000 | 1e-06 | 1e-06 | 1e-06 | 1e-06 | 1e-06 | 1e-06 | 1e-06 | 1e-06 | 1e-06 | 1e-06 | 1e-06 | 1e-06 | 1e-06 | 1e-06 | 1e-06 | 1e-06 | 1e-06 | 1e-06 | 1e-06 | 1e-06 | 1e-06 | 1e-06 | 1e-06 | 1e-06 | 0.011317479 | 3.36e-06 | 1.06e-06 | 1.3e-07 | 1.82e-06 | -9.73e-06 | -1.08e-05 | -6.76e-06 | -1.17e-05 | -6.25e-06 | -1.11e-05 | -1.14e-05 | 1.81e-06 | -9.03e-06 | -1.13e-05 | -7.48e-06 | -1.1e-05 | -7.13e-06 | 4.25e-07 | -5.13e-08 | -1.63e-06 | -1.13e-06 | 7.24e-07 | 1.58e-06 | -5.27e-07 | 17400477.81 | 12621806.46 | -0.004996507 | -0.004793146 | 0.010896598 | -0.156707855 | -0.159834218 | 530.9966632 | 590.0557552
111.5718939 | 0.00968198 | 12178300000000 | 12179000000000 | 12170800000000 | 12176000000000 | 12144500000000 | 12130000000000 | 12162000000000 | 12131000000000 | 12145600000000 | 12146300000000 | 12131700000000 | 12173800000000 | 12156500000000 | 12136700000000 | 12139800000000 | 12144500000000 | 12156800000000 | 12179000000000 | 12187600000000 | 12167000000000 | 12173000000000 | 12184000000000 | 12164000000000 | 12178500000000 | 1e-06 | 1e-06 | 1e-06 | 1e-06 | 1e-06 | 1e-06 | 1e-06 | 1e-06 | 1e-06 | 1e-06 | 1e-06 | 1e-06 | 1e-06 | 1e-06 | 1e-06 | 1e-06 | 1e-06 | 1e-06 | 1e-06 | 1e-06 | 1e-06 | 1e-06 | 1e-06 | 1e-06 | 0.011529892 | 3.36e-06 | 1.05e-06 | 1.22e-07 | 1.82e-06 | -9.72e-06 | -1.08e-05 | -6.75e-06 | -1.16e-05 | -6.24e-06 | -1.11e-05 | -1.14e-05 | 1.81e-06 | -9.03e-06 | -1.13e-05 | -7.47e-06 | -1.1e-05 | -7.13e-06 | 4.32e-07 | -4.98e-08 | -1.64e-06 | -1.14e-06 | 7.25e-07 | 1.58e-06 | -5.18e-07 | 17435730.59 | 12835745.85 | -0.005096626 | -0.00488948 | 0.011094373 | -0.160378483 | -0.163515909 | 531.6728688 | 591.0248042
113.5718939 | 0.009892014 | 12177500000000 | 12178200000000 | 12169800000000 | 12175300000000 | 12142800000000 | 12127800000000 | 12160800000000 | 12128900000000 | 12143800000000 | 12144700000000 | 12129500000000 | 12172900000000 | 12155100000000 | 12134800000000 | 12137900000000 | 12142800000000 | 12155400000000 | 12178300000000 | 12187100000000 | 12165900000000 | 12172100000000 | 12183400000000 | 12162800000000 | 12177800000000 | 1e-06 | 1e-06 | 1e-06 | 1e-06 | 1e-06 | 1e-06 | 1e-06 | 1e-06 | 1e-06 | 1e-06 | 1e-06 | 1e-06 | 1e-06 | 1e-06 | 1e-06 | 1e-06 | 1e-06 | 1e-06 | 1e-06 | 1e-06 | 1e-06 | 1e-06 | 1e-06 | 1e-06 | 0.011742267 | 3.36e-06 | 1.04e-06 | 1.15e-07 | 1.82e-06 | -9.71e-06 | -1.08e-05 | -6.75e-06 | -1.16e-05 | -6.24e-06 | -1.11e-05 | -1.13e-05 | 1.81e-06 | -9.02e-06 | -1.12e-05 | -7.46e-06 | -1.1e-05 | -7.12e-06 | 4.38e-07 | -4.84e-08 | -1.64e-06 | -1.14e-06 | 7.25e-07 | 1.59e-06 | -5.09e-07 | 17471088.52 | 13050195.49 | -0.005196737 | -0.004985794 | 0.011292108 | -0.163995204 | -0.167161487 | 532.3433127 | 591.9801623
115.5718939 | 0.010102003 | 12176700000000 | 12177400000000 | 12168800000000 | 12174500000000 | 12141100000000 | 12125700000000 | 12159600000000 | 12126800000000 | 12142100000000 | 12143000000000 | 12127300000000 | 12172000000000 | 12153800000000 | 12132800000000 | 12136100000000 | 12141000000000 | 12154100000000 | 12177500000000 | 12186600000000 | 12164800000000 | 12171200000000 | 12182800000000 | 12161600000000 | 12177100000000 | 1e-06 | 1e-06 | 1e-06 | 1e-06 | 1e-06 | 1e-06 | 1e-06 | 1e-06 | 1e-06 | 1e-06 | 1e-06 | 1e-06 | 1e-06 | 1e-06 | 1e-06 | 1e-06 | 1e-06 | 1e-06 | 1e-06 | 1e-06 | 1e-06 | 1e-06 | 1e-06 | 1e-06 | 0.011954603 | 3.36e-06 | 1.03e-06 | 1.08e-07 | 1.82e-06 | -9.71e-06 | -1.08e-05 | -6.74e-06 | -1.16e-05 | -6.23e-06 | -1.11e-05 | -1.13e-05 | 1.81e-06 | -9.02e-06 | -1.12e-05 | -7.45e-06 | -1.1e-05 | -7.12e-06 | 4.44e-07 | -4.71e-08 | -1.64e-06 | -1.15e-06 | 7.26e-07 | 1.59e-06 | -5e-07 | 17506550.23 | 13265147.28 | -0.00529684 | -0.005082086 | 0.011489804 | -0.167689315 | -0.170851559 | 533.0084849 | 592.9227136
117.5718939 | 0.010311951 | 12175900000000 | 12176600000000 | 12167800000000 | 12173700000000 | 12139300000000 | 12123500000000 | 12158500000000 | 12124700000000 | 12140300000000 | 12141300000000 | 12125200000000 | 12171100000000 | 12152400000000 | 12130900000000 | 12134100000000 | 12139300000000 | 12152700000000 | 12176800000000 | 12186100000000 | 12163700000000 | 12170200000000 | 12182200000000 | 12160400000000 | 12176400000000 | 1e-06 | 1e-06 | 1e-06 | 1e-06 | 1e-06 | 1e-06 | 1e-06 | 1e-06 | 1e-06 | 1e-06 | 1e-06 | 1e-06 | 1e-06 | 1e-06 | 1e-06 | 1e-06 | 1e-06 | 1e-06 | 1e-06 | 1e-06 | 1e-06 | 1e-06 | 1e-06 | 1e-06 | 0.0121669 | 3.36e-06 | 1.02e-06 | 1.01e-07 | 1.82e-06 | -9.7e-06 | -1.08e-05 | -6.74e-06 | -1.16e-05 | -6.23e-06 | -1.11e-05 | -1.13e-05 | 1.81e-06 | -9.01e-06 | -1.12e-05 | -7.45e-06 | -1.09e-05 | -7.11e-06 | 4.5e-07 | -4.57e-08 | -1.64e-06 | -1.15e-06 | 7.27e-07 | 1.6e-06 | -4.91e-07 | 17542114.86 | 13480596.2 | -0.005396934 | -0.005178358 | 0.01168746 | -0.171370624 | -0.174547414 | 533.6682955 | 593.8528058
119.5718939 | 0.010521858 | 12175100000000 | 12175800000000 | 12166800000000 | 12172900000000 | 12137600000000 | 12121200000000 | 12157300000000 | 12122600000000 | 12138500000000 | 12139600000000 | 12123000000000 | 12170200000000 | 12151000000000 | 12128900000000 | 12132200000000 | 12137500000000 | 12151300000000 | 12176100000000 | 12185600000000 | 12162600000000 | 12169300000000 | 12181600000000 | 12159200000000 | 12175600000000 | 1e-06 | 1e-06 | 1e-06 | 1e-06 | 1e-06 | 1e-06 | 1e-06 | 1e-06 | 1e-06 | 1e-06 | 1e-06 | 1e-06 | 1e-06 | 1e-06 | 1e-06 | 1e-06 | 1e-06 | 1e-06 | 1e-06 | 1e-06 | 1e-06 | 1e-06 | 1e-06 | 1e-06 | 0.012379159 | 3.36e-06 | 1.01e-06 | 9.42e-08 | 1.82e-06 | -9.69e-06 | -1.08e-05 | -6.73e-06 | -1.16e-05 | -6.22e-06 | -1.11e-05 | -1.13e-05 | 1.81e-06 | -9.01e-06 | -1.12e-05 | -7.44e-06 | -1.09e-05 | -7.11e-06 | 4.56e-07 | -4.43e-08 | -1.64e-06 | -1.16e-06 | 7.29e-07 | 1.6e-06 | -4.83e-07 | 17577781.36 | 13696536.12 | -0.005497022 | -0.005274607 | 0.011885076 | -0.175017049 | -0.178220587 | 534.3230253 | 594.7710025
121.5718939 | 0.010731724 | 12174300000000 | 12175000000000 | 12165700000000 | 12172000000000 | 12135800000000 | 12119000000000 | 12156100000000 | 12120500000000 | 12136700000000 | 12137900000000 | 12120700000000 | 12169300000000 | 12149600000000 | 12126900000000 | 12130300000000 | 12135700000000 | 12149900000000 | 12175300000000 | 12185100000000 | 12161500000000 | 12168400000000 | 12180900000000 | 12158000000000 | 12174900000000 | 1e-06 | 1e-06 | 1e-06 | 1e-06 | 1e-06 | 1e-06 | 1e-06 | 1e-06 | 1e-06 | 1e-06 | 1e-06 | 1e-06 | 1e-06 | 1e-06 | 1e-06 | 1e-06 | 1e-06 | 1e-06 | 1e-06 | 1e-06 | 1e-06 | 1e-06 | 1e-06 | 1e-06 | 0.01259138 | 3.36e-06 | 1e-06 | 8.72e-08 | 1.82e-06 | -9.69e-06 | -1.08e-05 | -6.73e-06 | -1.16e-05 | -6.22e-06 | -1.11e-05 | -1.13e-05 | 1.81e-06 | -9.01e-06 | -1.12e-05 | -7.43e-06 | -1.09e-05 | -7.1e-06 | 4.62e-07 | -4.29e-08 | -1.65e-06 | -1.16e-06 | 7.3e-07 | 1.6e-06 | -4.74e-07 | 17613548.71 | 13912961.02 | -0.005597103 | -0.005370834 | 0.012082653 | -0.178743012 | -0.181942073 | 534.9728358 | 595.6778382
123.5718939 | 0.01094155 | 12173500000000 | 12174200000000 | 12164700000000 | 12171200000000 | 12134000000000 | 12116700000000 | 12154900000000 | 12118400000000 | 12134900000000 | 12136200000000 | 12118500000000 | 12168400000000 | 12148200000000 | 12124900000000 | 12128300000000 | 12133900000000 | 12148500000000 | 12174600000000 | 12184600000000 | 12160400000000 | 12167400000000 | 12180300000000 | 12156800000000 | 12174100000000 | 1e-06 | 1e-06 | 1e-06 | 1e-06 | 1e-06 | 1e-06 | 1e-06 | 1e-06 | 1e-06 | 1e-06 | 1e-06 | 1e-06 | 1e-06 | 1e-06 | 1e-06 | 1e-06 | 1e-06 | 1e-06 | 1e-06 | 1e-06 | 1e-06 | 1e-06 | 1e-06 | 1e-06 | 0.012803564 | 3.36e-06 | 9.96e-07 | 8.05e-08 | 1.82e-06 | -9.68e-06 | -1.08e-05 | -6.72e-06 | -1.16e-05 | -6.22e-06 | -1.11e-05 | -1.13e-05 | 1.81e-06 | -9e-06 | -1.12e-05 | -7.42e-06 | -1.09e-05 | -7.1e-06 | 4.67e-07 | -4.16e-08 | -1.65e-06 | -1.16e-06 | 7.31e-07 | 1.61e-06 | -4.66e-07 | 17649415.8 | 14129864.48 | -0.005697176 | -0.005467037 | 0.01228019 | -0.182458896 | -0.185667509 | 535.6180431 | 596.5739018
125.5718939 | 0.011151336 | 12172600000000 | 12173300000000 | 12163600000000 | 12170400000000 | 12132200000000 | 12114500000000 | 12153600000000 | 12116200000000 | 12133100000000 | 12134500000000 | 12116200000000 | 12167500000000 | 12146800000000 | 12122800000000 | 12126300000000 | 12132100000000 | 12147100000000 | 12173800000000 | 12184100000000 | 12159200000000 | 12166500000000 | 12179700000000 | 12155500000000 | 12173400000000 | 1e-06 | 1e-06 | 1e-06 | 1e-06 | 1e-06 | 1e-06 | 1e-06 | 1e-06 | 1e-06 | 1e-06 | 1e-06 | 1e-06 | 1e-06 | 1e-06 | 1e-06 | 1e-06 | 1e-06 | 1e-06 | 1e-06 | 1e-06 | 1e-06 | 1e-06 | 1e-06 | 1e-06 | 0.01301571 | 3.36e-06 | 9.87e-07 | 7.35e-08 | 1.82e-06 | -9.68e-06 | -1.08e-05 | -6.72e-06 | -1.15e-05 | -6.21e-06 | -1.11e-05 | -1.13e-05 | 1.81e-06 | -9e-06 | -1.12e-05 | -7.42e-06 | -1.09e-05 | -7.09e-06 | 4.73e-07 | -4.02e-08 | -1.65e-06 | -1.17e-06 | 7.33e-07 | 1.61e-06 | -4.58e-07 | 17685381.41 | 14347239.21 | -0.005797242 | -0.005563216 | 0.012477687 | -0.186129942 | -0.18936424 | 536.2590883 | 597.4598742
127.5718939 | 0.011361083 | 12171800000000 | 12172500000000 | 12162600000000 | 12169600000000 | 12130400000000 | 12112200000000 | 12152400000000 | 12114000000000 | 12131200000000 | 12132700000000 | 12113900000000 | 12166500000000 | 12145400000000 | 12120800000000 | 12124300000000 | 12130300000000 | 12145700000000 | 12173000000000 | 12183600000000 | 12158100000000 | 12165500000000 | 12179000000000 | 12154300000000 | 12172600000000 | 1e-06 | 1e-06 | 1e-06 | 1e-06 | 1e-06 | 1e-06 | 1e-06 | 1e-06 | 1e-06 | 1e-06 | 1e-06 | 1e-06 | 1e-06 | 1e-06 | 1e-06 | 1e-06 | 1e-06 | 1e-06 | 1e-06 | 1e-06 | 1e-06 | 1e-06 | 1e-06 | 1e-06 | 0.01322782 | 3.36e-06 | 9.79e-07 | 6.65e-08 | 1.82e-06 | -9.68e-06 | -1.08e-05 | -6.71e-06 | -1.15e-05 | -6.21e-06 | -1.11e-05 | -1.13e-05 | 1.81e-06 | -9e-06 | -1.12e-05 | -7.41e-06 | -1.09e-05 | -7.09e-06 | 4.78e-07 | -3.88e-08 | -1.65e-06 | -1.17e-06 | 7.34e-07 | 1.61e-06 | -4.5e-07 | 17721444.85 | 14565081.34 | -0.005897302 | -0.005659372 | 0.012675145 | -0.189868806 | -0.193098578 | 536.8958251 | 598.3360041
129.5718939 | 0.01157079 | 12170900000000 | 12171600000000 | 12161500000000 | 12168700000000 | 12128600000000 | 12109800000000 | 12151200000000 | 12111800000000 | 12129400000000 | 12130900000000 | 12111600000000 | 12165600000000 | 12144000000000 | 12118700000000 | 12122300000000 | 12128500000000 | 12144200000000 | 12172300000000 | 12183100000000 | 12156900000000 | 12164500000000 | 12178300000000 | 12153000000000 | 12171800000000 | 1e-06 | 1e-06 | 1e-06 | 1e-06 | 1e-06 | 1e-06 | 1e-06 | 1e-06 | 1e-06 | 1e-06 | 1e-06 | 1e-06 | 1e-06 | 1e-06 | 1e-06 | 1e-06 | 1e-06 | 1e-06 | 1e-06 | 1e-06 | 1e-06 | 1e-06 | 1e-06 | 1e-06 | 0.013439893 | 3.35e-06 | 9.71e-07 | 6.01e-08 | 1.82e-06 | -9.67e-06 | -1.08e-05 | -6.71e-06 | -1.15e-05 | -6.21e-06 | -1.11e-05 | -1.13e-05 | 1.81e-06 | -8.99e-06 | -1.12e-05 | -7.41e-06 | -1.09e-05 | -7.09e-06 | 4.83e-07 | -3.75e-08 | -1.65e-06 | -1.18e-06 | 7.35e-07 | 1.61e-06 | -4.42e-07 | 17757604.84 | 14783383.25 | -0.005997354 | -0.005755502 | 0.012872563 | -0.19358303 | -0.196842175 | 537.5287508 | 599.2030671
131.5718939 | 0.011780462 | 12170100000000 | 12170800000000 | 12160400000000 | 12167900000000 | 12126700000000 | 12107500000000 | 12149900000000 | 12109600000000 | 12127500000000 | 12129100000000 | 12109300000000 | 12164600000000 | 12142500000000 | 12116600000000 | 12120300000000 | 12126600000000 | 12142700000000 | 12171500000000 | 12182500000000 | 12155700000000 | 12163500000000 | 12177700000000 | 12151700000000 | 12171100000000 | 1e-06 | 1e-06 | 1e-06 | 1e-06 | 1e-06 | 1e-06 | 1e-06 | 1e-06 | 1e-06 | 1e-06 | 1e-06 | 1e-06 | 1e-06 | 1e-06 | 1e-06 | 1e-06 | 1e-06 | 1e-06 | 1e-06 | 1e-06 | 1e-06 | 1e-06 | 1e-06 | 1e-06 | 0.013651931 | 3.35e-06 | 9.62e-07 | 5.37e-08 | 1.82e-06 | -9.67e-06 | -1.08e-05 | -6.71e-06 | -1.15e-05 | -6.2e-06 | -1.11e-05 | -1.13e-05 | 1.81e-06 | -8.99e-06 | -1.12e-05 | -7.4e-06 | -1.09e-05 | -7.08e-06 | 4.88e-07 | -3.61e-08 | -1.66e-06 | -1.18e-06 | 7.36e-07 | 1.62e-06 | -4.34e-07 | 17793860.92 | 15002142.47 | -0.006097399 | -0.005851608 | 0.013069941 | -0.197337598 | -0.200596077 | 538.1575581 | 600.0609149
133.5718939 | 0.011990098 | 12169200000000 | 12169900000000 | 12159300000000 | 12167000000000 | 12124900000000 | 12105100000000 | 12148600000000 | 12107400000000 | 12125600000000 | 12127400000000 | 12107000000000 | 12163700000000 | 12141000000000 | 12114500000000 | 12118300000000 | 12124800000000 | 12141300000000 | 12170700000000 | 12182000000000 | 12154600000000 | 12162600000000 | 12177000000000 | 12150500000000 | 12170300000000 | 1e-06 | 1e-06 | 1e-06 | 1e-06 | 1e-06 | 1e-06 | 1e-06 | 1e-06 | 1e-06 | 1e-06 | 1e-06 | 1e-06 | 1e-06 | 1e-06 | 1e-06 | 1e-06 | 1e-06 | 1e-06 | 1e-06 | 1e-06 | 1e-06 | 1e-06 | 1e-06 | 1e-06 | 0.013863934 | 3.35e-06 | 9.54e-07 | 4.72e-08 | 1.82e-06 | -9.67e-06 | -1.08e-05 | -6.7e-06 | -1.15e-05 | -6.2e-06 | -1.11e-05 | -1.13e-05 | 1.81e-06 | -8.99e-06 | -1.12e-05 | -7.4e-06 | -1.09e-05 | -7.08e-06 | 4.93e-07 | -3.46e-08 | -1.66e-06 | -1.18e-06 | 7.37e-07 | 1.62e-06 | -4.26e-07 | 17830212.02 | 15221352.58 | -0.006197437 | -0.00594769 | 0.01326728 | -0.201125168 | -0.20437594 | 538.7825637 | 600.9101547
135.5718939 | 0.012199699 | 12168300000000 | 12169000000000 | 12158300000000 | 12166100000000 | 12123000000000 | 12102800000000 | 12147400000000 | 12105100000000 | 12123700000000 | 12125500000000 | 12104600000000 | 12162700000000 | 12139600000000 | 12112400000000 | 12116200000000 | 12122900000000 | 12139800000000 | 12169900000000 | 12181400000000 | 12153400000000 | 12161600000000 | 12176300000000 | 12149200000000 | 12169500000000 | 1e-06 | 1e-06 | 1e-06 | 1e-06 | 1e-06 | 1e-06 | 1e-06 | 1e-06 | 1e-06 | 1e-06 | 1e-06 | 1e-06 | 1e-06 | 1e-06 | 1e-06 | 1e-06 | 1e-06 | 1e-06 | 1e-06 | 1e-06 | 1e-06 | 1e-06 | 1e-06 | 1e-06 | 0.014075903 | 3.35e-06 | 9.46e-07 | 4.11e-08 | 1.82e-06 | -9.66e-06 | -1.08e-05 | -6.7e-06 | -1.15e-05 | -6.2e-06 | -1.11e-05 | -1.13e-05 | 1.81e-06 | -8.99e-06 | -1.12e-05 | -7.39e-06 | -1.09e-05 | -7.08e-06 | 4.97e-07 | -3.31e-08 | -1.66e-06 | -1.18e-06 | 7.38e-07 | 1.62e-06 | -4.19e-07 | 17866657.18 | 15441008.14 | -0.006297467 | -0.006043747 | 0.01346458 | -0.204862199 | -0.208142243 | 539.4040067 | 601.751223
137.5718939 | 0.012409265 | 12167400000000 | 12168200000000 | 12157100000000 | 12165300000000 | 12121100000000 | 12100400000000 | 12146100000000 | 12102900000000 | 12121800000000 | 12123700000000 | 12102200000000 | 12161700000000 | 12138100000000 | 12110200000000 | 12114100000000 | 12121000000000 | 12138300000000 | 12169100000000 | 12180900000000 | 12152200000000 | 12160600000000 | 12175600000000 | 12147900000000 | 12168700000000 | 1e-06 | 1e-06 | 1e-06 | 1e-06 | 1e-06 | 1e-06 | 1e-06 | 1e-06 | 1e-06 | 1e-06 | 1e-06 | 1e-06 | 1e-06 | 1e-06 | 1e-06 | 1e-06 | 1e-06 | 1e-06 | 1e-06 | 1e-06 | 1e-06 | 1e-06 | 1e-06 | 1e-06 | 0.014287839 | 3.35e-06 | 9.39e-07 | 3.5e-08 | 1.81e-06 | -9.66e-06 | -1.08e-05 | -6.7e-06 | -1.15e-05 | -6.2e-06 | -1.11e-05 | -1.13e-05 | 1.81e-06 | -8.99e-06 | -1.12e-05 | -7.39e-06 | -1.09e-05 | -7.08e-06 | 5.02e-07 | -3.16e-08 | -1.66e-06 | -1.19e-06 | 7.38e-07 | 1.63e-06 | -4.11e-07 | 17903195.55 | 15661104.2 | -0.006397489 | -0.006139779 | 0.013661839 | -0.208667464 | -0.211928415 | 540.0220044 | 602.584474
139.5718939 | 0.012618796 | 12166500000000 | 12167300000000 | 12156000000000 | 12164400000000 | 12119200000000 | 12098000000000 | 12144800000000 | 12100600000000 | 12119800000000 | 12121900000000 | 12099800000000 | 12160700000000 | 12136600000000 | 12108100000000 | 12112000000000 | 12119100000000 | 12136800000000 | 12168300000000 | 12180300000000 | 12151000000000 | 12159600000000 | 12175000000000 | 12146600000000 | 12167900000000 | 1e-06 | 1e-06 | 1e-06 | 1e-06 | 1e-06 | 1e-06 | 1e-06 | 1e-06 | 1e-06 | 1e-06 | 1e-06 | 1e-06 | 1e-06 | 1e-06 | 1e-06 | 1e-06 | 1e-06 | 1e-06 | 1e-06 | 1e-06 | 1e-06 | 1e-06 | 1e-06 | 1e-06 | 0.014499741 | 3.35e-06 | 9.31e-07 | 2.93e-08 | 1.81e-06 | -9.66e-06 | -1.08e-05 | -6.69e-06 | -1.15e-05 | -6.2e-06 | -1.11e-05 | -1.13e-05 | 1.81e-06 | -8.99e-06 | -1.12e-05 | -7.38e-06 | -1.09e-05 | -7.07e-06 | 5.06e-07 | -2.99e-08 | -1.66e-06 | -1.19e-06 | 7.39e-07 | 1.63e-06 | -4.04e-07 | 17939826.33 | 15881636.14 | -0.006497503 | -0.006235787 | 0.013859059 | -0.212403458 | -0.215694346 | 540.6367068 | 603.4102213
141.5718939 | 0.012828293 | 12165600000000 | 12166400000000 | 12154900000000 | 12163500000000 | 12117300000000 | 12095500000000 | 12143500000000 | 12098300000000 | 12117900000000 | 12120000000000 | 12097400000000 | 12159700000000 | 12135100000000 | 12105900000000 | 12109900000000 | 12117200000000 | 12135300000000 | 12167500000000 | 12179800000000 | 12149700000000 | 12158500000000 | 12174300000000 | 12145200000000 | 12167100000000 | 1e-06 | 1e-06 | 1e-06 | 1e-06 | 1e-06 | 1e-06 | 1e-06 | 1e-06 | 1e-06 | 1e-06 | 1e-06 | 1e-06 | 1e-06 | 1e-06 | 1e-06 | 1e-06 | 1e-06 | 1e-06 | 1e-06 | 1e-06 | 1e-06 | 1e-06 | 1e-06 | 1e-06 | 0.01471161 | 3.35e-06 | 9.24e-07 | 2.38e-08 | 1.81e-06 | -9.66e-06 | -1.08e-05 | -6.69e-06 | -1.15e-05 | -6.19e-06 | -1.11e-05 | -1.13e-05 | 1.81e-06 | -8.99e-06 | -1.12e-05 | -7.38e-06 | -1.09e-05 | -7.07e-06 | 5.11e-07 | -2.83e-08 | -1.66e-06 | -1.19e-06 | 7.39e-07 | 1.63e-06 | -3.96e-07 | 17976548.67 | 16102599.02 | -0.006597509 | -0.006331769 | 0.01405624 | -0.216226666 | -0.219498584 | 541.2482769 | 604.2288386
143.5718939 | 0.013037756 | 12164700000000 | 12165400000000 | 12153800000000 | 12162600000000 | 12115300000000 | 12093100000000 | 12142200000000 | 12096000000000 | 12115900000000 | 12118200000000 | 12095000000000 | 12158700000000 | 12133600000000 | 12103700000000 | 12107800000000 | 12115300000000 | 12133700000000 | 12166700000000 | 12179200000000 | 12148500000000 | 12157500000000 | 12173600000000 | 12143900000000 | 12166300000000 | 1e-06 | 1e-06 | 1e-06 | 1e-06 | 1e-06 | 1e-06 | 1e-06 | 1e-06 | 1e-06 | 1e-06 | 1e-06 | 1e-06 | 1e-06 | 1e-06 | 1e-06 | 1e-06 | 1e-06 | 1e-06 | 1e-06 | 1e-06 | 1e-06 | 1e-06 | 1e-06 | 1e-06 | 0.014923446 | 3.35e-06 | 9.17e-07 | 1.87e-08 | 1.81e-06 | -9.65e-06 | -1.08e-05 | -6.69e-06 | -1.15e-05 | -6.19e-06 | -1.11e-05 | -1.13e-05 | 1.81e-06 | -8.98e-06 | -1.12e-05 | -7.38e-06 | -1.09e-05 | -7.07e-06 | 5.15e-07 | -2.64e-08 | -1.67e-06 | -1.19e-06 | 7.39e-07 | 1.64e-06 | -3.89e-07 | 18013361.69 | 16323987.89 | -0.006697507 | -0.006427726 | 0.014253381 | -0.219994968 | -0.223297901 | 541.8569595 | 605.0407263
145.5718939 | 0.013247186 | 12163800000000 | 12164500000000 | 12152600000000 | 12161700000000 | 12113400000000 | 12090600000000 | 12140900000000 | 12093700000000 | 12113900000000 | 12116300000000 | 12092600000000 | 12157700000000 | 12132100000000 | 12101500000000 | 12105700000000 | 12113300000000 | 12132200000000 | 12165900000000 | 12178600000000 | 12147300000000 | 12156500000000 | 12172800000000 | 12142600000000 | 12165500000000 | 1e-06 | 1e-06 | 1e-06 | 1e-06 | 1e-06 | 1e-06 | 1e-06 | 1e-06 | 1e-06 | 1e-06 | 1e-06 | 1e-06 | 1e-06 | 1e-06 | 1e-06 | 1e-06 | 1e-06 | 1e-06 | 1e-06 | 1e-06 | 1e-06 | 1e-06 | 1e-06 | 1e-06 | 0.01513525 | 3.35e-06 | 9.1e-07 | 1.48e-08 | 1.81e-06 | -9.65e-06 | -1.08e-05 | -6.68e-06 | -1.14e-05 | -6.19e-06 | -1.11e-05 | -1.13e-05 | 1.82e-06 | -8.98e-06 | -1.12e-05 | -7.37e-06 | -1.09e-05 | -7.07e-06 | 5.19e-07 | -2.46e-08 | -1.67e-06 | -1.2e-06 | 7.4e-07 | 1.64e-06 | -3.81e-07 | 18050265.02 | 16545800.66 | -0.006797497 | -0.006523658 | 0.014450483 | -0.22383183 | -0.227137871 | 542.4624661 | 605.8457995
147.5718939 | 0.013456585 | 12162900000000 | 12163600000000 | 12151500000000 | 12160800000000 | 12111400000000 | 12088200000000 | 12139600000000 | 12091400000000 | 12111900000000 | 12114400000000 | 12090100000000 | 12156700000000 | 12130500000000 | 12099300000000 | 12103600000000 | 12111400000000 | 12130600000000 | 12165000000000 | 12178000000000 | 12146000000000 | 12155400000000 | 12172100000000 | 12141200000000 | 12164700000000 | 1e-06 | 1e-06 | 1e-06 | 1e-06 | 1e-06 | 1e-06 | 1e-06 | 1e-06 | 1e-06 | 1e-06 | 1e-06 | 1e-06 | 1e-06 | 1e-06 | 1e-06 | 1e-06 | 1e-06 | 1e-06 | 1e-06 | 1e-06 | 1e-06 | 1e-06 | 1e-06 | 1e-06 | 0.015347023 | 3.35e-06 | 9.03e-07 | 1.11e-08 | 1.81e-06 | -9.65e-06 | -1.08e-05 | -6.68e-06 | -1.14e-05 | -6.19e-06 | -1.1e-05 | -1.13e-05 | 1.82e-06 | -8.98e-06 | -1.12e-05 | -7.37e-06 | -1.09e-05 | -7.07e-06 | 5.24e-07 | -2.26e-08 | -1.67e-06 | -1.2e-06 | 7.4e-07 | 1.64e-06 | -3.74e-07 | 18087257.88 | 16768032.87 | -0.006897478 | -0.006619566 | 0.014647545 | -0.227681011 | -0.230968455 | 543.0649689 | 606.644354
149.5718939 | 0.013665953 | 12161900000000 | 12162700000000 | 12150300000000 | 12159900000000 | 12109500000000 | 12085700000000 | 12138200000000 | 12089000000000 | 12109900000000 | 12112500000000 | 12087600000000 | 12155700000000 | 12129000000000 | 12097100000000 | 12101400000000 | 12109400000000 | 12129000000000 | 12164200000000 | 12177400000000 | 12144800000000 | 12154400000000 | 12171400000000 | 12139900000000 | 12163800000000 | 1e-06 | 1e-06 | 1e-06 | 1e-06 | 1e-06 | 1e-06 | 1e-06 | 1e-06 | 1e-06 | 1e-06 | 1e-06 | 1e-06 | 1e-06 | 1e-06 | 1e-06 | 1e-06 | 1e-06 | 1e-06 | 1e-06 | 1e-06 | 1e-06 | 1e-06 | 1e-06 | 1e-06 | 0.015558765 | 3.35e-06 | 8.96e-07 | 6.69e-09 | 1.81e-06 | -9.64e-06 | -1.08e-05 | -6.68e-06 | -1.14e-05 | -6.19e-06 | -1.1e-05 | -1.13e-05 | 1.82e-06 | -8.98e-06 | -1.12e-05 | -7.37e-06 | -1.09e-05 | -7.06e-06 | 5.28e-07 | -2.06e-08 | -1.67e-06 | -1.2e-06 | 7.4e-07 | 1.65e-06 | -3.67e-07 | 18124339.51 | 16990680.18 | -0.006997449 | -0.006715449 | 0.014844568 | -0.231481196 | -0.234794789 | 543.6646179 | 607.4366948
151.5718939 | 0.013875289 | 12161000000000 | 12161700000000 | 12149200000000 | 12159000000000 | 12107500000000 | 12083100000000 | 12136900000000 | 12086700000000 | 12107900000000 | 12110600000000 | 12085100000000 | 12154600000000 | 12127400000000 | 12094800000000 | 12099200000000 | 12107400000000 | 12127500000000 | 12163300000000 | 12176900000000 | 12143500000000 | 12153300000000 | 12170700000000 | 12138500000000 | 12163000000000 | 1e-06 | 1e-06 | 1e-06 | 1e-06 | 1e-06 | 1e-06 | 1e-06 | 1e-06 | 1e-06 | 1e-06 | 1e-06 | 1e-06 | 1e-06 | 1e-06 | 1e-06 | 1e-06 | 1e-06 | 1e-06 | 1e-06 | 1e-06 | 1e-06 | 1e-06 | 1e-06 | 1e-06 | 0.015770475 | 3.35e-06 | 8.89e-07 | 2.89e-09 | 1.81e-06 | -9.64e-06 | -1.08e-05 | -6.68e-06 | -1.14e-05 | -6.19e-06 | -1.1e-05 | -1.13e-05 | 1.82e-06 | -8.98e-06 | -1.12e-05 | -7.37e-06 | -1.09e-05 | -7.06e-06 | 5.32e-07 | -1.84e-08 | -1.67e-06 | -1.2e-06 | 7.41e-07 | 1.65e-06 | -3.6e-07 | 18161509.11 | 17213738 | -0.007097412 | -0.006811308 | 0.015041551 | -0.235348405 | -0.238644028 | 544.2616157 | 608.2231753
153.5718939 | 0.014084595 | 12160000000000 | 12160800000000 | 12148000000000 | 12158100000000 | 12105500000000 | 12080600000000 | 12135500000000 | 12084300000000 | 12105800000000 | 12108600000000 | 12082600000000 | 12153600000000 | 12125800000000 | 12092600000000 | 12097000000000 | 12105400000000 | 12125900000000 | 12162500000000 | 12176300000000 | 12142200000000 | 12152300000000 | 12169900000000 | 12137100000000 | 12162200000000 | 1e-06 | 1e-06 | 1e-06 | 1e-06 | 1e-06 | 1e-06 | 1e-06 | 1e-06 | 1e-06 | 1e-06 | 1e-06 | 1e-06 | 1e-06 | 1e-06 | 1e-06 | 1e-06 | 1e-06 | 1e-06 | 1e-06 | 1e-06 | 1e-06 | 1e-06 | 1e-06 | 1e-06 | 0.015982156 | 3.34e-06 | 8.83e-07 | -1.04e-09 | 1.81e-06 | -9.64e-06 | -1.08e-05 | -6.67e-06 | -1.14e-05 | -6.19e-06 | -1.1e-05 | -1.13e-05 | 1.82e-06 | -8.98e-06 | -1.12e-05 | -7.37e-06 | -1.09e-05 | -7.06e-06 | 5.36e-07 | -1.62e-08 | -1.67e-06 | -1.2e-06 | 7.41e-07 | 1.65e-06 | -3.54e-07 | 18198766.16 | 17437203.45 | -0.007197365 | -0.006907141 | 0.015238495 | -0.239170581 | -0.242490546 | 544.8559232 | 609.0038506
155.5718939 | 0.01429387 | 12159100000000 | 12159800000000 | 12146800000000 | 12157200000000 | 12103500000000 | 12078100000000 | 12134200000000 | 12081900000000 | 12103800000000 | 12106700000000 | 12080000000000 | 12152500000000 | 12124300000000 | 12090300000000 | 12094800000000 | 12103400000000 | 12124300000000 | 12161600000000 | 12175700000000 | 12141000000000 | 12151200000000 | 12169200000000 | 12135700000000 | 12161300000000 | 1e-06 | 1e-06 | 1e-06 | 1e-06 | 1e-06 | 1e-06 | 1e-06 | 1e-06 | 1e-06 | 1e-06 | 1e-06 | 1e-06 | 1e-06 | 1e-06 | 1e-06 | 1e-06 | 1e-06 | 1e-06 | 1e-06 | 1e-06 | 1e-06 | 1e-06 | 1e-06 | 1e-06 | 0.016193806 | 3.34e-06 | 8.77e-07 | -4.43e-09 | 1.81e-06 | -9.64e-06 | -1.08e-05 | -6.67e-06 | -1.14e-05 | -6.18e-06 | -1.1e-05 | -1.13e-05 | 1.82e-06 | -8.98e-06 | -1.12e-05 | -7.36e-06 | -1.09e-05 | -7.06e-06 | 5.4e-07 | -1.39e-08 | -1.67e-06 | -1.21e-06 | 7.42e-07 | 1.65e-06 | -3.47e-07 | 18236110.03 | 17661073.07 | -0.007297309 | -0.007002951 | 0.015435399 | -0.243052699 | -0.246355162 | 545.4475553 | 609.7788745
157.5718939 | 0.014503116 | 12158100000000 | 12158800000000 | 12145600000000 | 12156200000000 | 12101400000000 | 12075500000000 | 12132800000000 | 12079500000000 | 12101700000000 | 12104800000000 | 12077500000000 | 12151500000000 | 12122700000000 | 12088000000000 | 12092600000000 | 12101400000000 | 12122700000000 | 12160800000000 | 12175000000000 | 12139700000000 | 12150100000000 | 12168400000000 | 12134300000000 | 12160500000000 | 1e-06 | 1e-06 | 1e-06 | 1e-06 | 1e-06 | 1e-06 | 1e-06 | 1e-06 | 1e-06 | 1e-06 | 1e-06 | 1e-06 | 1e-06 | 1e-06 | 1e-06 | 1e-06 | 1e-06 | 1e-06 | 1e-06 | 1e-06 | 1e-06 | 1e-06 | 1e-06 | 1e-06 | 0.016405426 | 3.34e-06 | 8.7e-07 | -7.99e-09 | 1.81e-06 | -9.63e-06 | -1.08e-05 | -6.67e-06 | -1.14e-05 | -6.18e-06 | -1.1e-05 | -1.13e-05 | 1.82e-06 | -8.98e-06 | -1.12e-05 | -7.36e-06 | -1.09e-05 | -7.06e-06 | 5.44e-07 | -1.15e-08 | -1.68e-06 | -1.21e-06 | 7.42e-07 | 1.66e-06 | -3.41e-07 | 18273540.08 | 17885343.11 | -0.007397243 | -0.007098735 | 0.015632264 | -0.246892104 | -0.25021482 | 546.0366619 | 610.5484879
159.5718939 | 0.014712333 | 12157100000000 | 12157900000000 | 12144400000000 | 12155300000000 | 12099400000000 | 12072900000000 | 12131400000000 | 12077100000000 | 12099600000000 | 12102800000000 | 12074900000000 | 12150400000000 | 12121100000000 | 12085700000000 | 12090400000000 | 12099400000000 | 12121000000000 | 12159900000000 | 12174400000000 | 12138400000000 | 12149100000000 | 12167700000000 | 12132900000000 | 12159600000000 | 1e-06 | 1e-06 | 1e-06 | 1e-06 | 1e-06 | 1e-06 | 1e-06 | 1e-06 | 1e-06 | 1e-06 | 1e-06 | 1e-06 | 1e-06 | 1e-06 | 1e-06 | 1e-06 | 1e-06 | 1e-06 | 1e-06 | 1e-06 | 1e-06 | 1e-06 | 1e-06 | 1e-06 | 0.016617017 | 3.34e-06 | 8.64e-07 | -1.12e-08 | 1.81e-06 | -9.63e-06 | -1.08e-05 | -6.67e-06 | -1.14e-05 | -6.18e-06 | -1.1e-05 | -1.13e-05 | 1.82e-06 | -8.98e-06 | -1.12e-05 | -7.36e-06 | -1.09e-05 | -7.05e-06 | 5.48e-07 | -9.16e-09 | -1.68e-06 | -1.21e-06 | 7.43e-07 | 1.66e-06 | -3.34e-07 | 18311055.64 | 18110009.95 | -0.007497167 | -0.007194496 | 0.01582909 | -0.250731493 | -0.25405855 | 546.6233244 | 611.3128704
161.5718939 | 0.01492152 | 12156200000000 | 12156900000000 | 12143200000000 | 12154400000000 | 12097400000000 | 12070300000000 | 12130000000000 | 12074600000000 | 12097500000000 | 12100800000000 | 12072300000000 | 12149300000000 | 12119500000000 | 12083400000000 | 12088200000000 | 12097300000000 | 12119400000000 | 12159000000000 | 12173800000000 | 12137100000000 | 12148000000000 | 12166900000000 | 12131500000000 | 12158800000000 | 1e-06 | 1e-06 | 1e-06 | 1e-06 | 1e-06 | 1e-06 | 1e-06 | 1e-06 | 1e-06 | 1e-06 | 1e-06 | 1e-06 | 1e-06 | 1e-06 | 1e-06 | 1e-06 | 1e-06 | 1e-06 | 1e-06 | 1e-06 | 1e-06 | 1e-06 | 1e-06 | 1e-06 | 0.016828579 | 3.34e-06 | 8.58e-07 | -1.44e-08 | 1.81e-06 | -9.63e-06 | -1.08e-05 | -6.66e-06 | -1.14e-05 | -6.18e-06 | -1.1e-05 | -1.13e-05 | 1.82e-06 | -8.98e-06 | -1.12e-05 | -7.36e-06 | -1.09e-05 | -7.05e-06 | 5.52e-07 | -6.78e-09 | -1.68e-06 | -1.21e-06 | 7.44e-07 | 1.66e-06 | -3.28e-07 | 18348656.16 | 18335070.4 | -0.00759708 | -0.007290232 | 0.016025876 | -0.254662811 | -0.25796836 | 547.2075446 | 612.0721924
163.5718939 | 0.015130678 | 12155200000000 | 12155900000000 | 12142000000000 | 12153400000000 | 12095300000000 | 12067700000000 | 12128600000000 | 12072200000000 | 12095400000000 | 12098800000000 | 12069700000000 | 12148300000000 | 12117800000000 | 12081000000000 | 12085900000000 | 12095300000000 | 12117800000000 | 12158200000000 | 12173200000000 | 12135800000000 | 12146900000000 | 12166200000000 | 12130100000000 | 12157900000000 | 1e-06 | 1e-06 | 1e-06 | 1e-06 | 1e-06 | 1e-06 | 1e-06 | 1e-06 | 1e-06 | 1e-06 | 1e-06 | 1e-06 | 1e-06 | 1e-06 | 1e-06 | 1e-06 | 1e-06 | 1e-06 | 1e-06 | 1e-06 | 1e-06 | 1e-06 | 1e-06 | 1e-06 | 0.017040112 | 3.34e-06 | 8.52e-07 | -1.74e-08 | 1.81e-06 | -9.63e-06 | -1.08e-05 | -6.66e-06 | -1.14e-05 | -6.18e-06 | -1.1e-05 | -1.13e-05 | 1.82e-06 | -8.98e-06 | -1.12e-05 | -7.36e-06 | -1.09e-05 | -7.05e-06 | 5.56e-07 | -4.39e-09 | -1.68e-06 | -1.21e-06 | 7.44e-07 | 1.66e-06 | -3.22e-07 | 18386341.04 | 18560521.12 | -0.007696984 | -0.007385945 | 0.016222623 | -0.258520615 | -0.261849799 | 547.7894446 | 612.8265892
165.5718939 | 0.015339807 | 12154200000000 | 12154900000000 | 12140800000000 | 12152500000000 | 12093200000000 | 12065100000000 | 12127200000000 | 12069700000000 | 12093300000000 | 12096800000000 | 12067100000000 | 12147200000000 | 12116200000000 | 12078700000000 | 12083600000000 | 12093200000000 | 12116100000000 | 12157300000000 | 12172600000000 | 12134400000000 | 12145800000000 | 12165400000000 | 12128700000000 | 12157000000000 | 1e-06 | 1e-06 | 1e-06 | 1e-06 | 1e-06 | 1e-06 | 1e-06 | 1e-06 | 1e-06 | 1e-06 | 1e-06 | 1e-06 | 1e-06 | 1e-06 | 1e-06 | 1e-06 | 1e-06 | 1e-06 | 1e-06 | 1e-06 | 1e-06 | 1e-06 | 1e-06 | 1e-06 | 0.017251616 | 3.34e-06 | 8.47e-07 | -2.04e-08 | 1.81e-06 | -9.62e-06 | -1.08e-05 | -6.66e-06 | -1.14e-05 | -6.18e-06 | -1.1e-05 | -1.13e-05 | 1.83e-06 | -8.98e-06 | -1.12e-05 | -7.36e-06 | -1.08e-05 | -7.05e-06 | 5.6e-07 | -2.01e-09 | -1.68e-06 | -1.22e-06 | 7.45e-07 | 1.67e-06 | -3.16e-07 | 18424109.51 | 18786357.83 | -0.007796876 | -0.007481633 | 0.016419331 | -0.262443456 | -0.265756567 | 548.3691935 | 613.5763526
167.5718939 | 0.015548908 | 12153200000000 | 12153900000000 | 12139500000000 | 12151500000000 | 12091100000000 | 12062400000000 | 12125800000000 | 12067200000000 | 12091100000000 | 12094800000000 | 12064500000000 | 12146100000000 | 12114600000000 | 12076300000000 | 12081400000000 | 12091100000000 | 12114500000000 | 12156400000000 | 12171900000000 | 12133100000000 | 12144700000000 | 12164600000000 | 12127200000000 | 12156100000000 | 1e-06 | 1e-06 | 1e-06 | 1e-06 | 1e-06 | 1e-06 | 1e-06 | 1e-06 | 1e-06 | 1e-06 | 1e-06 | 1e-06 | 1e-06 | 1e-06 | 1e-06 | 1e-06 | 1e-06 | 1e-06 | 1e-06 | 1e-06 | 1e-06 | 1e-06 | 1e-06 | 1e-06 | 0.017463092 | 3.34e-06 | 8.41e-07 | -2.32e-08 | 1.81e-06 | -9.62e-06 | -1.08e-05 | -6.66e-06 | -1.14e-05 | -6.18e-06 | -1.1e-05 | -1.13e-05 | 1.83e-06 | -8.98e-06 | -1.12e-05 | -7.35e-06 | -1.08e-05 | -7.05e-06 | 5.63e-07 | 4.06e-10 | -1.68e-06 | -1.22e-06 | 7.46e-07 | 1.67e-06 | -3.1e-07 | 18461961.3 | 19012579.07 | -0.007896758 | -0.007577297 | 0.016615999 | -0.26631236 | -0.269638271 | 548.9466381 | 614.3213948
169.5718939 | 0.015757981 | 12152200000000 | 12152900000000 | 12138300000000 | 12150500000000 | 12089000000000 | 12059800000000 | 12124400000000 | 12064800000000 | 12089000000000 | 12092800000000 | 12061900000000 | 12145000000000 | 12112900000000 | 12073900000000 | 12079100000000 | 12089000000000 | 12112800000000 | 12155500000000 | 12171300000000 | 12131800000000 | 12143600000000 | 12163800000000 | 12125800000000 | 12155300000000 | 1e-06 | 1e-06 | 1e-06 | 1e-06 | 1e-06 | 1e-06 | 1e-06 | 1e-06 | 1e-06 | 1e-06 | 1e-06 | 1e-06 | 1e-06 | 1e-06 | 1e-06 | 1e-06 | 1e-06 | 1e-06 | 1e-06 | 1e-06 | 1e-06 | 1e-06 | 1e-06 | 1e-06 | 0.01767454 | 3.33e-06 | 8.35e-07 | -2.62e-08 | 1.81e-06 | -9.62e-06 | -1.08e-05 | -6.66e-06 | -1.14e-05 | -6.18e-06 | -1.1e-05 | -1.13e-05 | 1.83e-06 | -8.98e-06 | -1.12e-05 | -7.35e-06 | -1.08e-05 | -7.05e-06 | 5.67e-07 | 2.86e-09 | -1.68e-06 | -1.22e-06 | 7.46e-07 | 1.67e-06 | -3.04e-07 | 18499895.66 | 19239180.62 | -0.007996629 | -0.007672937 | 0.016812628 | -0.270242836 | -0.273562843 | 549.5219314 | 615.0620211
171.5718939 | 0.015967027 | 12151200000000 | 12151800000000 | 12137000000000 | 12149600000000 | 12086900000000 | 12057100000000 | 12123000000000 | 12062300000000 | 12086800000000 | 12090800000000 | 12059200000000 | 12143900000000 | 12111300000000 | 12071500000000 | 12076800000000 | 12086900000000 | 12111100000000 | 12154600000000 | 12170700000000 | 12130400000000 | 12142400000000 | 12163000000000 | 12124300000000 | 12154400000000 | 1e-06 | 1e-06 | 1e-06 | 1e-06 | 1e-06 | 1e-06 | 1e-06 | 1e-06 | 1e-06 | 1e-06 | 1e-06 | 1e-06 | 1e-06 | 1e-06 | 1e-06 | 1e-06 | 1e-06 | 1e-06 | 1e-06 | 1e-06 | 1e-06 | 1e-06 | 1e-06 | 1e-06 | 0.017885961 | 3.33e-06 | 8.31e-07 | -2.91e-08 | 1.81e-06 | -9.62e-06 | -1.08e-05 | -6.66e-06 | -1.14e-05 | -6.18e-06 | -1.1e-05 | -1.13e-05 | 1.83e-06 | -8.98e-06 | -1.12e-05 | -7.35e-06 | -1.08e-05 | -7.04e-06 | 5.7e-07 | 5.31e-09 | -1.68e-06 | -1.22e-06 | 7.47e-07 | 1.67e-06 | -2.99e-07 | 18537911.91 | 19466158.69 | -0.008096489 | -0.007768554 | 0.017009218 | -0.274171106 | -0.277501824 | 550.0952439 | 615.7984579
173.5718939 | 0.016176046 | 12150100000000 | 12150800000000 | 12135800000000 | 12148600000000 | 12084800000000 | 12054400000000 | 12121600000000 | 12059700000000 | 12084600000000 | 12088700000000 | 12056500000000 | 12142800000000 | 12109600000000 | 12069100000000 | 12074400000000 | 12084800000000 | 12109400000000 | 12153700000000 | 12170000000000 | 12129100000000 | 12141300000000 | 12162200000000 | 12122900000000 | 12153500000000 | 1e-06 | 1e-06 | 1e-06 | 1e-06 | 1e-06 | 1e-06 | 1e-06 | 1e-06 | 1e-06 | 1e-06 | 1e-06 | 1e-06 | 1e-06 | 1e-06 | 1e-06 | 1e-06 | 1e-06 | 1e-06 | 1e-06 | 1e-06 | 1e-06 | 1e-06 | 1e-06 | 1e-06 | 0.018097355 | 3.33e-06 | 8.26e-07 | -3.16e-08 | 1.81e-06 | -9.61e-06 | -1.08e-05 | -6.65e-06 | -1.14e-05 | -6.18e-06 | -1.1e-05 | -1.13e-05 | 1.83e-06 | -8.98e-06 | -1.12e-05 | -7.35e-06 | -1.08e-05 | -7.04e-06 | 5.74e-07 | 7.77e-09 | -1.68e-06 | -1.22e-06 | 7.48e-07 | 1.68e-06 | -2.93e-07 | 18576009.82 | 19693512.05 | -0.008196337 | -0.007864147 | 0.017205769 | -0.278068793 | -0.281400716 | 550.6663509 | 616.5305052
175.5718939 | 0.01638504 | 12149100000000 | 12149800000000 | 12134500000000 | 12147600000000 | 12082700000000 | 12051700000000 | 12120100000000 | 12057200000000 | 12082500000000 | 12086600000000 | 12053800000000 | 12141600000000 | 12107900000000 | 12066700000000 | 12072100000000 | 12082700000000 | 12107700000000 | 12152800000000 | 12169300000000 | 12127700000000 | 12140200000000 | 12161400000000 | 12121400000000 | 12152600000000 | 1e-06 | 1e-06 | 1e-06 | 1e-06 | 1e-06 | 1e-06 | 1e-06 | 1e-06 | 1e-06 | 1e-06 | 1e-06 | 1e-06 | 1e-06 | 1e-06 | 1e-06 | 1e-06 | 1e-06 | 1e-06 | 1e-06 | 1e-06 | 1e-06 | 1e-06 | 1e-06 | 1e-06 | 0.018308722 | 3.33e-06 | 8.21e-07 | -3.42e-08 | 1.81e-06 | -9.61e-06 | -1.08e-05 | -6.65e-06 | -1.13e-05 | -6.18e-06 | -1.1e-05 | -1.13e-05 | 1.83e-06 | -8.98e-06 | -1.12e-05 | -7.35e-06 | -1.08e-05 | -7.04e-06 | 5.77e-07 | 1.02e-08 | -1.68e-06 | -1.23e-06 | 7.49e-07 | 1.68e-06 | -2.87e-07 | 18614188.77 | 19921237.34 | -0.008296175 | -0.007959716 | 0.01740228 | -0.282049213 | -0.285363111 | 551.2353002 | 617.2583796
177.5718939 | 0.016594007 | 12148100000000 | 12148700000000 | 12133300000000 | 12146600000000 | 12080500000000 | 12049000000000 | 12118700000000 | 12054700000000 | 12080300000000 | 12084600000000 | 12051100000000 | 12140500000000 | 12106200000000 | 12064300000000 | 12069800000000 | 12080600000000 | 12106000000000 | 12151900000000 | 12168700000000 | 12126300000000 | 12139100000000 | 12160600000000 | 12119900000000 | 12151700000000 | 1e-06 | 1e-06 | 1e-06 | 1e-06 | 1e-06 | 1e-06 | 1e-06 | 1e-06 | 1e-06 | 1e-06 | 1e-06 | 1e-06 | 1e-06 | 1e-06 | 1e-06 | 1e-06 | 1e-06 | 1e-06 | 1e-06 | 1e-06 | 1e-06 | 1e-06 | 1e-06 | 1e-06 | 0.018520063 | 3.33e-06 | 8.16e-07 | -3.65e-08 | 1.81e-06 | -9.61e-06 | -1.08e-05 | -6.65e-06 | -1.13e-05 | -6.18e-06 | -1.1e-05 | -1.13e-05 | 1.83e-06 | -8.98e-06 | -1.12e-05 | -7.35e-06 | -1.08e-05 | -7.04e-06 | 5.8e-07 | 1.27e-08 | -1.68e-06 | -1.23e-06 | 7.49e-07 | 1.68e-06 | -2.82e-07 | 18652448.13 | 20149330.92 | -0.008396001 | -0.008055262 | 0.017598752 | -0.285956283 | -0.289282989 | 551.8022829 | 617.9822564
179.5718939 | 0.016802947 | 12147000000000 | 12147700000000 | 12132000000000 | 12145600000000 | 12078400000000 | 12046300000000 | 12117200000000 | 12052100000000 | 12078000000000 | 12082500000000 | 12048400000000 | 12139400000000 | 12104500000000 | 12061800000000 | 12067400000000 | 12078400000000 | 12104300000000 | 12150900000000 | 12168000000000 | 12125000000000 | 12137900000000 | 12159800000000 | 12118400000000 | 12150800000000 | 1e-06 | 1e-06 | 1e-06 | 1e-06 | 1e-06 | 1e-06 | 1e-06 | 1e-06 | 1e-06 | 1e-06 | 1e-06 | 1e-06 | 1e-06 | 1e-06 | 1e-06 | 1e-06 | 1e-06 | 1e-06 | 1e-06 | 1e-06 | 1e-06 | 1e-06 | 1e-06 | 1e-06 | 0.018731378 | 3.33e-06 | 8.11e-07 | -3.9e-08 | 1.81e-06 | -9.61e-06 | -1.08e-05 | -6.65e-06 | -1.13e-05 | -6.18e-06 | -1.1e-05 | -1.13e-05 | 1.83e-06 | -8.98e-06 | -1.12e-05 | -7.35e-06 | -1.08e-05 | -7.04e-06 | 5.84e-07 | 1.51e-08 | -1.68e-06 | -1.23e-06 | 7.5e-07 | 1.68e-06 | -2.77e-07 | 18690787.06 | 20377788.08 | -0.008495815 | -0.008150784 | 0.017795185 | -0.289953255 | -0.293265593 | 552.3675845 | 618.7026362
181.5718939 | 0.017011863 | 12146000000000 | 12146600000000 | 12130700000000 | 12144600000000 | 12076200000000 | 12043500000000 | 12115800000000 | 12049600000000 | 12075800000000 | 12080400000000 | 12045700000000 | 12138200000000 | 12102800000000 | 12059400000000 | 12065100000000 | 12076300000000 | 12102500000000 | 12150000000000 | 12167400000000 | 12123600000000 | 12136800000000 | 12159000000000 | 12116900000000 | 12149900000000 | 1e-06 | 1e-06 | 1e-06 | 1e-06 | 1e-06 | 1e-06 | 1e-06 | 1e-06 | 1e-06 | 1e-06 | 1e-06 | 1e-06 | 1e-06 | 1e-06 | 1e-06 | 1e-06 | 1e-06 | 1e-06 | 1e-06 | 1e-06 | 1e-06 | 1e-06 | 1e-06 | 1e-06 | 0.018942667 | 3.33e-06 | 8.06e-07 | -4.15e-08 | 1.81e-06 | -9.6e-06 | -1.08e-05 | -6.65e-06 | -1.13e-05 | -6.18e-06 | -1.1e-05 | -1.13e-05 | 1.83e-06 | -8.98e-06 | -1.12e-05 | -7.35e-06 | -1.08e-05 | -7.04e-06 | 5.87e-07 | 1.75e-08 | -1.68e-06 | -1.23e-06 | 7.51e-07 | 1.69e-06 | -2.72e-07 | 18729205.5 | 20606608.7 | -0.008595618 | -0.008246282 | 0.017991579 | -0.293891818 | -0.297201714 | 552.9307738 | 619.4189954
183.5718939 | 0.017220754 | 12144900000000 | 12145600000000 | 12129400000000 | 12143600000000 | 12074000000000 | 12040700000000 | 12114300000000 | 12047000000000 | 12073600000000 | 12078300000000 | 12042900000000 | 12137100000000 | 12101100000000 | 12056900000000 | 12062700000000 | 12074100000000 | 12100800000000 | 12149100000000 | 12166700000000 | 12122200000000 | 12135600000000 | 12158200000000 | 12115400000000 | 12149000000000 | 1e-06 | 1e-06 | 1e-06 | 1e-06 | 1e-06 | 1e-06 | 1e-06 | 1e-06 | 1e-06 | 1e-06 | 1e-06 | 1e-06 | 1e-06 | 1e-06 | 1e-06 | 1e-06 | 1e-06 | 1e-06 | 1e-06 | 1e-06 | 1e-06 | 1e-06 | 1e-06 | 1e-06 | 0.019153932 | 3.32e-06 | 8.01e-07 | -4.37e-08 | 1.81e-06 | -9.6e-06 | -1.08e-05 | -6.65e-06 | -1.13e-05 | -6.18e-06 | -1.1e-05 | -1.13e-05 | 1.83e-06 | -8.98e-06 | -1.12e-05 | -7.35e-06 | -1.08e-05 | -7.04e-06 | 5.9e-07 | 1.99e-08 | -1.69e-06 | -1.23e-06 | 7.52e-07 | 1.69e-06 | -2.67e-07 | 18767702.7 | 20835788.45 | -0.008695409 | -0.008341757 | 0.018187933 | -0.297845353 | -0.301174403 | 553.4920621 | 620.1317209
185.5718939 | 0.017429622 | 12143900000000 | 12144500000000 | 12128100000000 | 12142600000000 | 12071800000000 | 12038000000000 | 12112800000000 | 12044400000000 | 12071300000000 | 12076200000000 | 12040100000000 | 12135900000000 | 12099400000000 | 12054400000000 | 12060300000000 | 12071900000000 | 12099000000000 | 12148100000000 | 12166000000000 | 12120800000000 | 12134500000000 | 12157300000000 | 12113900000000 | 12148000000000 | 1e-06 | 1e-06 | 1e-06 | 1e-06 | 1e-06 | 1e-06 | 1e-06 | 1e-06 | 1e-06 | 1e-06 | 1e-06 | 1e-06 | 1e-06 | 1e-06 | 1e-06 | 1e-06 | 1e-06 | 1e-06 | 1e-06 | 1e-06 | 1e-06 | 1e-06 | 1e-06 | 1e-06 | 0.019365172 | 3.32e-06 | 7.96e-07 | -4.6e-08 | 1.81e-06 | -9.6e-06 | -1.08e-05 | -6.65e-06 | -1.13e-05 | -6.18e-06 | -1.1e-05 | -1.13e-05 | 1.83e-06 | -8.98e-06 | -1.12e-05 | -7.35e-06 | -1.08e-05 | -7.04e-06 | 5.93e-07 | 2.23e-08 | -1.69e-06 | -1.23e-06 | 7.52e-07 | 1.69e-06 | -2.62e-07 | 18806278.08 | 21065324.17 | -0.008795188 | -0.008437208 | 0.018384249 | -0.301821977 | -0.305138196 | 554.051532 | 620.840927
187.5718939 | 0.017638464 | 12142800000000 | 12143400000000 | 12126800000000 | 12141600000000 | 12069600000000 | 12035200000000 | 12111300000000 | 12041800000000 | 12069100000000 | 12074100000000 | 12037400000000 | 12134800000000 | 12097700000000 | 12051900000000 | 12057900000000 | 12069700000000 | 12097300000000 | 12147200000000 | 12165300000000 | 12119400000000 | 12133300000000 | 12156500000000 | 12112400000000 | 12147100000000 | 1e-06 | 1e-06 | 1e-06 | 1e-06 | 1e-06 | 1e-06 | 1e-06 | 1e-06 | 1e-06 | 1e-06 | 1e-06 | 1e-06 | 1e-06 | 1e-06 | 1e-06 | 1e-06 | 1e-06 | 1e-06 | 1e-06 | 1e-06 | 1e-06 | 1e-06 | 1e-06 | 1e-06 | 0.019576387 | 3.32e-06 | 7.91e-07 | -4.82e-08 | 1.81e-06 | -9.6e-06 | -1.08e-05 | -6.64e-06 | -1.13e-05 | -6.18e-06 | -1.1e-05 | -1.13e-05 | 1.84e-06 | -8.98e-06 | -1.12e-05 | -7.35e-06 | -1.08e-05 | -7.03e-06 | 5.96e-07 | 2.46e-08 | -1.69e-06 | -1.24e-06 | 7.53e-07 | 1.69e-06 | -2.58e-07 | 18844930.88 | 21295211.59 | -0.008894957 | -0.008532634 | 0.018580525 | -0.305815531 | -0.309142486 | 554.6094157 | 621.54699
189.5718939 | 0.017847284 | 12141700000000 | 12142300000000 | 12125500000000 | 12140600000000 | 12067400000000 | 12032400000000 | 12109800000000 | 12039200000000 | 12066800000000 | 12071900000000 | 12034600000000 | 12133600000000 | 12095900000000 | 12049400000000 | 12055500000000 | 12067600000000 | 12095500000000 | 12146200000000 | 12164600000000 | 12118000000000 | 12132100000000 | 12155700000000 | 12110800000000 | 12146200000000 | 1e-06 | 1e-06 | 1e-06 | 1e-06 | 1e-06 | 1e-06 | 1e-06 | 1e-06 | 1e-06 | 1e-06 | 1e-06 | 1e-06 | 1e-06 | 1e-06 | 1e-06 | 1e-06 | 1e-06 | 1e-06 | 1e-06 | 1e-06 | 1e-06 | 1e-06 | 1e-06 | 1e-06 | 0.019787579 | 3.32e-06 | 7.86e-07 | -5.03e-08 | 1.81e-06 | -9.59e-06 | -1.08e-05 | -6.64e-06 | -1.13e-05 | -6.18e-06 | -1.1e-05 | -1.13e-05 | 1.84e-06 | -8.98e-06 | -1.12e-05 | -7.35e-06 | -1.08e-05 | -7.03e-06 | 5.98e-07 | 2.7e-08 | -1.69e-06 | -1.24e-06 | 7.54e-07 | 1.69e-06 | -2.53e-07 | 18883660.99 | 21525450.16 | -0.008994714 | -0.008628037 | 0.018776762 | -0.309790331 | -0.31311768 | 555.1654253 | 622.2495773
191.5718939 | 0.018056081 | 12140700000000 | 12141200000000 | 12124200000000 | 12139500000000 | 12065200000000 | 12029500000000 | 12108300000000 | 12036600000000 | 12064500000000 | 12069800000000 | 12031800000000 | 12132400000000 | 12094200000000 | 12046900000000 | 12053000000000 | 12065300000000 | 12093700000000 | 12145300000000 | 12163900000000 | 12116500000000 | 12130900000000 | 12154800000000 | 12109300000000 | 12145300000000 | 1e-06 | 1e-06 | 1e-06 | 1e-06 | 1e-06 | 1e-06 | 1e-06 | 1e-06 | 1e-06 | 1e-06 | 1e-06 | 1e-06 | 1e-06 | 1e-06 | 1e-06 | 1e-06 | 1e-06 | 1e-06 | 1e-06 | 1e-06 | 1e-06 | 1e-06 | 1e-06 | 1e-06 | 0.019998747 | 3.32e-06 | 7.81e-07 | -5.25e-08 | 1.81e-06 | -9.59e-06 | -1.08e-05 | -6.64e-06 | -1.13e-05 | -6.18e-06 | -1.1e-05 | -1.13e-05 | 1.84e-06 | -8.98e-06 | -1.12e-05 | -7.35e-06 | -1.08e-05 | -7.03e-06 | 6.01e-07 | 2.93e-08 | -1.69e-06 | -1.24e-06 | 7.55e-07 | 1.7e-06 | -2.48e-07 | 18922467.76 | 21756036.4 | -0.009094459 | -0.008723416 | 0.01897296 | -0.313791152 | -0.317104081 | 555.7196876 | 622.9489126
193.5718939 | 0.018264855 | 12139600000000 | 12140100000000 | 12122800000000 | 12138500000000 | 12063000000000 | 12026700000000 | 12106800000000 | 12033900000000 | 12062200000000 | 12067600000000 | 12028900000000 | 12131300000000 | 12092400000000 | 12044300000000 | 12050600000000 | 12063100000000 | 12091900000000 | 12144300000000 | 12163300000000 | 12115100000000 | 12129800000000 | 12154000000000 | 12107700000000 | 12144300000000 | 1e-06 | 1e-06 | 1e-06 | 1e-06 | 1e-06 | 1e-06 | 1e-06 | 1e-06 | 1e-06 | 1e-06 | 1e-06 | 1e-06 | 1e-06 | 1e-06 | 1e-06 | 1e-06 | 1e-06 | 1e-06 | 1e-06 | 1e-06 | 1e-06 | 1e-06 | 1e-06 | 1e-06 | 0.020209892 | 3.31e-06 | 7.77e-07 | -5.46e-08 | 1.81e-06 | -9.59e-06 | -1.08e-05 | -6.64e-06 | -1.13e-05 | -6.18e-06 | -1.1e-05 | -1.13e-05 | 1.84e-06 | -8.98e-06 | -1.12e-05 | -7.35e-06 | -1.08e-05 | -7.03e-06 | 6.04e-07 | 3.17e-08 | -1.69e-06 | -1.24e-06 | 7.56e-07 | 1.7e-06 | -2.44e-07 | 18961350.68 | 21986967.37 | -0.009194192 | -0.008818771 | 0.019169119 | -0.317808719 | -0.321131441 | 556.2722652 | 623.6451434
195.5718939 | 0.018473607 | 12138500000000 | 12139000000000 | 12121500000000 | 12137500000000 | 12060700000000 | 12023900000000 | 12105300000000 | 12031300000000 | 12059900000000 | 12065500000000 | 12026100000000 | 12130100000000 | 12090700000000 | 12041800000000 | 12048200000000 | 12060900000000 | 12090100000000 | 12143400000000 | 12162600000000 | 12113700000000 | 12128600000000 | 12153100000000 | 12106200000000 | 12143400000000 | 1e-06 | 1e-06 | 1e-06 | 1e-06 | 1e-06 | 1e-06 | 1e-06 | 1e-06 | 1e-06 | 1e-06 | 1e-06 | 1e-06 | 1e-06 | 1e-06 | 1e-06 | 1e-06 | 1e-06 | 1e-06 | 1e-06 | 1e-06 | 1e-06 | 1e-06 | 1e-06 | 1e-06 | 0.020421014 | 3.31e-06 | 7.72e-07 | -5.65e-08 | 1.81e-06 | -9.58e-06 | -1.08e-05 | -6.64e-06 | -1.13e-05 | -6.18e-06 | -1.1e-05 | -1.13e-05 | 1.84e-06 | -8.98e-06 | -1.12e-05 | -7.35e-06 | -1.08e-05 | -7.03e-06 | 6.06e-07 | 3.4e-08 | -1.69e-06 | -1.24e-06 | 7.56e-07 | 1.7e-06 | -2.4e-07 | 19000309.25 | 22218240.38 | -0.009293914 | -0.008914102 | 0.019365239 | -0.321807428 | -0.325129439 | 556.8232143 | 624.3383094
197.5718939 | 0.018682336 | 12137400000000 | 12137900000000 | 12120200000000 | 12136400000000 | 12058500000000 | 12021000000000 | 12103800000000 | 12028600000000 | 12057600000000 | 12063300000000 | 12023300000000 | 12128900000000 | 12088900000000 | 12039200000000 | 12045700000000 | 12058700000000 | 12088300000000 | 12142400000000 | 12161800000000 | 12112200000000 | 12127400000000 | 12152300000000 | 12104600000000 | 12142400000000 | 1e-06 | 1e-06 | 1e-06 | 1e-06 | 1e-06 | 1e-06 | 1e-06 | 1e-06 | 1e-06 | 1e-06 | 1e-06 | 1e-06 | 1e-06 | 1e-06 | 1e-06 | 1e-06 | 1e-06 | 1e-06 | 1e-06 | 1e-06 | 1e-06 | 1e-06 | 1e-06 | 1e-06 | 0.020632114 | 3.31e-06 | 7.67e-07 | -5.86e-08 | 1.81e-06 | -9.58e-06 | -1.08e-05 | -6.64e-06 | -1.13e-05 | -6.18e-06 | -1.1e-05 | -1.13e-05 | 1.84e-06 | -8.98e-06 | -1.12e-05 | -7.35e-06 | -1.08e-05 | -7.03e-06 | 6.09e-07 | 3.64e-08 | -1.69e-06 | -1.24e-06 | 7.57e-07 | 1.7e-06 | -2.36e-07 | 19039343.01 | 22449852.9 | -0.009393623 | -0.00900941 | 0.01956132 | -0.325830342 | -0.329139513 | 557.3725363 | 625.028493
199.5718939 | 0.018891044 | 12136300000000 | 12136800000000 | 12118800000000 | 12135400000000 | 12056200000000 | 12018100000000 | 12102300000000 | 12026000000000 | 12055300000000 | 12061100000000 | 12020400000000 | 12127700000000 | 12087100000000 | 12036700000000 | 12043200000000 | 12056400000000 | 12086500000000 | 12141400000000 | 12161100000000 | 12110800000000 | 12126200000000 | 12151400000000 | 12103100000000 | 12141500000000 | 1e-06 | 1e-06 | 1e-06 | 1e-06 | 1e-06 | 1e-06 | 1e-06 | 1e-06 | 1e-06 | 1e-06 | 1e-06 | 1e-06 | 1e-06 | 1e-06 | 1e-06 | 1e-06 | 1e-06 | 1e-06 | 1e-06 | 1e-06 | 1e-06 | 1e-06 | 1e-06 | 1e-06 | 0.020843191 | 3.31e-06 | 7.63e-07 | -6.06e-08 | 1.81e-06 | -9.58e-06 | -1.08e-05 | -6.64e-06 | -1.13e-05 | -6.18e-06 | -1.1e-05 | -1.13e-05 | 1.84e-06 | -8.97e-06 | -1.12e-05 | -7.35e-06 | -1.08e-05 | -7.03e-06 | 6.11e-07 | 3.87e-08 | -1.69e-06 | -1.25e-06 | 7.58e-07 | 1.7e-06 | -2.32e-07 | 19078451.48 | 22681802.33 | -0.009493321 | -0.009104694 | 0.019757361 | -0.32986983 | -0.33316985 | 557.920274 | 625.715786
201.5718939 | 0.01909973 | 12135200000000 | 12135600000000 | 12117500000000 | 12134300000000 | 12054000000000 | 12015200000000 | 12100700000000 | 12023300000000 | 12052900000000 | 12058900000000 | 12017500000000 | 12126500000000 | 12085300000000 | 12034100000000 | 12040700000000 | 12054200000000 | 12084700000000 | 12140400000000 | 12160400000000 | 12109300000000 | 12125000000000 | 12150500000000 | 12101500000000 | 12140500000000 | 1e-06 | 1e-06 | 1e-06 | 1e-06 | 1e-06 | 1e-06 | 1e-06 | 1e-06 | 1e-06 | 1e-06 | 1e-06 | 1e-06 | 1e-06 | 1e-06 | 1e-06 | 1e-06 | 1e-06 | 1e-06 | 1e-06 | 1e-06 | 1e-06 | 1e-06 | 1e-06 | 1e-06 | 0.021054246 | 3.31e-06 | 7.58e-07 | -6.24e-08 | 1.81e-06 | -9.58e-06 | -1.08e-05 | -6.64e-06 | -1.13e-05 | -6.18e-06 | -1.1e-05 | -1.13e-05 | 1.84e-06 | -8.97e-06 | -1.12e-05 | -7.34e-06 | -1.08e-05 | -7.03e-06 | 6.14e-07 | 4.1e-08 | -1.69e-06 | -1.25e-06 | 7.59e-07 | 1.71e-06 | -2.28e-07 | 19117634.21 | 22914086.27 | -0.009593007 | -0.009199954 | 0.019953364 | -0.333879875 | -0.337193188 | 558.466458 | 626.4002299
203.5718939 | 0.019308395 | 12134100000000 | 12134500000000 | 12116100000000 | 12133300000000 | 12051700000000 | 12012300000000 | 12099200000000 | 12020600000000 | 12050600000000 | 12056700000000 | 12014600000000 | 12125300000000 | 12083500000000 | 12031500000000 | 12038300000000 | 12051900000000 | 12082800000000 | 12139400000000 | 12159700000000 | 12107900000000 | 12123800000000 | 12149600000000 | 12099900000000 | 12139600000000 | 1e-06 | 1e-06 | 1e-06 | 1e-06 | 1e-06 | 1e-06 | 1e-06 | 1e-06 | 1e-06 | 1e-06 | 1e-06 | 1e-06 | 1e-06 | 1e-06 | 1e-06 | 1e-06 | 1e-06 | 1e-06 | 1e-06 | 1e-06 | 1e-06 | 1e-06 | 1e-06 | 1e-06 | 0.02126528 | 3.31e-06 | 7.54e-07 | -6.43e-08 | 1.81e-06 | -9.57e-06 | -1.08e-05 | -6.63e-06 | -1.13e-05 | -6.17e-06 | -1.1e-05 | -1.13e-05 | 1.84e-06 | -8.97e-06 | -1.12e-05 | -7.34e-06 | -1.08e-05 | -7.02e-06 | 6.16e-07 | 4.33e-08 | -1.69e-06 | -1.25e-06 | 7.6e-07 | 1.71e-06 | -2.24e-07 | 19156890.77 | 23146702.38 | -0.00969268 | -0.009295191 | 0.020149328 | -0.33796673 | -0.341266015 | 559.0110745 | 627.0818938
205.5718939 | 0.019517038 | 12132900000000 | 12133400000000 | 12114700000000 | 12132200000000 | 12049400000000 | 12009400000000 | 12097700000000 | 12017900000000 | 12048200000000 | 12054500000000 | 12011700000000 | 12124000000000 | 12081700000000 | 12028900000000 | 12035800000000 | 12049600000000 | 12081000000000 | 12138500000000 | 12159000000000 | 12106400000000 | 12122500000000 | 12148800000000 | 12098300000000 | 12138600000000 | 1e-06 | 1e-06 | 1e-06 | 1e-06 | 1e-06 | 1e-06 | 1e-06 | 1e-06 | 1e-06 | 1e-06 | 1e-06 | 1e-06 | 1e-06 | 1e-06 | 1e-06 | 1e-06 | 1e-06 | 1e-06 | 1e-06 | 1e-06 | 1e-06 | 1e-06 | 1e-06 | 1e-06 | 0.021476292 | 3.3e-06 | 7.5e-07 | -6.63e-08 | 1.81e-06 | -9.57e-06 | -1.08e-05 | -6.63e-06 | -1.13e-05 | -6.17e-06 | -1.1e-05 | -1.13e-05 | 1.85e-06 | -8.97e-06 | -1.12e-05 | -7.34e-06 | -1.08e-05 | -7.02e-06 | 6.18e-07 | 4.56e-08 | -1.69e-06 | -1.25e-06 | 7.61e-07 | 1.71e-06 | -2.21e-07 | 19196220.71 | 23379648.23 | -0.00979234 | -0.009390405 | 0.020345253 | -0.342009322 | -0.345306452 | 559.5541973 | 627.7608085
207.5718939 | 0.01972566 | 12131800000000 | 12132200000000 | 12113400000000 | 12131200000000 | 12047100000000 | 12006500000000 | 12096100000000 | 12015200000000 | 12045900000000 | 12052300000000 | 12008800000000 | 12122800000000 | 12079900000000 | 12026300000000 | 12033200000000 | 12047400000000 | 12079100000000 | 12137500000000 | 12158300000000 | 12104900000000 | 12121300000000 | 12147900000000 | 12096700000000 | 12137600000000 | 1e-06 | 1e-06 | 1e-06 | 1e-06 | 1e-06 | 1e-06 | 1e-06 | 1e-06 | 1e-06 | 1e-06 | 1e-06 | 1e-06 | 1e-06 | 1e-06 | 1e-06 | 1e-06 | 1e-06 | 1e-06 | 1e-06 | 1e-06 | 1e-06 | 1e-06 | 1e-06 | 1e-06 | 0.021687282 | 3.3e-06 | 7.45e-07 | -6.81e-08 | 1.81e-06 | -9.57e-06 | -1.08e-05 | -6.63e-06 | -1.13e-05 | -6.17e-06 | -1.1e-05 | -1.13e-05 | 1.85e-06 | -8.97e-06 | -1.12e-05 | -7.34e-06 | -1.08e-05 | -7.02e-06 | 6.2e-07 | 4.78e-08 | -1.69e-06 | -1.25e-06 | 7.62e-07 | 1.71e-06 | -2.17e-07 | 19235623.63 | 23612921.6 | -0.009891988 | -0.009485596 | 0.020541139 | -0.346048331 | -0.349359447 | 560.0958264 | 628.4370442
209.5718939 | 0.019934261 | 12130700000000 | 12131100000000 | 12112000000000 | 12130100000000 | 12044800000000 | 12003500000000 | 12094500000000 | 12012400000000 | 12043500000000 | 12050100000000 | 12005900000000 | 12121600000000 | 12078100000000 | 12023600000000 | 12030700000000 | 12045100000000 | 12077300000000 | 12136500000000 | 12157500000000 | 12103400000000 | 12120100000000 | 12147000000000 | 12095100000000 | 12136700000000 | 1e-06 | 1e-06 | 1e-06 | 1e-06 | 1e-06 | 1e-06 | 1e-06 | 1e-06 | 1e-06 | 1e-06 | 1e-06 | 1e-06 | 1e-06 | 1e-06 | 1e-06 | 1e-06 | 1e-06 | 1e-06 | 1e-06 | 1e-06 | 1e-06 | 1e-06 | 1e-06 | 1e-06 | 0.021898251 | 3.3e-06 | 7.41e-07 | -6.98e-08 | 1.81e-06 | -9.56e-06 | -1.08e-05 | -6.63e-06 | -1.13e-05 | -6.17e-06 | -1.1e-05 | -1.13e-05 | 1.85e-06 | -8.97e-06 | -1.12e-05 | -7.34e-06 | -1.08e-05 | -7.02e-06 | 6.22e-07 | 5.01e-08 | -1.69e-06 | -1.25e-06 | 7.62e-07 | 1.71e-06 | -2.13e-07 | 19275099.09 | 23846520.21 | -0.009991623 | -0.009580764 | 0.020736985 | -0.350103044 | -0.353412613 | 560.635977 | 629.1106316
211.5718939 | 0.020142842 | 12129500000000 | 12129900000000 | 12110600000000 | 12129000000000 | 12042400000000 | 12000600000000 | 12093000000000 | 12009700000000 | 12041100000000 | 12047800000000 | 12002900000000 | 12120300000000 | 12076200000000 | 12021000000000 | 12028200000000 | 12042800000000 | 12075400000000 | 12135500000000 | 12156800000000 | 12102000000000 | 12118900000000 | 12146100000000 | 12093500000000 | 12135700000000 | 1e-06 | 1e-06 | 1e-06 | 1e-06 | 1e-06 | 1e-06 | 1e-06 | 1e-06 | 1e-06 | 1e-06 | 1e-06 | 1e-06 | 1e-06 | 1e-06 | 1e-06 | 1e-06 | 1e-06 | 1e-06 | 1e-06 | 1e-06 | 1e-06 | 1e-06 | 1e-06 | 1e-06 | 0.0221092 | 3.3e-06 | 7.37e-07 | -7.15e-08 | 1.81e-06 | -9.56e-06 | -1.08e-05 | -6.63e-06 | -1.13e-05 | -6.17e-06 | -1.1e-05 | -1.13e-05 | 1.85e-06 | -8.97e-06 | -1.12e-05 | -7.34e-06 | -1.08e-05 | -7.02e-06 | 6.24e-07 | 5.23e-08 | -1.69e-06 | -1.25e-06 | 7.63e-07 | 1.72e-06 | -2.1e-07 | 19314646.68 | 24080441.85 | -0.010091245 | -0.009675909 | 0.020932793 | -0.354213141 | -0.357502449 | 561.1746558 | 629.7816372
213.5718939 | 0.020351402 | 12128400000000 | 12128700000000 | 12109200000000 | 12128000000000 | 12040100000000 | 11997600000000 | 12091400000000 | 12007000000000 | 12038700000000 | 12045600000000 | 12000000000000 | 12119100000000 | 12074400000000 | 12018300000000 | 12025600000000 | 12040400000000 | 12073500000000 | 12134500000000 | 12156000000000 | 12100500000000 | 12117600000000 | 12145200000000 | 12091900000000 | 12134700000000 | 1e-06 | 1e-06 | 1e-06 | 1e-06 | 1e-06 | 1e-06 | 1e-06 | 1e-06 | 1e-06 | 1e-06 | 1e-06 | 1e-06 | 1e-06 | 1e-06 | 1e-06 | 1e-06 | 1e-06 | 1e-06 | 1e-06 | 1e-06 | 1e-06 | 1e-06 | 1e-06 | 1e-06 | 0.022320128 | 3.3e-06 | 7.33e-07 | -7.32e-08 | 1.81e-06 | -9.56e-06 | -1.08e-05 | -6.63e-06 | -1.13e-05 | -6.17e-06 | -1.1e-05 | -1.13e-05 | 1.85e-06 | -8.97e-06 | -1.12e-05 | -7.34e-06 | -1.08e-05 | -7.02e-06 | 6.26e-07 | 5.45e-08 | -1.69e-06 | -1.26e-06 | 7.64e-07 | 1.72e-06 | -2.06e-07 | 19354266.01 | 24314684.39 | -0.010190853 | -0.009771032 | 0.021128562 | -0.358264875 | -0.361554027 | 561.7119202 | 630.4500728
215.5718939 | 0.020559942 | 12127300000000 | 12127500000000 | 12107800000000 | 12126900000000 | 12037800000000 | 11994600000000 | 12089800000000 | 12004200000000 | 12036300000000 | 12043300000000 | 11997000000000 | 12117900000000 | 12072600000000 | 12015700000000 | 12023100000000 | 12038100000000 | 12071700000000 | 12133400000000 | 12155300000000 | 12099000000000 | 12116400000000 | 12144300000000 | 12090200000000 | 12133700000000 | 1e-06 | 1e-06 | 1e-06 | 1e-06 | 1e-06 | 1e-06 | 1e-06 | 1e-06 | 1e-06 | 1e-06 | 1e-06 | 1e-06 | 1e-06 | 1e-06 | 1e-06 | 1e-06 | 1e-06 | 1e-06 | 1e-06 | 1e-06 | 1e-06 | 1e-06 | 1e-06 | 1e-06 | 0.022531035 | 3.29e-06 | 7.29e-07 | -7.49e-08 | 1.81e-06 | -9.55e-06 | -1.08e-05 | -6.63e-06 | -1.13e-05 | -6.17e-06 | -1.1e-05 | -1.13e-05 | 1.85e-06 | -8.97e-06 | -1.12e-05 | -7.34e-06 | -1.08e-05 | -7.02e-06 | 6.28e-07 | 5.66e-08 | -1.69e-06 | -1.26e-06 | 7.65e-07 | 1.72e-06 | -2.03e-07 | 19393956.64 | 24549245.55 | -0.010290448 | -0.009866132 | 0.021324292 | -0.362345015 | -0.365648642 | 562.2477621 | 631.1160342
217.5718939 | 0.020768461 | 12126100000000 | 12126400000000 | 12106400000000 | 12125800000000 | 12035400000000 | 11991700000000 | 12088300000000 | 12001400000000 | 12033800000000 | 12041100000000 | 11994000000000 | 12116600000000 | 12070700000000 | 12013000000000 | 12020500000000 | 12035800000000 | 12069800000000 | 12132400000000 | 12154600000000 | 12097400000000 | 12115100000000 | 12143400000000 | 12088600000000 | 12132700000000 | 1e-06 | 1e-06 | 1e-06 | 1e-06 | 1e-06 | 1e-06 | 1e-06 | 1e-06 | 1e-06 | 1e-06 | 1e-06 | 1e-06 | 1e-06 | 1e-06 | 1e-06 | 1e-06 | 1e-06 | 1e-06 | 1e-06 | 1e-06 | 1e-06 | 1e-06 | 1e-06 | 1e-06 | 0.022741922 | 3.29e-06 | 7.25e-07 | -7.64e-08 | 1.81e-06 | -9.55e-06 | -1.08e-05 | -6.63e-06 | -1.13e-05 | -6.17e-06 | -1.1e-05 | -1.13e-05 | 1.85e-06 | -8.97e-06 | -1.12e-05 | -7.34e-06 | -1.08e-05 | -7.02e-06 | 6.3e-07 | 5.88e-08 | -1.69e-06 | -1.26e-06 | 7.66e-07 | 1.72e-06 | -2e-07 | 19433718.2 | 24784123.27 | -0.01039003 | -0.009961209 | 0.021519983 | -0.366427875 | -0.36972942 | 562.7822045 | 631.7795124
219.5718939 | 0.020976961 | 12124900000000 | 12125200000000 | 12105000000000 | 12124700000000 | 12033100000000 | 11988700000000 | 12086700000000 | 11998700000000 | 12031400000000 | 12038800000000 | 11991100000000 | 12115300000000 | 12068800000000 | 12010300000000 | 12017900000000 | 12033500000000 | 12067900000000 | 12131400000000 | 12153800000000 | 12095900000000 | 12113900000000 | 12142500000000 | 12087000000000 | 12131700000000 | 1e-06 | 1e-06 | 1e-06 | 1e-06 | 1e-06 | 1e-06 | 1e-06 | 1e-06 | 1e-06 | 1e-06 | 1e-06 | 1e-06 | 1e-06 | 1e-06 | 1e-06 | 1e-06 | 1e-06 | 1e-06 | 1e-06 | 1e-06 | 1e-06 | 1e-06 | 1e-06 | 1e-06 | 0.022952788 | 3.29e-06 | 7.21e-07 | -7.79e-08 | 1.81e-06 | -9.55e-06 | -1.08e-05 | -6.62e-06 | -1.13e-05 | -6.17e-06 | -1.1e-05 | -1.13e-05 | 1.85e-06 | -8.97e-06 | -1.12e-05 | -7.34e-06 | -1.08e-05 | -7.02e-06 | 6.32e-07 | 6.09e-08 | -1.69e-06 | -1.26e-06 | 7.67e-07 | 1.72e-06 | -1.96e-07 | 19473550.27 | 25019315.37 | -0.010489599 | -0.010056264 | 0.021715636 | -0.370560857 | -0.373845022 | 563.315249 | 632.4405802
221.5718939 | 0.02118544 | 12123800000000 | 12124000000000 | 12103600000000 | 12123600000000 | 12030700000000 | 11985600000000 | 12085100000000 | 11995900000000 | 12029000000000 | 12036500000000 | 11988100000000 | 12114100000000 | 12067000000000 | 12007600000000 | 12015400000000 | 12031100000000 | 12066000000000 | 12130400000000 | 12153000000000 | 12094400000000 | 12112600000000 | 12141500000000 | 12085300000000 | 12130700000000 | 1e-06 | 1e-06 | 1e-06 | 1e-06 | 1e-06 | 1e-06 | 1e-06 | 1e-06 | 1e-06 | 1e-06 | 1e-06 | 1e-06 | 1e-06 | 1e-06 | 1e-06 | 1e-06 | 1e-06 | 1e-06 | 1e-06 | 1e-06 | 1e-06 | 1e-06 | 1e-06 | 1e-06 | 0.023163635 | 3.29e-06 | 7.16e-07 | -7.95e-08 | 1.81e-06 | -9.54e-06 | -1.08e-05 | -6.62e-06 | -1.12e-05 | -6.17e-06 | -1.1e-05 | -1.13e-05 | 1.85e-06 | -8.97e-06 | -1.12e-05 | -7.34e-06 | -1.08e-05 | -7.01e-06 | 6.33e-07 | 6.3e-08 | -1.69e-06 | -1.26e-06 | 7.67e-07 | 1.73e-06 | -1.93e-07 | 19513452.46 | 25254819.73 | -0.010589154 | -0.010151296 | 0.021911249 | -0.374655104 | -0.377938719 | 563.8469457 | 633.0992604
223.5718939 | 0.0213939 | 12122600000000 | 12122800000000 | 12102200000000 | 12122500000000 | 12028300000000 | 11982600000000 | 12083500000000 | 11993100000000 | 12026500000000 | 12034200000000 | 11985000000000 | 12112800000000 | 12065100000000 | 12004900000000 | 12012800000000 | 12028800000000 | 12064000000000 | 12129300000000 | 12152300000000 | 12092900000000 | 12111300000000 | 12140600000000 | 12083600000000 | 12129700000000 | 1e-06 | 1e-06 | 1e-06 | 1e-06 | 1e-06 | 1e-06 | 1e-06 | 1e-06 | 1e-06 | 1e-06 | 1e-06 | 1e-06 | 1e-06 | 1e-06 | 1e-06 | 1e-06 | 1e-06 | 1e-06 | 1e-06 | 1e-06 | 1e-06 | 1e-06 | 1e-06 | 1e-06 | 0.023374462 | 3.29e-06 | 7.12e-07 | -8.1e-08 | 1.81e-06 | -9.54e-06 | -1.08e-05 | -6.62e-06 | -1.12e-05 | -6.17e-06 | -1.1e-05 | -1.13e-05 | 1.85e-06 | -8.97e-06 | -1.12e-05 | -7.34e-06 | -1.08e-05 | -7.01e-06 | 6.35e-07 | 6.51e-08 | -1.69e-06 | -1.26e-06 | 7.68e-07 | 1.73e-06 | -1.9e-07 | 19553424.37 | 25490634.2 | -0.010688695 | -0.010246306 | 0.022106824 | -0.378749389 | -0.382045259 | 564.3772965 | 633.755613
225.5718939 | 0.021602341 | 12121400000000 | 12121600000000 | 12100700000000 | 12121400000000 | 12025900000000 | 11979600000000 | 12081900000000 | 11990300000000 | 12024100000000 | 12031900000000 | 11982000000000 | 12111500000000 | 12063200000000 | 12002200000000 | 12010200000000 | 12026400000000 | 12062100000000 | 12128300000000 | 12151500000000 | 12091400000000 | 12110100000000 | 12139700000000 | 12082000000000 | 12128700000000 | 1e-06 | 1e-06 | 1e-06 | 1e-06 | 1e-06 | 1e-06 | 1e-06 | 1e-06 | 1e-06 | 1e-06 | 1e-06 | 1e-06 | 1e-06 | 1e-06 | 1e-06 | 1e-06 | 1e-06 | 1e-06 | 1e-06 | 1e-06 | 1e-06 | 1e-06 | 1e-06 | 1e-06 | 0.023585269 | 3.28e-06 | 7.08e-07 | -8.23e-08 | 1.81e-06 | -9.54e-06 | -1.08e-05 | -6.62e-06 | -1.12e-05 | -6.17e-06 | -1.1e-05 | -1.13e-05 | 1.86e-06 | -8.97e-06 | -1.12e-05 | -7.34e-06 | -1.08e-05 | -7.01e-06 | 6.36e-07 | 6.71e-08 | -1.69e-06 | -1.26e-06 | 7.69e-07 | 1.73e-06 | -1.87e-07 | 19593465.6 | 25726756.69 | -0.010788223 | -0.010341293 | 0.02230236 | -0.382845306 | -0.38613758 | 564.9063163 | 634.4096517
227.5718939 | 0.021810762 | 12120200000000 | 12120400000000 | 12099300000000 | 12120300000000 | 12023500000000 | 11976500000000 | 12080200000000 | 11987500000000 | 12021600000000 | 12029600000000 | 11979000000000 | 12110200000000 | 12061300000000 | 11999500000000 | 12007500000000 | 12024000000000 | 12060200000000 | 12127300000000 | 12150700000000 | 12089800000000 | 12108800000000 | 12138700000000 | 12080300000000 | 12127700000000 | 1e-06 | 1e-06 | 1e-06 | 1e-06 | 1e-06 | 1e-06 | 1e-06 | 1e-06 | 1e-06 | 1e-06 | 1e-06 | 1e-06 | 1e-06 | 1e-06 | 1e-06 | 1e-06 | 1e-06 | 1e-06 | 1e-06 | 1e-06 | 1e-06 | 1e-06 | 1e-06 | 1e-06 | 0.023796057 | 3.28e-06 | 7.04e-07 | -8.38e-08 | 1.81e-06 | -9.53e-06 | -1.08e-05 | -6.62e-06 | -1.12e-05 | -6.17e-06 | -1.09e-05 | -1.13e-05 | 1.86e-06 | -8.97e-06 | -1.12e-05 | -7.34e-06 | -1.08e-05 | -7.01e-06 | 6.38e-07 | 6.92e-08 | -1.69e-06 | -1.26e-06 | 7.7e-07 | 1.73e-06 | -1.84e-07 | 19633575.75 | 25963185.04 | -0.010887737 | -0.010436259 | 0.022497856 | -0.386960027 | -0.390255515 | 565.4340207 | 635.0614575
229.5718939 | 0.022019164 | 12119100000000 | 12119100000000 | 12097900000000 | 12119200000000 | 12021100000000 | 11973500000000 | 12078600000000 | 11984700000000 | 12019100000000 | 12027300000000 | 11975900000000 | 12109000000000 | 12059400000000 | 11996800000000 | 12004900000000 | 12021700000000 | 12058200000000 | 12126200000000 | 12150000000000 | 12088300000000 | 12107500000000 | 12137800000000 | 12078600000000 | 12126700000000 | 1e-06 | 1e-06 | 1e-06 | 1e-06 | 1e-06 | 1e-06 | 1e-06 | 1e-06 | 1e-06 | 1e-06 | 1e-06 | 1e-06 | 1e-06 | 1e-06 | 1e-06 | 1e-06 | 1e-06 | 1e-06 | 1e-06 | 1e-06 | 1e-06 | 1e-06 | 1e-06 | 1e-06 | 0.024006826 | 3.28e-06 | 7e-07 | -8.51e-08 | 1.81e-06 | -9.53e-06 | -1.08e-05 | -6.62e-06 | -1.12e-05 | -6.17e-06 | -1.09e-05 | -1.13e-05 | 1.86e-06 | -8.97e-06 | -1.12e-05 | -7.34e-06 | -1.08e-05 | -7.01e-06 | 6.39e-07 | 7.12e-08 | -1.69e-06 | -1.27e-06 | 7.71e-07 | 1.73e-06 | -1.81e-07 | 19673754.43 | 26199917.18 | -0.010987237 | -0.010531202 | 0.022693315 | -0.391146629 | -0.394424175 | 565.9603974 | 635.7110654
231.5718939 | 0.022227546 | 12117900000000 | 12117900000000 | 12096400000000 | 12118100000000 | 12018700000000 | 11970400000000 | 12077000000000 | 11981800000000 | 12016600000000 | 12025000000000 | 11972900000000 | 12107700000000 | 12057500000000 | 11994000000000 | 12002300000000 | 12019300000000 | 12056300000000 | 12125200000000 | 12149200000000 | 12086700000000 | 12106200000000 | 12136900000000 | 12077000000000 | 12125700000000 | 1e-06 | 1e-06 | 1e-06 | 1e-06 | 1e-06 | 1e-06 | 1e-06 | 1e-06 | 1e-06 | 1e-06 | 1e-06 | 1e-06 | 1e-06 | 1e-06 | 1e-06 | 1e-06 | 1e-06 | 1e-06 | 1e-06 | 1e-06 | 1e-06 | 1e-06 | 1e-06 | 1e-06 | 0.024217576 | 3.28e-06 | 6.96e-07 | -8.66e-08 | 1.81e-06 | -9.53e-06 | -1.08e-05 | -6.62e-06 | -1.12e-05 | -6.17e-06 | -1.09e-05 | -1.13e-05 | 1.86e-06 | -8.97e-06 | -1.12e-05 | -7.34e-06 | -1.08e-05 | -7.01e-06 | 6.41e-07 | 7.32e-08 | -1.69e-06 | -1.27e-06 | 7.71e-07 | 1.73e-06 | -1.78e-07 | 19714001.07 | 26436950.01 | -0.011086723 | -0.010626123 | 0.022888734 | -0.395267786 | -0.398545984 | 566.4856907 | 636.3586816
233.5718939 | 0.022435909 | 12116700000000 | 12116700000000 | 12095000000000 | 12116900000000 | 12016300000000 | 11967300000000 | 12075400000000 | 11979000000000 | 12014100000000 | 12022600000000 | 11969800000000 | 12106400000000 | 12055600000000 | 11991200000000 | 11999600000000 | 12016900000000 | 12054300000000 | 12124100000000 | 12148400000000 | 12085200000000 | 12105000000000 | 12135900000000 | 12075300000000 | 12124700000000 | 1e-06 | 1e-06 | 1e-06 | 1e-06 | 1e-06 | 1e-06 | 1e-06 | 1e-06 | 1e-06 | 1e-06 | 1e-06 | 1e-06 | 1e-06 | 1e-06 | 1e-06 | 1e-06 | 1e-06 | 1e-06 | 1e-06 | 1e-06 | 1e-06 | 1e-06 | 1e-06 | 1e-06 | 0.024428306 | 3.28e-06 | 6.92e-07 | -8.8e-08 | 1.81e-06 | -9.52e-06 | -1.08e-05 | -6.62e-06 | -1.12e-05 | -6.17e-06 | -1.09e-05 | -1.13e-05 | 1.86e-06 | -8.97e-06 | -1.12e-05 | -7.34e-06 | -1.07e-05 | -7.01e-06 | 6.42e-07 | 7.51e-08 | -1.69e-06 | -1.27e-06 | 7.72e-07 | 1.74e-06 | -1.75e-07 | 19754315.42 | 26674282.18 | -0.011186195 | -0.010721021 | 0.023084114 | -0.399399376 | -0.402675403 | 567.0097979 | 637.0042702
235.5718939 | 0.022644254 | 12115500000000 | 12115400000000 | 12093500000000 | 12115800000000 | 12013800000000 | 11964200000000 | 12073700000000 | 11976100000000 | 12011600000000 | 12020300000000 | 11966700000000 | 12105000000000 | 12053700000000 | 11988500000000 | 11997000000000 | 12014500000000 | 12052400000000 | 12123100000000 | 12147600000000 | 12083600000000 | 12103700000000 | 12135000000000 | 12073600000000 | 12123700000000 | 1e-06 | 1e-06 | 1e-06 | 1e-06 | 1e-06 | 1e-06 | 1e-06 | 1e-06 | 1e-06 | 1e-06 | 1e-06 | 1e-06 | 1e-06 | 1e-06 | 1e-06 | 1e-06 | 1e-06 | 1e-06 | 1e-06 | 1e-06 | 1e-06 | 1e-06 | 1e-06 | 1e-06 | 0.024639018 | 3.28e-06 | 6.89e-07 | -8.93e-08 | 1.81e-06 | -9.52e-06 | -1.08e-05 | -6.62e-06 | -1.12e-05 | -6.17e-06 | -1.09e-05 | -1.13e-05 | 1.86e-06 | -8.97e-06 | -1.12e-05 | -7.34e-06 | -1.07e-05 | -7.01e-06 | 6.43e-07 | 7.72e-08 | -1.69e-06 | -1.27e-06 | 7.73e-07 | 1.74e-06 | -1.72e-07 | 19794697.24 | 26911912.54 | -0.011285653 | -0.010815898 | 0.023279456 | -0.403518684 | -0.406805798 | 567.5325669 | 637.6476507
237.5718939 | 0.022852582 | 12114300000000 | 12114200000000 | 12092000000000 | 12114700000000 | 12011400000000 | 11961100000000 | 12072100000000 | 11973300000000 | 12009100000000 | 12017900000000 | 11963600000000 | 12103700000000 | 12051800000000 | 11985700000000 | 11994300000000 | 12012100000000 | 12050400000000 | 12122000000000 | 12146800000000 | 12082000000000 | 12102400000000 | 12134000000000 | 12071900000000 | 12122600000000 | 1e-06 | 1e-06 | 1e-06 | 1e-06 | 1e-06 | 1e-06 | 1e-06 | 1e-06 | 1e-06 | 1e-06 | 1e-06 | 1e-06 | 1e-06 | 1e-06 | 1e-06 | 1e-06 | 1e-06 | 1e-06 | 1e-06 | 1e-06 | 1e-06 | 1e-06 | 1e-06 | 1e-06 | 0.024849712 | 3.27e-06 | 6.85e-07 | -9.07e-08 | 1.81e-06 | -9.52e-06 | -1.08e-05 | -6.61e-06 | -1.12e-05 | -6.17e-06 | -1.09e-05 | -1.13e-05 | 1.86e-06 | -8.97e-06 | -1.12e-05 | -7.34e-06 | -1.07e-05 | -7.01e-06 | 6.45e-07 | 7.91e-08 | -1.69e-06 | -1.27e-06 | 7.74e-07 | 1.74e-06 | -1.7e-07 | 19835146.16 | 27149839.14 | -0.011385097 | -0.010910753 | 0.023474759 | -0.407680351 | -0.410969774 | 568.0539387 | 638.2888331
239.5718939 | 0.023060891 | 12113000000000 | 12112900000000 | 12090600000000 | 12113500000000 | 12009000000000 | 11958000000000 | 12070400000000 | 11970400000000 | 12006600000000 | 12015600000000 | 11960500000000 | 12102400000000 | 12049800000000 | 11982900000000 | 11991700000000 | 12009700000000 | 12048400000000 | 12120900000000 | 12146000000000 | 12080500000000 | 12101100000000 | 12133000000000 | 12070100000000 | 12121600000000 | 1e-06 | 1e-06 | 1e-06 | 1e-06 | 1e-06 | 1e-06 | 1e-06 | 1e-06 | 1e-06 | 1e-06 | 1e-06 | 1e-06 | 1e-06 | 1e-06 | 1e-06 | 1e-06 | 1e-06 | 1e-06 | 1e-06 | 1e-06 | 1e-06 | 1e-06 | 1e-06 | 1e-06 | 0.025060387 | 3.27e-06 | 6.81e-07 | -9.2e-08 | 1.81e-06 | -9.51e-06 | -1.08e-05 | -6.61e-06 | -1.12e-05 | -6.17e-06 | -1.09e-05 | -1.13e-05 | 1.86e-06 | -8.97e-06 | -1.11e-05 | -7.33e-06 | -1.07e-05 | -7.01e-06 | 6.46e-07 | 8.1e-08 | -1.69e-06 | -1.27e-06 | 7.75e-07 | 1.74e-06 | -1.67e-07 | 19875661.66 | 27388059.11 | -0.011484526 | -0.011005587 | 0.023670024 | -0.411819943 | -0.415110691 | 568.5740884 | 638.9279873
241.5718939 | 0.023269183 | 12111800000000 | 12111700000000 | 12089100000000 | 12112400000000 | 12006500000000 | 11954900000000 | 12068800000000 | 11967500000000 | 12004000000000 | 12013200000000 | 11957400000000 | 12101100000000 | 12047900000000 | 11980100000000 | 11989000000000 | 12007200000000 | 12046400000000 | 12119900000000 | 12145200000000 | 12078900000000 | 12099800000000 | 12132100000000 | 12068400000000 | 12120600000000 | 1e-06 | 1e-06 | 1e-06 | 1e-06 | 1e-06 | 1e-06 | 1e-06 | 1e-06 | 1e-06 | 1e-06 | 1e-06 | 1e-06 | 1e-06 | 1e-06 | 1e-06 | 1e-06 | 1e-06 | 1e-06 | 1e-06 | 1e-06 | 1e-06 | 1e-06 | 1e-06 | 1e-06 | 0.025271045 | 3.27e-06 | 6.77e-07 | -9.33e-08 | 1.81e-06 | -9.51e-06 | -1.08e-05 | -6.61e-06 | -1.12e-05 | -6.17e-06 | -1.09e-05 | -1.13e-05 | 1.86e-06 | -8.97e-06 | -1.11e-05 | -7.33e-06 | -1.07e-05 | -7e-06 | 6.47e-07 | 8.29e-08 | -1.69e-06 | -1.27e-06 | 7.76e-07 | 1.74e-06 | -1.64e-07 | 19916243.36 | 27626570.41 | -0.01158394 | -0.011100399 | 0.023865249 | -0.416040417 | -0.419314967 | 569.0929997 | 639.5652022
243.5718939 | 0.023477457 | 12110600000000 | 12110400000000 | 12087600000000 | 12111300000000 | 12004000000000 | 11951700000000 | 12067100000000 | 11964600000000 | 12001500000000 | 12010800000000 | 11954300000000 | 12099800000000 | 12046000000000 | 11977300000000 | 11986300000000 | 12004800000000 | 12044400000000 | 12118800000000 | 12144400000000 | 12077300000000 | 12098400000000 | 12131100000000 | 12066700000000 | 12119500000000 | 1e-06 | 1e-06 | 1e-06 | 1e-06 | 1e-06 | 1e-06 | 1e-06 | 1e-06 | 1e-06 | 1e-06 | 1e-06 | 1e-06 | 1e-06 | 1e-06 | 1e-06 | 1e-06 | 1e-06 | 1e-06 | 1e-06 | 1e-06 | 1e-06 | 1e-06 | 1e-06 | 1e-06 | 0.025481684 | 3.27e-06 | 6.74e-07 | -9.47e-08 | 1.81e-06 | -9.51e-06 | -1.08e-05 | -6.61e-06 | -1.12e-05 | -6.17e-06 | -1.09e-05 | -1.13e-05 | 1.86e-06 | -8.97e-06 | -1.11e-05 | -7.33e-06 | -1.07e-05 | -7e-06 | 6.48e-07 | 8.47e-08 | -1.7e-06 | -1.27e-06 | 7.76e-07 | 1.74e-06 | -1.62e-07 | 19956890.88 | 27865371.03 | -0.01168334 | -0.01119519 | 0.024060436 | -0.420175468 | -0.423453767 | 569.6107538 | 640.2004609
245.5718939 | 0.023685713 | 12109400000000 | 12109200000000 | 12086100000000 | 12110100000000 | 12001600000000 | 11948600000000 | 12065500000000 | 11961700000000 | 11998900000000 | 12008400000000 | 11951100000000 | 12098400000000 | 12044000000000 | 11974500000000 | 11983600000000 | 12002400000000 | 12042400000000 | 12117700000000 | 12143600000000 | 12075700000000 | 12097100000000 | 12130100000000 | 12065000000000 | 12118500000000 | 1e-06 | 1e-06 | 1e-06 | 1e-06 | 1e-06 | 1e-06 | 1e-06 | 1e-06 | 1e-06 | 1e-06 | 1e-06 | 1e-06 | 1e-06 | 1e-06 | 1e-06 | 1e-06 | 1e-06 | 1e-06 | 1e-06 | 1e-06 | 1e-06 | 1e-06 | 1e-06 | 1e-06 | 0.025692306 | 3.27e-06 | 6.7e-07 | -9.59e-08 | 1.81e-06 | -9.5e-06 | -1.08e-05 | -6.61e-06 | -1.12e-05 | -6.17e-06 | -1.09e-05 | -1.13e-05 | 1.86e-06 | -8.97e-06 | -1.11e-05 | -7.33e-06 | -1.07e-05 | -7e-06 | 6.49e-07 | 8.66e-08 | -1.7e-06 | -1.27e-06 | 7.77e-07 | 1.75e-06 | -1.59e-07 | 19997603.81 | 28104458.86 | -0.011782725 | -0.01128996 | 0.024255585 | -0.42437465 | -0.427648295 | 570.1273122 | 640.8338651
247.5718939 | 0.023893953 | 12108100000000 | 12107900000000 | 12084600000000 | 12109000000000 | 11999100000000 | 11945400000000 | 12063800000000 | 11958800000000 | 11996400000000 | 12006100000000 | 11948000000000 | 12097100000000 | 12042100000000 | 11971700000000 | 11980900000000 | 11999900000000 | 12040400000000 | 12116600000000 | 12142800000000 | 12074100000000 | 12095800000000 | 12129100000000 | 12063200000000 | 12117400000000 | 1e-06 | 1e-06 | 1e-06 | 1e-06 | 1e-06 | 1e-06 | 1e-06 | 1e-06 | 1e-06 | 1e-06 | 1e-06 | 1e-06 | 1e-06 | 1e-06 | 1e-06 | 1e-06 | 1e-06 | 1e-06 | 1e-06 | 1e-06 | 1e-06 | 1e-06 | 1e-06 | 1e-06 | 0.025902911 | 3.27e-06 | 6.67e-07 | -9.72e-08 | 1.81e-06 | -9.5e-06 | -1.08e-05 | -6.61e-06 | -1.12e-05 | -6.16e-06 | -1.09e-05 | -1.13e-05 | 1.86e-06 | -8.97e-06 | -1.11e-05 | -7.33e-06 | -1.07e-05 | -7e-06 | 6.5e-07 | 8.84e-08 | -1.7e-06 | -1.28e-06 | 7.78e-07 | 1.75e-06 | -1.56e-07 | 20038381.83 | 28343832.06 | -0.011882095 | -0.011384708 | 0.024450694 | -0.428545443 | -0.431816428 | 570.6427159 | 641.4653955
249.5718939 | 0.024102175 | 12106900000000 | 12106600000000 | 12083100000000 | 12107800000000 | 11996600000000 | 11942200000000 | 12062100000000 | 11955900000000 | 11993800000000 | 12003700000000 | 11944800000000 | 12095800000000 | 12040100000000 | 11968800000000 | 11978200000000 | 11997500000000 | 12038400000000 | 12115600000000 | 12142000000000 | 12072500000000 | 12094500000000 | 12128200000000 | 12061500000000 | 12116400000000 | 1e-06 | 1e-06 | 1e-06 | 1e-06 | 1e-06 | 1e-06 | 1e-06 | 1e-06 | 1e-06 | 1e-06 | 1e-06 | 1e-06 | 1e-06 | 1e-06 | 1e-06 | 1e-06 | 1e-06 | 1e-06 | 1e-06 | 1e-06 | 1e-06 | 1e-06 | 1e-06 | 1e-06 | 0.026113498 | 3.26e-06 | 6.63e-07 | -9.85e-08 | 1.81e-06 | -9.49e-06 | -1.08e-05 | -6.61e-06 | -1.12e-05 | -6.16e-06 | -1.09e-05 | -1.13e-05 | 1.87e-06 | -8.97e-06 | -1.11e-05 | -7.33e-06 | -1.07e-05 | -7e-06 | 6.51e-07 | 9.01e-08 | -1.7e-06 | -1.28e-06 | 7.79e-07 | 1.75e-06 | -1.54e-07 | 20079224.51 | 28583488.5 | -0.011981449 | -0.011479435 | 0.024645765 | -0.432726157 | -0.436012272 | 571.15697 | 642.0951367
251.5718939 | 0.024310381 | 12105700000000 | 12105300000000 | 12081600000000 | 12106700000000 | 11994100000000 | 11939100000000 | 12060400000000 | 11953000000000 | 11991200000000 | 12001300000000 | 11941600000000 | 12094400000000 | 12038100000000 | 11966000000000 | 11975500000000 | 11995000000000 | 12036400000000 | 12114500000000 | 12141200000000 | 12070900000000 | 12093200000000 | 12127200000000 | 12059700000000 | 12115300000000 | 1e-06 | 1e-06 | 1e-06 | 1e-06 | 1e-06 | 1e-06 | 1e-06 | 1e-06 | 1e-06 | 1e-06 | 1e-06 | 1e-06 | 1e-06 | 1e-06 | 1e-06 | 1e-06 | 1e-06 | 1e-06 | 1e-06 | 1e-06 | 1e-06 | 1e-06 | 1e-06 | 1e-06 | 0.026324068 | 3.26e-06 | 6.59e-07 | -9.96e-08 | 1.81e-06 | -9.49e-06 | -1.08e-05 | -6.61e-06 | -1.12e-05 | -6.16e-06 | -1.09e-05 | -1.13e-05 | 1.87e-06 | -8.97e-06 | -1.11e-05 | -7.33e-06 | -1.07e-05 | -7e-06 | 6.52e-07 | 9.18e-08 | -1.7e-06 | -1.28e-06 | 7.8e-07 | 1.75e-06 | -1.51e-07 | 20120131.53 | 28823426.35 | -0.012080789 | -0.011574141 | 0.024840798 | -0.436902302 | -0.440184211 | 571.6700855 | 642.723067
253.5718939 | 0.02451857 | 12104400000000 | 12104000000000 | 12080100000000 | 12105500000000 | 11991600000000 | 11935900000000 | 12058800000000 | 11950100000000 | 11988600000000 | 11998800000000 | 11938500000000 | 12093000000000 | 12036100000000 | 11963100000000 | 11972700000000 | 11992500000000 | 12034400000000 | 12113400000000 | 12140400000000 | 12069300000000 | 12091800000000 | 12126200000000 | 12058000000000 | 12114300000000 | 1e-06 | 1e-06 | 1e-06 | 1e-06 | 1e-06 | 1e-06 | 1e-06 | 1e-06 | 1e-06 | 1e-06 | 1e-06 | 1e-06 | 1e-06 | 1e-06 | 1e-06 | 1e-06 | 1e-06 | 1e-06 | 1e-06 | 1e-06 | 1e-06 | 1e-06 | 1e-06 | 1e-06 | 0.026534622 | 3.26e-06 | 6.56e-07 | -1.01e-07 | 1.81e-06 | -9.49e-06 | -1.08e-05 | -6.61e-06 | -1.12e-05 | -6.16e-06 | -1.09e-05 | -1.13e-05 | 1.87e-06 | -8.96e-06 | -1.11e-05 | -7.33e-06 | -1.07e-05 | -7e-06 | 6.53e-07 | 9.35e-08 | -1.7e-06 | -1.28e-06 | 7.8e-07 | 1.75e-06 | -1.49e-07 | 20161102.48 | 29063643.55 | -0.012180113 | -0.011668827 | 0.025035791 | -0.441112184 | -0.444395475 | 572.1820683 | 643.3492773
255.5718939 | 0.024726743 | 12103200000000 | 12102700000000 | 12078600000000 | 12104300000000 | 11989100000000 | 11932700000000 | 12057100000000 | 11947200000000 | 11986000000000 | 11996400000000 | 11935300000000 | 12091700000000 | 12034200000000 | 11960300000000 | 11970000000000 | 11990100000000 | 12032300000000 | 12112300000000 | 12139600000000 | 12067600000000 | 12090500000000 | 12125200000000 | 12056200000000 | 12113200000000 | 1e-06 | 1e-06 | 1e-06 | 1e-06 | 1e-06 | 1e-06 | 1e-06 | 1e-06 | 1e-06 | 1e-06 | 1e-06 | 1e-06 | 1e-06 | 1e-06 | 1e-06 | 1e-06 | 1e-06 | 1e-06 | 1e-06 | 1e-06 | 1e-06 | 1e-06 | 1e-06 | 1e-06 | 0.026745158 | 3.26e-06 | 6.52e-07 | -1.02e-07 | 1.81e-06 | -9.48e-06 | -1.08e-05 | -6.61e-06 | -1.12e-05 | -6.16e-06 | -1.09e-05 | -1.13e-05 | 1.87e-06 | -8.96e-06 | -1.11e-05 | -7.33e-06 | -1.07e-05 | -7e-06 | 6.54e-07 | 9.51e-08 | -1.7e-06 | -1.28e-06 | 7.81e-07 | 1.75e-06 | -1.46e-07 | 20202137.02 | 29304138.21 | -0.012279422 | -0.011763491 | 0.025230746 | -0.445301154 | -0.448584455 | 572.6929464 | 643.9737553
257.5718939 | 0.0249349 | 12101900000000 | 12101400000000 | 12077100000000 | 12103200000000 | 11986600000000 | 11929400000000 | 12055400000000 | 11944200000000 | 11983400000000 | 11994000000000 | 11932100000000 | 12090300000000 | 12032200000000 | 11957400000000 | 11967200000000 | 11987600000000 | 12030300000000 | 12111200000000 | 12138700000000 | 12066000000000 | 12089100000000 | 12124200000000 | 12054400000000 | 12112100000000 | 1e-06 | 1e-06 | 1e-06 | 1e-06 | 1e-06 | 1e-06 | 1e-06 | 1e-06 | 1e-06 | 1e-06 | 1e-06 | 1e-06 | 1e-06 | 1e-06 | 1e-06 | 1e-06 | 1e-06 | 1e-06 | 1e-06 | 1e-06 | 1e-06 | 1e-06 | 1e-06 | 1e-06 | 0.026955679 | 3.26e-06 | 6.49e-07 | -1.03e-07 | 1.81e-06 | -9.48e-06 | -1.08e-05 | -6.6e-06 | -1.12e-05 | -6.16e-06 | -1.09e-05 | -1.13e-05 | 1.87e-06 | -8.96e-06 | -1.11e-05 | -7.33e-06 | -1.07e-05 | -6.99e-06 | 6.55e-07 | 9.67e-08 | -1.7e-06 | -1.28e-06 | 7.82e-07 | 1.75e-06 | -1.44e-07 | 20243234.77 | 29544908.39 | -0.012378716 | -0.011858134 | 0.025425663 | -0.449509956 | -0.452793355 | 573.2027179 | 644.5965606
259.5718939 | 0.025143041 | 12100600000000 | 12100100000000 | 12075500000000 | 12102000000000 | 11984000000000 | 11926200000000 | 12053700000000 | 11941300000000 | 11980800000000 | 11991600000000 | 11928900000000 | 12089000000000 | 12030200000000 | 11954500000000 | 11964500000000 | 11985100000000 | 12028200000000 | 12110100000000 | 12137900000000 | 12064400000000 | 12087800000000 | 12123200000000 | 12052700000000 | 12111000000000 | 1e-06 | 1e-06 | 1e-06 | 1e-06 | 1e-06 | 1e-06 | 1e-06 | 1e-06 | 1e-06 | 1e-06 | 1e-06 | 1e-06 | 1e-06 | 1e-06 | 1e-06 | 1e-06 | 1e-06 | 1e-06 | 1e-06 | 1e-06 | 1e-06 | 1e-06 | 1e-06 | 1e-06 | 0.027166183 | 3.26e-06 | 6.46e-07 | -1.04e-07 | 1.81e-06 | -9.48e-06 | -1.08e-05 | -6.6e-06 | -1.12e-05 | -6.16e-06 | -1.09e-05 | -1.13e-05 | 1.87e-06 | -8.96e-06 | -1.11e-05 | -7.33e-06 | -1.07e-05 | -6.99e-06 | 6.56e-07 | 9.82e-08 | -1.69e-06 | -1.28e-06 | 7.83e-07 | 1.76e-06 | -1.41e-07 | 20284395.39 | 29785952.23 | -0.012477994 | -0.011952757 | 0.025620541 | -0.453733897 | -0.457018672 | 573.7113938 | 645.217716
261.5718939 | 0.025351166 | 12099400000000 | 12098800000000 | 12074000000000 | 12100800000000 | 11981500000000 | 11923000000000 | 12052000000000 | 11938300000000 | 11978200000000 | 11989100000000 | 11925600000000 | 12087600000000 | 12028200000000 | 11951600000000 | 11961700000000 | 11982600000000 | 12026200000000 | 12109000000000 | 12137100000000 | 12062800000000 | 12086400000000 | 12122200000000 | 12050900000000 | 12110000000000 | 1e-06 | 1e-06 | 1e-06 | 1e-06 | 1e-06 | 1e-06 | 1e-06 | 1e-06 | 1e-06 | 1e-06 | 1e-06 | 1e-06 | 1e-06 | 1e-06 | 1e-06 | 1e-06 | 1e-06 | 1e-06 | 1e-06 | 1e-06 | 1e-06 | 1e-06 | 1e-06 | 1e-06 | 0.027376671 | 3.25e-06 | 6.42e-07 | -1.05e-07 | 1.81e-06 | -9.47e-06 | -1.08e-05 | -6.6e-06 | -1.12e-05 | -6.16e-06 | -1.09e-05 | -1.13e-05 | 1.87e-06 | -8.96e-06 | -1.11e-05 | -7.33e-06 | -1.07e-05 | -6.99e-06 | 6.57e-07 | 9.97e-08 | -1.69e-06 | -1.28e-06 | 7.83e-07 | 1.76e-06 | -1.39e-07 | 20325618.52 | 30027267.83 | -0.012577257 | -0.012047359 | 0.02581538 | -0.458003302 | -0.461270665 | 574.2189749 | 645.837251
263.5718939 | 0.025559276 | 12098100000000 | 12097500000000 | 12072500000000 | 12099600000000 | 11979000000000 | 11919800000000 | 12050300000000 | 11935300000000 | 11975600000000 | 11986700000000 | 11922400000000 | 12086200000000 | 12026200000000 | 11948700000000 | 11958900000000 | 11980100000000 | 12024100000000 | 12107800000000 | 12136200000000 | 12061100000000 | 12085100000000 | 12121200000000 | 12049100000000 | 12108900000000 | 1e-06 | 1e-06 | 1e-06 | 1e-06 | 1e-06 | 1e-06 | 1e-06 | 1e-06 | 1e-06 | 1e-06 | 1e-06 | 1e-06 | 1e-06 | 1e-06 | 1e-06 | 1e-06 | 1e-06 | 1e-06 | 1e-06 | 1e-06 | 1e-06 | 1e-06 | 1e-06 | 1e-06 | 0.027587143 | 3.25e-06 | 6.39e-07 | -1.06e-07 | 1.81e-06 | -9.47e-06 | -1.08e-05 | -6.6e-06 | -1.12e-05 | -6.16e-06 | -1.09e-05 | -1.13e-05 | 1.87e-06 | -8.96e-06 | -1.11e-05 | -7.33e-06 | -1.07e-05 | -6.99e-06 | 6.57e-07 | 1.01e-07 | -1.69e-06 | -1.28e-06 | 7.84e-07 | 1.76e-06 | -1.37e-07 | 20366903.79 | 30268853.35 | -0.012676504 | -0.012141941 | 0.026010181 | -0.462233098 | -0.465498475 | 574.7255064 | 646.4551779
265.5718939 | 0.025767371 | 12096800000000 | 12096200000000 | 12070900000000 | 12098400000000 | 11976400000000 | 11916500000000 | 12048500000000 | 11932400000000 | 11972900000000 | 11984200000000 | 11919200000000 | 12084800000000 | 12024200000000 | 11945800000000 | 11956200000000 | 11977600000000 | 12022000000000 | 12106700000000 | 12135400000000 | 12059500000000 | 12083700000000 | 12120100000000 | 12047300000000 | 12107800000000 | 1e-06 | 1e-06 | 1e-06 | 1e-06 | 1e-06 | 1e-06 | 1e-06 | 1e-06 | 1e-06 | 1e-06 | 1e-06 | 1e-06 | 1e-06 | 1e-06 | 1e-06 | 1e-06 | 1e-06 | 1e-06 | 1e-06 | 1e-06 | 1e-06 | 1e-06 | 1e-06 | 1e-06 | 0.0277976 | 3.25e-06 | 6.35e-07 | -1.08e-07 | 1.81e-06 | -9.46e-06 | -1.08e-05 | -6.6e-06 | -1.12e-05 | -6.16e-06 | -1.09e-05 | -1.13e-05 | 1.87e-06 | -8.96e-06 | -1.11e-05 | -7.33e-06 | -1.07e-05 | -6.99e-06 | 6.58e-07 | 1.03e-07 | -1.7e-06 | -1.28e-06 | 7.85e-07 | 1.76e-06 | -1.34e-07 | 20408250.9 | 30510707.05 | -0.012775735 | -0.012236502 | 0.026204944 | -0.466429669 | -0.469698564 | 575.2309936 | 647.0715094
267.5718939 | 0.02597545 | 12095500000000 | 12094800000000 | 12069400000000 | 12097300000000 | 11973800000000 | 11913200000000 | 12046800000000 | 11929400000000 | 11970300000000 | 11981800000000 | 11915900000000 | 12083400000000 | 12022100000000 | 11942900000000 | 11953400000000 | 11975100000000 | 12020000000000 | 12105600000000 | 12134500000000 | 12057800000000 | 12082400000000 | 12119100000000 | 12045500000000 | 12106700000000 | 1e-06 | 1e-06 | 1e-06 | 1e-06 | 1e-06 | 1e-06 | 1e-06 | 1e-06 | 1e-06 | 1e-06 | 1e-06 | 1e-06 | 1e-06 | 1e-06 | 1e-06 | 1e-06 | 1e-06 | 1e-06 | 1e-06 | 1e-06 | 1e-06 | 1e-06 | 1e-06 | 1e-06 | 0.028008041 | 3.25e-06 | 6.32e-07 | -1.09e-07 | 1.81e-06 | -9.46e-06 | -1.08e-05 | -6.6e-06 | -1.12e-05 | -6.16e-06 | -1.09e-05 | -1.13e-05 | 1.87e-06 | -8.96e-06 | -1.11e-05 | -7.33e-06 | -1.07e-05 | -6.99e-06 | 6.59e-07 | 1.04e-07 | -1.69e-06 | -1.28e-06 | 7.86e-07 | 1.76e-06 | -1.32e-07 | 20449659.48 | 30752827.13 | -0.012874951 | -0.012331043 | 0.026399668 | -0.47067086 | -0.473938071 | 575.735412 | 647.6862968
269.5718939 | 0.026183515 | 12094200000000 | 12093500000000 | 12067800000000 | 12096100000000 | 11971300000000 | 11910000000000 | 12045100000000 | 11926400000000 | 11967700000000 | 11979300000000 | 11912600000000 | 12082000000000 | 12020100000000 | 11940000000000 | 11950600000000 | 11972500000000 | 12017900000000 | 12104500000000 | 12133700000000 | 12056200000000 | 12081000000000 | 12118100000000 | 12043700000000 | 12105600000000 | 1e-06 | 1e-06 | 1e-06 | 1e-06 | 1e-06 | 1e-06 | 1e-06 | 1e-06 | 1e-06 | 1e-06 | 1e-06 | 1e-06 | 1e-06 | 1e-06 | 1e-06 | 1e-06 | 1e-06 | 1e-06 | 1e-06 | 1e-06 | 1e-06 | 1e-06 | 1e-06 | 1e-06 | 0.028218466 | 3.25e-06 | 6.29e-07 | -1.1e-07 | 1.81e-06 | -9.46e-06 | -1.08e-05 | -6.6e-06 | -1.11e-05 | -6.16e-06 | -1.09e-05 | -1.13e-05 | 1.88e-06 | -8.96e-06 | -1.11e-05 | -7.33e-06 | -1.07e-05 | -6.99e-06 | 6.6e-07 | 1.05e-07 | -1.69e-06 | -1.28e-06 | 7.86e-07 | 1.76e-06 | -1.3e-07 | 20491129.2 | 30995211.81 | -0.01297415 | -0.012425563 | 0.026594353 | -0.474916608 | -0.478181955 | 576.2387928 | 648.29955
271.5718939 | 0.026391564 | 12093000000000 | 12092100000000 | 12066300000000 | 12094900000000 | 11968700000000 | 11906700000000 | 12043400000000 | 11923400000000 | 11965000000000 | 11976800000000 | 11909400000000 | 12080600000000 | 12018100000000 | 11937100000000 | 11947800000000 | 11970000000000 | 12015800000000 | 12103300000000 | 12132800000000 | 12054500000000 | 12079600000000 | 12117100000000 | 12041900000000 | 12104500000000 | 1e-06 | 1e-06 | 1e-06 | 1e-06 | 1e-06 | 1e-06 | 1e-06 | 1e-06 | 1e-06 | 1e-06 | 1e-06 | 1e-06 | 1e-06 | 1e-06 | 1e-06 | 1e-06 | 1e-06 | 1e-06 | 1e-06 | 1e-06 | 1e-06 | 1e-06 | 1e-06 | 1e-06 | 0.028428877 | 3.25e-06 | 6.26e-07 | -1.1e-07 | 1.81e-06 | -9.45e-06 | -1.08e-05 | -6.6e-06 | -1.11e-05 | -6.16e-06 | -1.09e-05 | -1.13e-05 | 1.88e-06 | -8.96e-06 | -1.11e-05 | -7.33e-06 | -1.07e-05 | -6.98e-06 | 6.61e-07 | 1.07e-07 | -1.69e-06 | -1.29e-06 | 7.87e-07 | 1.76e-06 | -1.28e-07 | 20532659.72 | 31237859.33 | -0.013073334 | -0.012520063 | 0.026789 | -0.479187475 | -0.482448409 | 576.7411372 | 648.9112977
273.5718939 | 0.026599599 | 12091700000000 | 12090800000000 | 12064700000000 | 12093700000000 | 11966100000000 | 11903400000000 | 12041600000000 | 11920400000000 | 11962300000000 | 11974300000000 | 11906100000000 | 12079200000000 | 12016100000000 | 11934100000000 | 11945000000000 | 11967500000000 | 12013700000000 | 12102200000000 | 12132000000000 | 12052800000000 | 12078200000000 | 12116000000000 | 12040100000000 | 12103500000000 | 1e-06 | 1e-06 | 1e-06 | 1e-06 | 1e-06 | 1e-06 | 1e-06 | 1e-06 | 1e-06 | 1e-06 | 1e-06 | 1e-06 | 1e-06 | 1e-06 | 1e-06 | 1e-06 | 1e-06 | 1e-06 | 1e-06 | 1e-06 | 1e-06 | 1e-06 | 1e-06 | 1e-06 | 0.028639272 | 3.24e-06 | 6.22e-07 | -1.11e-07 | 1.81e-06 | -9.45e-06 | -1.08e-05 | -6.6e-06 | -1.11e-05 | -6.16e-06 | -1.09e-05 | -1.13e-05 | 1.88e-06 | -8.96e-06 | -1.11e-05 | -7.32e-06 | -1.07e-05 | -6.98e-06 | 6.61e-07 | 1.08e-07 | -1.69e-06 | -1.29e-06 | 7.88e-07 | 1.77e-06 | -1.26e-07 | 20574250.49 | 31480766.67 | -0.013172501 | -0.012614542 | 0.026983608 | -0.483429279 | -0.486689757 | 577.2426827 | 649.5217747
275.5718939 | 0.026807619 | 12090400000000 | 12089400000000 | 12063100000000 | 12092500000000 | 11963500000000 | 11900100000000 | 12039900000000 | 11917400000000 | 11959700000000 | 11971900000000 | 11902800000000 | 12077800000000 | 12014000000000 | 11931200000000 | 11942100000000 | 11964900000000 | 12011600000000 | 12101100000000 | 12131100000000 | 12051200000000 | 12076900000000 | 12115000000000 | 12038300000000 | 12102400000000 | 1e-06 | 1e-06 | 1e-06 | 1e-06 | 1e-06 | 1e-06 | 1e-06 | 1e-06 | 1e-06 | 1e-06 | 1e-06 | 1e-06 | 1e-06 | 1e-06 | 1e-06 | 1e-06 | 1e-06 | 1e-06 | 1e-06 | 1e-06 | 1e-06 | 1e-06 | 1e-06 | 1e-06 | 0.028849652 | 3.24e-06 | 6.19e-07 | -1.12e-07 | 1.81e-06 | -9.45e-06 | -1.08e-05 | -6.6e-06 | -1.11e-05 | -6.16e-06 | -1.09e-05 | -1.13e-05 | 1.88e-06 | -8.96e-06 | -1.11e-05 | -7.32e-06 | -1.07e-05 | -6.98e-06 | 6.62e-07 | 1.09e-07 | -1.69e-06 | -1.29e-06 | 7.88e-07 | 1.77e-06 | -1.24e-07 | 20615901.51 | 31723934.03 | -0.013271653 | -0.012709001 | 0.027178178 | -0.487707178 | -0.490964257 | 577.7431332 | 650.130715
277.5718939 | 0.027015625 | 12089100000000 | 12088100000000 | 12061600000000 | 12091300000000 | 11960900000000 | 11896800000000 | 12038200000000 | 11914400000000 | 11957000000000 | 11969400000000 | 11899500000000 | 12076400000000 | 12012000000000 | 11928200000000 | 11939300000000 | 11962400000000 | 12009500000000 | 12099900000000 | 12130300000000 | 12049500000000 | 12075500000000 | 12113900000000 | 12036400000000 | 12101300000000 | 1e-06 | 1e-06 | 1e-06 | 1e-06 | 1e-06 | 1e-06 | 1e-06 | 1e-06 | 1e-06 | 1e-06 | 1e-06 | 1e-06 | 1e-06 | 1e-06 | 1e-06 | 1e-06 | 1e-06 | 1e-06 | 1e-06 | 1e-06 | 1e-06 | 1e-06 | 1e-06 | 1e-06 | 0.029060018 | 3.24e-06 | 6.16e-07 | -1.13e-07 | 1.81e-06 | -9.44e-06 | -1.08e-05 | -6.59e-06 | -1.11e-05 | -6.16e-06 | -1.09e-05 | -1.13e-05 | 1.88e-06 | -8.96e-06 | -1.11e-05 | -7.32e-06 | -1.07e-05 | -6.98e-06 | 6.63e-07 | 1.11e-07 | -1.69e-06 | -1.29e-06 | 7.89e-07 | 1.77e-06 | -1.22e-07 | 20657612.53 | 31967360.13 | -0.013370789 | -0.01280344 | 0.02737271 | -0.491974504 | -0.495229472 | 578.2424552 | 650.7380144
279.5718939 | 0.027223616 | 12087700000000 | 12086700000000 | 12060000000000 | 12090000000000 | 11958300000000 | 11893500000000 | 12036400000000 | 11911300000000 | 11954300000000 | 11966900000000 | 11896200000000 | 12075000000000 | 12009900000000 | 11925300000000 | 11936500000000 | 11959800000000 | 12007400000000 | 12098800000000 | 12129400000000 | 12047800000000 | 12074100000000 | 12112900000000 | 12034600000000 | 12100100000000 | 1e-06 | 1e-06 | 1e-06 | 1e-06 | 1e-06 | 1e-06 | 1e-06 | 1e-06 | 1e-06 | 1e-06 | 1e-06 | 1e-06 | 1e-06 | 1e-06 | 1e-06 | 1e-06 | 1e-06 | 1e-06 | 1e-06 | 1e-06 | 1e-06 | 1e-06 | 1e-06 | 1e-06 | 0.029270369 | 3.24e-06 | 6.13e-07 | -1.14e-07 | 1.81e-06 | -9.44e-06 | -1.08e-05 | -6.59e-06 | -1.11e-05 | -6.15e-06 | -1.09e-05 | -1.13e-05 | 1.88e-06 | -8.96e-06 | -1.11e-05 | -7.32e-06 | -1.07e-05 | -6.98e-06 | 6.64e-07 | 1.12e-07 | -1.69e-06 | -1.29e-06 | 7.89e-07 | 1.77e-06 | -1.2e-07 | 20699383.07 | 32211042.39 | -0.013469909 | -0.012897858 | 0.027567203 | -0.496247118 | -0.499499932 | 578.7407634 | 651.3438433
281.5718939 | 0.027431594 | 12086400000000 | 12085300000000 | 12058400000000 | 12088800000000 | 11955700000000 | 11890200000000 | 12034700000000 | 11908300000000 | 11951600000000 | 11964400000000 | 11892900000000 | 12073500000000 | 12007900000000 | 11922300000000 | 11933600000000 | 11957300000000 | 12005300000000 | 12097600000000 | 12128500000000 | 12046100000000 | 12072700000000 | 12111800000000 | 12032800000000 | 12099000000000 | 1e-06 | 1e-06 | 1e-06 | 1e-06 | 1e-06 | 1e-06 | 1e-06 | 1e-06 | 1e-06 | 1e-06 | 1e-06 | 1e-06 | 1e-06 | 1e-06 | 1e-06 | 1e-06 | 1e-06 | 1e-06 | 1e-06 | 1e-06 | 1e-06 | 1e-06 | 1e-06 | 1e-06 | 0.029480706 | 3.24e-06 | 6.1e-07 | -1.15e-07 | 1.81e-06 | -9.44e-06 | -1.08e-05 | -6.59e-06 | -1.11e-05 | -6.15e-06 | -1.09e-05 | -1.13e-05 | 1.88e-06 | -8.95e-06 | -1.11e-05 | -7.32e-06 | -1.07e-05 | -6.97e-06 | 6.65e-07 | 1.13e-07 | -1.69e-06 | -1.29e-06 | 7.9e-07 | 1.77e-06 | -1.18e-07 | 20741212.79 | 32454978.99 | -0.013569013 | -0.012992257 | 0.027761658 | -0.500525101 | -0.503775697 | 579.2380799 | 651.9482417
283.5718939 | 0.027639558 | 12085100000000 | 12084000000000 | 12056800000000 | 12087600000000 | 11953100000000 | 11886800000000 | 12032900000000 | 11905300000000 | 11948900000000 | 11961800000000 | 11889600000000 | 12072100000000 | 12005800000000 | 11919300000000 | 11930800000000 | 11954700000000 | 12003100000000 | 12096500000000 | 12127600000000 | 12044400000000 | 12071300000000 | 12110800000000 | 12030900000000 | 12097900000000 | 1e-06 | 1e-06 | 1e-06 | 1e-06 | 1e-06 | 1e-06 | 1e-06 | 1e-06 | 1e-06 | 1e-06 | 1e-06 | 1e-06 | 1e-06 | 1e-06 | 1e-06 | 1e-06 | 1e-06 | 1e-06 | 1e-06 | 1e-06 | 1e-06 | 1e-06 | 1e-06 | 1e-06 | 0.029691028 | 3.24e-06 | 6.07e-07 | -1.16e-07 | 1.81e-06 | -9.43e-06 | -1.08e-05 | -6.59e-06 | -1.11e-05 | -6.15e-06 | -1.09e-05 | -1.13e-05 | 1.88e-06 | -8.95e-06 | -1.11e-05 | -7.32e-06 | -1.07e-05 | -6.97e-06 | 6.65e-07 | 1.14e-07 | -1.69e-06 | -1.29e-06 | 7.9e-07 | 1.77e-06 | -1.16e-07 | 20783101.36 | 32699168.27 | -0.0136681 | -0.013086635 | 0.027956074 | -0.504788823 | -0.508039089 | 579.7344228 | 652.551221
285.5718939 | 0.027847508 | 12083800000000 | 12082600000000 | 12055200000000 | 12086400000000 | 11950500000000 | 11883500000000 | 12031100000000 | 11902200000000 | 11946200000000 | 11959300000000 | 11886200000000 | 12070700000000 | 12003700000000 | 11916300000000 | 11927900000000 | 11952100000000 | 12001000000000 | 12095300000000 | 12126800000000 | 12042700000000 | 12069900000000 | 12109700000000 | 12029100000000 | 12096800000000 | 1e-06 | 1e-06 | 1e-06 | 1e-06 | 1e-06 | 1e-06 | 1e-06 | 1e-06 | 1e-06 | 1e-06 | 1e-06 | 1e-06 | 1e-06 | 1e-06 | 1e-06 | 1e-06 | 1e-06 | 1e-06 | 1e-06 | 1e-06 | 1e-06 | 1e-06 | 1e-06 | 1e-06 | 0.029901336 | 3.24e-06 | 6.04e-07 | -1.17e-07 | 1.81e-06 | -9.43e-06 | -1.08e-05 | -6.59e-06 | -1.11e-05 | -6.15e-06 | -1.09e-05 | -1.13e-05 | 1.88e-06 | -8.95e-06 | -1.11e-05 | -7.32e-06 | -1.07e-05 | -6.97e-06 | 6.66e-07 | 1.15e-07 | -1.69e-06 | -1.29e-06 | 7.91e-07 | 1.77e-06 | -1.14e-07 | 20825048.46 | 32943608.53 | -0.013767172 | -0.013180993 | 0.028150452 | -0.50907926 | -0.512326972 | 580.2297816 | 653.1528159
287.5718939 | 0.028055445 | 12082500000000 | 12081200000000 | 12053600000000 | 12085200000000 | 11947900000000 | 11880100000000 | 12029400000000 | 11899200000000 | 11943500000000 | 11956800000000 | 11882900000000 | 12069200000000 | 12001700000000 | 11913300000000 | 11925100000000 | 11949600000000 | 11998900000000 | 12094200000000 | 12125900000000 | 12041000000000 | 12068500000000 | 12108700000000 | 12027200000000 | 12095700000000 | 1e-06 | 1e-06 | 1e-06 | 1e-06 | 1e-06 | 1e-06 | 1e-06 | 1e-06 | 1e-06 | 1e-06 | 1e-06 | 1e-06 | 1e-06 | 1e-06 | 1e-06 | 1e-06 | 1e-06 | 1e-06 | 1e-06 | 1e-06 | 1e-06 | 1e-06 | 1e-06 | 1e-06 | 0.030111631 | 3.23e-06 | 6.01e-07 | -1.18e-07 | 1.81e-06 | -9.42e-06 | -1.08e-05 | -6.59e-06 | -1.11e-05 | -6.15e-06 | -1.09e-05 | -1.13e-05 | 1.88e-06 | -8.95e-06 | -1.11e-05 | -7.32e-06 | -1.07e-05 | -6.97e-06 | 6.67e-07 | 1.17e-07 | -1.69e-06 | -1.29e-06 | 7.92e-07 | 1.77e-06 | -1.12e-07 | 20867053.77 | 33188298.11 | -0.013866227 | -0.013275331 | 0.028344792 | -0.513374048 | -0.516619085 | 580.7241783 | 653.7530384
289.5718939 | 0.028263368 | 12081100000000 | 12079800000000 | 12052000000000 | 12083900000000 | 11945200000000 | 11876800000000 | 12027600000000 | 11896100000000 | 11940800000000 | 11954300000000 | 11879500000000 | 12067800000000 | 11999600000000 | 11910300000000 | 11922200000000 | 11947000000000 | 11996700000000 | 12093000000000 | 12125000000000 | 12039300000000 | 12067100000000 | 12107600000000 | 12025300000000 | 12094600000000 | 1e-06 | 1e-06 | 1e-06 | 1e-06 | 1e-06 | 1e-06 | 1e-06 | 1e-06 | 1e-06 | 1e-06 | 1e-06 | 1e-06 | 1e-06 | 1e-06 | 1e-06 | 1e-06 | 1e-06 | 1e-06 | 1e-06 | 1e-06 | 1e-06 | 1e-06 | 1e-06 | 1e-06 | 0.030321911 | 3.23e-06 | 5.98e-07 | -1.19e-07 | 1.81e-06 | -9.42e-06 | -1.08e-05 | -6.59e-06 | -1.11e-05 | -6.15e-06 | -1.09e-05 | -1.13e-05 | 1.89e-06 | -8.95e-06 | -1.11e-05 | -7.32e-06 | -1.07e-05 | -6.97e-06 | 6.67e-07 | 1.18e-07 | -1.69e-06 | -1.29e-06 | 7.92e-07 | 1.78e-06 | -1.1e-07 | 20909116.98 | 33433235.39 | -0.013965267 | -0.013369649 | 0.028539093 | -0.517674199 | -0.520916479 | 581.2176174 | 654.3519012
291.5718939 | 0.028471277 | 12079800000000 | 12078400000000 | 12050400000000 | 12082700000000 | 11942600000000 | 11873400000000 | 12025800000000 | 11893000000000 | 11938000000000 | 11951700000000 | 11876200000000 | 12066400000000 | 11997500000000 | 11907300000000 | 11919300000000 | 11944400000000 | 11994600000000 | 12091900000000 | 12124100000000 | 12037600000000 | 12065700000000 | 12106500000000 | 12023500000000 | 12093400000000 | 1e-06 | 1e-06 | 1e-06 | 1e-06 | 1e-06 | 1e-06 | 1e-06 | 1e-06 | 1e-06 | 1e-06 | 1e-06 | 1e-06 | 1e-06 | 1e-06 | 1e-06 | 1e-06 | 1e-06 | 1e-06 | 1e-06 | 1e-06 | 1e-06 | 1e-06 | 1e-06 | 1e-06 | 0.030532178 | 3.23e-06 | 5.96e-07 | -1.19e-07 | 1.81e-06 | -9.42e-06 | -1.08e-05 | -6.59e-06 | -1.11e-05 | -6.15e-06 | -1.09e-05 | -1.13e-05 | 1.89e-06 | -8.95e-06 | -1.11e-05 | -7.32e-06 | -1.07e-05 | -6.97e-06 | 6.68e-07 | 1.19e-07 | -1.69e-06 | -1.29e-06 | 7.93e-07 | 1.78e-06 | -1.08e-07 | 20951237.54 | 33678417.39 | -0.01406429 | -0.013463946 | 0.028733356 | -0.522016685 | -0.525250913 | 581.7103016 | 654.9496433
293.5718939 | 0.028679173 | 12078500000000 | 12077000000000 | 12048800000000 | 12081500000000 | 11940000000000 | 11870000000000 | 12024100000000 | 11890000000000 | 11935300000000 | 11949200000000 | 11872800000000 | 12064900000000 | 11995400000000 | 11904300000000 | 11916400000000 | 11941800000000 | 11992400000000 | 12090700000000 | 12123200000000 | 12035900000000 | 12064300000000 | 12105500000000 | 12021600000000 | 12092300000000 | 1e-06 | 1e-06 | 1e-06 | 1e-06 | 1e-06 | 1e-06 | 1e-06 | 1e-06 | 1e-06 | 1e-06 | 1e-06 | 1e-06 | 1e-06 | 1e-06 | 1e-06 | 1e-06 | 1e-06 | 1e-06 | 1e-06 | 1e-06 | 1e-06 | 1e-06 | 1e-06 | 1e-06 | 0.030742431 | 3.23e-06 | 5.94e-07 | -1.2e-07 | 1.81e-06 | -9.41e-06 | -1.08e-05 | -6.58e-06 | -1.11e-05 | -6.15e-06 | -1.09e-05 | -1.13e-05 | 1.89e-06 | -8.95e-06 | -1.11e-05 | -7.32e-06 | -1.06e-05 | -6.96e-06 | 6.69e-07 | 1.2e-07 | -1.69e-06 | -1.29e-06 | 7.93e-07 | 1.78e-06 | -1.07e-07 | 20993415.59 | 33923845.11 | -0.014163298 | -0.013558223 | 0.028927581 | -0.526325515 | -0.529557605 | 582.2018772 | 655.5458615
295.5718939 | 0.028887057 | 12077100000000 | 12075600000000 | 12047200000000 | 12080200000000 | 11937300000000 | 11866600000000 | 12022300000000 | 11886900000000 | 11932600000000 | 11946600000000 | 11869400000000 | 12063400000000 | 11993300000000 | 11901300000000 | 11913500000000 | 11939200000000 | 11990300000000 | 12089500000000 | 12122300000000 | 12034200000000 | 12062800000000 | 12104400000000 | 12019700000000 | 12091200000000 | 1e-06 | 1e-06 | 1e-06 | 1e-06 | 1e-06 | 1e-06 | 1e-06 | 1e-06 | 1e-06 | 1e-06 | 1e-06 | 1e-06 | 1e-06 | 1e-06 | 1e-06 | 1e-06 | 1e-06 | 1e-06 | 1e-06 | 1e-06 | 1e-06 | 1e-06 | 1e-06 | 1e-06 | 0.030952671 | 3.23e-06 | 5.91e-07 | -1.21e-07 | 1.81e-06 | -9.41e-06 | -1.08e-05 | -6.58e-06 | -1.11e-05 | -6.15e-06 | -1.09e-05 | -1.13e-05 | 1.89e-06 | -8.95e-06 | -1.11e-05 | -7.32e-06 | -1.06e-05 | -6.96e-06 | 6.69e-07 | 1.21e-07 | -1.69e-06 | -1.29e-06 | 7.94e-07 | 1.78e-06 | -1.05e-07 | 21035650.66 | 34169515.99 | -0.014262289 | -0.01365248 | 0.029121767 | -0.53059695 | -0.533840108 | 582.6925079 | 656.140722
297.5718939 | 0.029094928 | 12075800000000 | 12074200000000 | 12045600000000 | 12079000000000 | 11934600000000 | 11863200000000 | 12020500000000 | 11883800000000 | 11929800000000 | 11944100000000 | 11866000000000 | 12062000000000 | 11991200000000 | 11898200000000 | 11910600000000 | 11936600000000 | 11988100000000 | 12088300000000 | 12121400000000 | 12032400000000 | 12061400000000 | 12103300000000 | 12017800000000 | 12090000000000 | 1e-06 | 1e-06 | 1e-06 | 1e-06 | 1e-06 | 1e-06 | 1e-06 | 1e-06 | 1e-06 | 1e-06 | 1e-06 | 1e-06 | 1e-06 | 1e-06 | 1e-06 | 1e-06 | 1e-06 | 1e-06 | 1e-06 | 1e-06 | 1e-06 | 1e-06 | 1e-06 | 1e-06 | 0.031162898 | 3.23e-06 | 5.89e-07 | -1.22e-07 | 1.82e-06 | -9.41e-06 | -1.08e-05 | -6.58e-06 | -1.11e-05 | -6.15e-06 | -1.08e-05 | -1.13e-05 | 1.89e-06 | -8.95e-06 | -1.11e-05 | -7.32e-06 | -1.06e-05 | -6.96e-06 | 6.7e-07 | 1.22e-07 | -1.69e-06 | -1.29e-06 | 7.94e-07 | 1.78e-06 | -1.03e-07 | 21077942.42 | 34415428.3 | -0.014361264 | -0.013746717 | 0.029315915 | -0.534921702 | -0.538160102 | 583.1821813 | 656.7342789
299.5718939 | 0.029302786 | 12074400000000 | 12072800000000 | 12044000000000 | 12077700000000 | 11932000000000 | 11859800000000 | 12018700000000 | 11880700000000 | 11927100000000 | 11941500000000 | 11862600000000 | 12060500000000 | 11989100000000 | 11895200000000 | 11907700000000 | 11934000000000 | 11985900000000 | 12087200000000 | 12120500000000 | 12030700000000 | 12060000000000 | 12102200000000 | 12015900000000 | 12088900000000 | 1e-06 | 1e-06 | 1e-06 | 1e-06 | 1e-06 | 1e-06 | 1e-06 | 1e-06 | 1e-06 | 1e-06 | 1e-06 | 1e-06 | 1e-06 | 1e-06 | 1e-06 | 1e-06 | 1e-06 | 1e-06 | 1e-06 | 1e-06 | 1e-06 | 1e-06 | 1e-06 | 1e-06 | 0.031373111 | 3.22e-06 | 5.86e-07 | -1.23e-07 | 1.82e-06 | -9.4e-06 | -1.08e-05 | -6.58e-06 | -1.11e-05 | -6.15e-06 | -1.08e-05 | -1.13e-05 | 1.89e-06 | -8.95e-06 | -1.11e-05 | -7.32e-06 | -1.06e-05 | -6.96e-06 | 6.71e-07 | 1.23e-07 | -1.69e-06 | -1.29e-06 | 7.95e-07 | 1.78e-06 | -1.01e-07 | 21120290.55 | 34661580.42 | -0.014460224 | -0.013840934 | 0.029510025 | -0.539241455 | -0.542474841 | 583.6709361 | 657.3265392
301.5718939 | 0.029510631 | 12073100000000 | 12071400000000 | 12042300000000 | 12076500000000 | 11929300000000 | 11856400000000 | 12016900000000 | 11877600000000 | 11924300000000 | 11939000000000 | 11859200000000 | 12059000000000 | 11987000000000 | 11892200000000 | 11904800000000 | 11931400000000 | 11983700000000 | 12086000000000 | 12119600000000 | 12029000000000 | 12058600000000 | 12101100000000 | 12014000000000 | 12087800000000 | 1e-06 | 1e-06 | 1e-06 | 1e-06 | 1e-06 | 1e-06 | 1e-06 | 1e-06 | 1e-06 | 1e-06 | 1e-06 | 1e-06 | 1e-06 | 1e-06 | 1e-06 | 1e-06 | 1e-06 | 1e-06 | 1e-06 | 1e-06 | 1e-06 | 1e-06 | 1e-06 | 1e-06 | 0.031583312 | 3.22e-06 | 5.83e-07 | -1.23e-07 | 1.82e-06 | -9.4e-06 | -1.08e-05 | -6.58e-06 | -1.11e-05 | -6.15e-06 | -1.08e-05 | -1.12e-05 | 1.89e-06 | -8.95e-06 | -1.11e-05 | -7.32e-06 | -1.06e-05 | -6.96e-06 | 6.71e-07 | 1.24e-07 | -1.69e-06 | -1.29e-06 | 7.95e-07 | 1.78e-06 | -9.94e-08 | 21162694.76 | 34907970.87 | -0.014559167 | -0.01393513 | 0.029704097 | -0.543588308 | -0.546817752 | 584.1587629 | 657.9175275
303.5718939 | 0.029718464 | 12071700000000 | 12069900000000 | 12040700000000 | 12075200000000 | 11926600000000 | 11853000000000 | 12015100000000 | 11874500000000 | 11921600000000 | 11936400000000 | 11855800000000 | 12057600000000 | 11984900000000 | 11889100000000 | 11901900000000 | 11928800000000 | 11981600000000 | 12084800000000 | 12118700000000 | 12027200000000 | 12057100000000 | 12100000000000 | 12012100000000 | 12086600000000 | 1e-06 | 1e-06 | 1e-06 | 1e-06 | 1e-06 | 1e-06 | 1e-06 | 1e-06 | 1e-06 | 1e-06 | 1e-06 | 1e-06 | 1e-06 | 1e-06 | 1e-06 | 1e-06 | 1e-06 | 1e-06 | 1e-06 | 1e-06 | 1e-06 | 1e-06 | 1e-06 | 1e-06 | 0.031793499 | 3.22e-06 | 5.81e-07 | -1.24e-07 | 1.82e-06 | -9.4e-06 | -1.08e-05 | -6.58e-06 | -1.11e-05 | -6.15e-06 | -1.08e-05 | -1.12e-05 | 1.89e-06 | -8.95e-06 | -1.11e-05 | -7.32e-06 | -1.06e-05 | -6.95e-06 | 6.72e-07 | 1.26e-07 | -1.69e-06 | -1.29e-06 | 7.95e-07 | 1.79e-06 | -9.77e-08 | 21205154.77 | 35154598.12 | -0.014658094 | -0.014029307 | 0.02989813 | -0.547927949 | -0.55115289 | 584.6456799 | 658.5072338
305.5718939 | 0.029926284 | 12070300000000 | 12068500000000 | 12039000000000 | 12074000000000 | 11923900000000 | 11849600000000 | 12013300000000 | 11871400000000 | 11918800000000 | 11933800000000 | 11852400000000 | 12056100000000 | 11982800000000 | 11886000000000 | 11899000000000 | 11926100000000 | 11979400000000 | 12083600000000 | 12117800000000 | 12025500000000 | 12055700000000 | 12098900000000 | 12010200000000 | 12085500000000 | 1e-06 | 1e-06 | 1e-06 | 1e-06 | 1e-06 | 1e-06 | 1e-06 | 1e-06 | 1e-06 | 1e-06 | 1e-06 | 1e-06 | 1e-06 | 1e-06 | 1e-06 | 1e-06 | 1e-06 | 1e-06 | 1e-06 | 1e-06 | 1e-06 | 1e-06 | 1e-06 | 1e-06 | 0.032003673 | 3.22e-06 | 5.78e-07 | -1.25e-07 | 1.82e-06 | -9.39e-06 | -1.08e-05 | -6.58e-06 | -1.11e-05 | -6.14e-06 | -1.08e-05 | -1.12e-05 | 1.89e-06 | -8.95e-06 | -1.11e-05 | -7.32e-06 | -1.06e-05 | -6.95e-06 | 6.72e-07 | 1.27e-07 | -1.69e-06 | -1.3e-06 | 7.96e-07 | 1.79e-06 | -9.59e-08 | 21247670.25 | 35401460.6 | -0.014757004 | -0.014123463 | 0.030092125 | -0.552261642 | -0.555481364 | 585.1316976 | 659.0956769
307.5718939 | 0.030134092 | 12069000000000 | 12067100000000 | 12037400000000 | 12072700000000 | 11921300000000 | 11846200000000 | 12011500000000 | 11868300000000 | 11916000000000 | 11931200000000 | 11849000000000 | 12054600000000 | 11980700000000 | 11883000000000 | 11896000000000 | 11923500000000 | 11977200000000 | 12082400000000 | 12116900000000 | 12023700000000 | 12054200000000 | 12097800000000 | 12008300000000 | 12084300000000 | 1e-06 | 1e-06 | 1e-06 | 1e-06 | 1e-06 | 1e-06 | 1e-06 | 1e-06 | 1e-06 | 1e-06 | 1e-06 | 1e-06 | 1e-06 | 1e-06 | 1e-06 | 1e-06 | 1e-06 | 1e-06 | 1e-06 | 1e-06 | 1e-06 | 1e-06 | 1e-06 | 1e-06 | 0.032213835 | 3.22e-06 | 5.76e-07 | -1.26e-07 | 1.82e-06 | -9.39e-06 | -1.08e-05 | -6.58e-06 | -1.11e-05 | -6.14e-06 | -1.08e-05 | -1.12e-05 | 1.89e-06 | -8.95e-06 | -1.11e-05 | -7.32e-06 | -1.06e-05 | -6.95e-06 | 6.73e-07 | 1.28e-07 | -1.69e-06 | -1.3e-06 | 7.96e-07 | 1.79e-06 | -9.42e-08 | 21290240.87 | 35648556.39 | -0.014855898 | -0.0142176 | 0.030286082 | -0.556626762 | -0.559846767 | 585.6168705 | 659.6829554
309.5718939 | 0.030341887 | 12067600000000 | 12065600000000 | 12035800000000 | 12071500000000 | 11918600000000 | 11842700000000 | 12009700000000 | 11865200000000 | 11913200000000 | 11928700000000 | 11845600000000 | 12053100000000 | 11978600000000 | 11879900000000 | 11893100000000 | 11920900000000 | 11975000000000 | 12081200000000 | 12116000000000 | 12022000000000 | 12052800000000 | 12096700000000 | 12006400000000 | 12083200000000 | 1e-06 | 1e-06 | 1e-06 | 1e-06 | 1e-06 | 1e-06 | 1e-06 | 1e-06 | 1e-06 | 1e-06 | 1e-06 | 1e-06 | 1e-06 | 1e-06 | 1e-06 | 1e-06 | 1e-06 | 1e-06 | 1e-06 | 1e-06 | 1e-06 | 1e-06 | 1e-06 | 1e-06 | 0.032423984 | 3.22e-06 | 5.73e-07 | -1.27e-07 | 1.82e-06 | -9.38e-06 | -1.08e-05 | -6.57e-06 | -1.11e-05 | -6.14e-06 | -1.08e-05 | -1.12e-05 | 1.9e-06 | -8.94e-06 | -1.11e-05 | -7.32e-06 | -1.06e-05 | -6.95e-06 | 6.74e-07 | 1.29e-07 | -1.69e-06 | -1.3e-06 | 7.97e-07 | 1.79e-06 | -9.25e-08 | 21332866.26 | 35895883.76 | -0.014954776 | -0.014311716 | 0.030480001 | -0.5609954 | -0.564198098 | 586.1012262 | 660.2690675
311.5718939 | 0.03054967 | 12066200000000 | 12064200000000 | 12034100000000 | 12070200000000 | 11915900000000 | 11839300000000 | 12007900000000 | 11862100000000 | 11910400000000 | 11926100000000 | 11842100000000 | 12051600000000 | 11976400000000 | 11876800000000 | 11890200000000 | 11918200000000 | 11972800000000 | 12080000000000 | 12115000000000 | 12020200000000 | 12051300000000 | 12095600000000 | 12004500000000 | 12082000000000 | 1e-06 | 1e-06 | 1e-06 | 1e-06 | 1e-06 | 1e-06 | 1e-06 | 1e-06 | 1e-06 | 1e-06 | 1e-06 | 1e-06 | 1e-06 | 1e-06 | 1e-06 | 1e-06 | 1e-06 | 1e-06 | 1e-06 | 1e-06 | 1e-06 | 1e-06 | 1e-06 | 1e-06 | 0.032634121 | 3.22e-06 | 5.71e-07 | -1.28e-07 | 1.82e-06 | -9.38e-06 | -1.08e-05 | -6.57e-06 | -1.11e-05 | -6.14e-06 | -1.08e-05 | -1.12e-05 | 1.9e-06 | -8.94e-06 | -1.11e-05 | -7.31e-06 | -1.06e-05 | -6.94e-06 | 6.74e-07 | 1.3e-07 | -1.69e-06 | -1.3e-06 | 7.97e-07 | 1.79e-06 | -9.08e-08 | 21375546.43 | 36143442.76 | -0.015053638 | -0.014405813 | 0.030673882 | -0.565337516 | -0.568538613 | 586.5845889 | 660.8538227
313.5718939 | 0.030757441 | 12064800000000 | 12062700000000 | 12032400000000 | 12068900000000 | 11913100000000 | 11835800000000 | 12006100000000 | 11858900000000 | 11907600000000 | 11923500000000 | 11838700000000 | 12050100000000 | 11974300000000 | 11873700000000 | 11887200000000 | 11915600000000 | 11970600000000 | 12078800000000 | 12114100000000 | 12018500000000 | 12049900000000 | 12094500000000 | 12002600000000 | 12080800000000 | 1e-06 | 1e-06 | 1e-06 | 1e-06 | 1e-06 | 1e-06 | 1e-06 | 1e-06 | 1e-06 | 1e-06 | 1e-06 | 1e-06 | 1e-06 | 1e-06 | 1e-06 | 1e-06 | 1e-06 | 1e-06 | 1e-06 | 1e-06 | 1e-06 | 1e-06 | 1e-06 | 1e-06 | 0.032844245 | 3.21e-06 | 5.69e-07 | -1.28e-07 | 1.82e-06 | -9.38e-06 | -1.08e-05 | -6.57e-06 | -1.11e-05 | -6.14e-06 | -1.08e-05 | -1.12e-05 | 1.9e-06 | -8.94e-06 | -1.1e-05 | -7.31e-06 | -1.06e-05 | -6.94e-06 | 6.75e-07 | 1.31e-07 | -1.69e-06 | -1.3e-06 | 7.97e-07 | 1.79e-06 | -8.91e-08 | 21418280.95 | 36391231.18 | -0.015152483 | -0.01449989 | 0.030867724 | -0.569710835 | -0.572909293 | 587.067041 | 661.4373479
315.5718939 | 0.030965201 | 12063500000000 | 12061300000000 | 12030800000000 | 12067600000000 | 11910400000000 | 11832400000000 | 12004200000000 | 11855800000000 | 11904800000000 | 11920900000000 | 11835200000000 | 12048600000000 | 11972200000000 | 11870600000000 | 11884300000000 | 11912900000000 | 11968300000000 | 12077600000000 | 12113200000000 | 12016700000000 | 12048400000000 | 12093400000000 | 12000600000000 | 12079700000000 | 1e-06 | 1e-06 | 1e-06 | 1e-06 | 1e-06 | 1e-06 | 1e-06 | 1e-06 | 1e-06 | 1e-06 | 1e-06 | 1e-06 | 1e-06 | 1e-06 | 1e-06 | 1e-06 | 1e-06 | 1e-06 | 1e-06 | 1e-06 | 1e-06 | 1e-06 | 1e-06 | 1e-06 | 0.033054357 | 3.21e-06 | 5.66e-07 | -1.29e-07 | 1.82e-06 | -9.37e-06 | -1.08e-05 | -6.57e-06 | -1.11e-05 | -6.14e-06 | -1.08e-05 | -1.12e-05 | 1.9e-06 | -8.94e-06 | -1.1e-05 | -7.31e-06 | -1.06e-05 | -6.94e-06 | 6.75e-07 | 1.32e-07 | -1.69e-06 | -1.3e-06 | 7.98e-07 | 1.79e-06 | -8.74e-08 | 21461069.52 | 36639247.48 | -0.015251312 | -0.014593947 | 0.031061529 | -0.574058137 | -0.577256055 | 587.5486241 | 662.0196375
317.5718939 | 0.031172949 | 12062100000000 | 12059800000000 | 12029100000000 | 12066400000000 | 11907700000000 | 11828900000000 | 12002400000000 | 11852700000000 | 11902000000000 | 11918300000000 | 11831800000000 | 12047100000000 | 11970000000000 | 11867600000000 | 11881300000000 | 11910300000000 | 11966100000000 | 12076400000000 | 12112200000000 | 12014900000000 | 12047000000000 | 12092300000000 | 11998700000000 | 12078500000000 | 1e-06 | 1e-06 | 1e-06 | 1e-06 | 1e-06 | 1e-06 | 1e-06 | 1e-06 | 1e-06 | 1e-06 | 1e-06 | 1e-06 | 1e-06 | 1e-06 | 1e-06 | 1e-06 | 1e-06 | 1e-06 | 1e-06 | 1e-06 | 1e-06 | 1e-06 | 1e-06 | 1e-06 | 0.033264457 | 3.21e-06 | 5.64e-07 | -1.3e-07 | 1.82e-06 | -9.37e-06 | -1.08e-05 | -6.57e-06 | -1.11e-05 | -6.14e-06 | -1.08e-05 | -1.12e-05 | 1.9e-06 | -8.94e-06 | -1.1e-05 | -7.31e-06 | -1.06e-05 | -6.94e-06 | 6.76e-07 | 1.33e-07 | -1.69e-06 | -1.3e-06 | 7.98e-07 | 1.79e-06 | -8.57e-08 | 21503911.83 | 36887490.05 | -0.015350125 | -0.014687984 | 0.031255295 | -0.578463763 | -0.581654328 | 588.0293169 | 662.600751
319.5718939 | 0.031380685 | 12060700000000 | 12058400000000 | 12027500000000 | 12065100000000 | 11905000000000 | 11825400000000 | 12000600000000 | 11849500000000 | 11899200000000 | 11915700000000 | 11828300000000 | 12045600000000 | 11967900000000 | 11864400000000 | 11878300000000 | 11907600000000 | 11963900000000 | 12075200000000 | 12111300000000 | 12013200000000 | 12045500000000 | 12091200000000 | 11996700000000 | 12077300000000 | 1e-06 | 1e-06 | 1e-06 | 1e-06 | 1e-06 | 1e-06 | 1e-06 | 1e-06 | 1e-06 | 1e-06 | 1e-06 | 1e-06 | 1e-06 | 1e-06 | 1e-06 | 1e-06 | 1e-06 | 1e-06 | 1e-06 | 1e-06 | 1e-06 | 1e-06 | 1e-06 | 1e-06 | 0.033474545 | 3.21e-06 | 5.62e-07 | -1.3e-07 | 1.82e-06 | -9.37e-06 | -1.08e-05 | -6.57e-06 | -1.11e-05 | -6.14e-06 | -1.08e-05 | -1.12e-05 | 1.9e-06 | -8.94e-06 | -1.1e-05 | -7.31e-06 | -1.06e-05 | -6.94e-06 | 6.76e-07 | 1.34e-07 | -1.68e-06 | -1.3e-06 | 7.98e-07 | 1.79e-06 | -8.4e-08 | 21546807.61 | 37135957.51 | -0.015448921 | -0.014782001 | 0.031449023 | -0.582798781 | -0.585997986 | 588.5091752 | 663.1806441
321.5718939 | 0.031588409 | 12059300000000 | 12056900000000 | 12025800000000 | 12063800000000 | 11902300000000 | 11821900000000 | 11998800000000 | 11846400000000 | 11896400000000 | 11913000000000 | 11824800000000 | 12044100000000 | 11965700000000 | 11861300000000 | 11875300000000 | 11905000000000 | 11961700000000 | 12074000000000 | 12110400000000 | 12011400000000 | 12044000000000 | 12090100000000 | 11994800000000 | 12076200000000 | 1e-06 | 1e-06 | 1e-06 | 1e-06 | 1e-06 | 1e-06 | 1e-06 | 1e-06 | 1e-06 | 1e-06 | 1e-06 | 1e-06 | 1e-06 | 1e-06 | 1e-06 | 1e-06 | 1e-06 | 1e-06 | 1e-06 | 1e-06 | 1e-06 | 1e-06 | 1e-06 | 1e-06 | 0.03368462 | 3.21e-06 | 5.59e-07 | -1.31e-07 | 1.82e-06 | -9.36e-06 | -1.08e-05 | -6.57e-06 | -1.1e-05 | -6.14e-06 | -1.08e-05 | -1.12e-05 | 1.9e-06 | -8.94e-06 | -1.1e-05 | -7.31e-06 | -1.06e-05 | -6.93e-06 | 6.77e-07 | 1.35e-07 | -1.68e-06 | -1.3e-06 | 7.99e-07 | 1.8e-06 | -8.23e-08 | 21589756.58 | 37384648.36 | -0.015547701 | -0.014875998 | 0.031642713 | -0.587176841 | -0.590369869 | 588.9881557 | 663.7593584
323.5718939 | 0.031796122 | 12057900000000 | 12055400000000 | 12024100000000 | 12062500000000 | 11899500000000 | 11818400000000 | 11996900000000 | 11843200000000 | 11893600000000 | 11910400000000 | 11821300000000 | 12042600000000 | 11963600000000 | 11858200000000 | 11872400000000 | 11902300000000 | 11959400000000 | 12072800000000 | 12109400000000 | 12009600000000 | 12042600000000 | 12088900000000 | 11992800000000 | 12075000000000 | 1e-06 | 1e-06 | 1e-06 | 1e-06 | 1e-06 | 1e-06 | 1e-06 | 1e-06 | 1e-06 | 1e-06 | 1e-06 | 1e-06 | 1e-06 | 1e-06 | 1e-06 | 1e-06 | 1e-06 | 1e-06 | 1e-06 | 1e-06 | 1e-06 | 1e-06 | 1e-06 | 1e-06 | 0.033894684 | 3.21e-06 | 5.57e-07 | -1.32e-07 | 1.82e-06 | -9.36e-06 | -1.08e-05 | -6.57e-06 | -1.1e-05 | -6.14e-06 | -1.08e-05 | -1.12e-05 | 1.9e-06 | -8.94e-06 | -1.1e-05 | -7.31e-06 | -1.06e-05 | -6.93e-06 | 6.77e-07 | 1.35e-07 | -1.68e-06 | -1.3e-06 | 7.99e-07 | 1.8e-06 | -8.07e-08 | 21632758.46 | 37633561.18 | -0.015646465 | -0.014969975 | 0.031836365 | -0.591567737 | -0.594755198 | 589.4662781 | 664.3369022
325.5718939 | 0.032003823 | 12056500000000 | 12053900000000 | 12022400000000 | 12061200000000 | 11896800000000 | 11814900000000 | 11995100000000 | 11840000000000 | 11890800000000 | 11907800000000 | 11817800000000 | 12041000000000 | 11961400000000 | 11855100000000 | 11869400000000 | 11899600000000 | 11957200000000 | 12071500000000 | 12108500000000 | 12007800000000 | 12041100000000 | 12087800000000 | 11990900000000 | 12073800000000 | 1e-06 | 1e-06 | 1e-06 | 1e-06 | 1e-06 | 1e-06 | 1e-06 | 1e-06 | 1e-06 | 1e-06 | 1e-06 | 1e-06 | 1e-06 | 1e-06 | 1e-06 | 1e-06 | 1e-06 | 1e-06 | 1e-06 | 1e-06 | 1e-06 | 1e-06 | 1e-06 | 1e-06 | 0.034104737 | 3.21e-06 | 5.55e-07 | -1.32e-07 | 1.82e-06 | -9.35e-06 | -1.08e-05 | -6.56e-06 | -1.1e-05 | -6.14e-06 | -1.08e-05 | -1.12e-05 | 1.9e-06 | -8.94e-06 | -1.1e-05 | -7.31e-06 | -1.06e-05 | -6.93e-06 | 6.78e-07 | 1.36e-07 | -1.68e-06 | -1.3e-06 | 7.99e-07 | 1.8e-06 | -7.9e-08 | 21675812.95 | 37882694.5 | -0.015745212 | -0.015063933 | 0.032029979 | -0.595977747 | -0.599164504 | 589.9435483 | 664.9132974
327.5718939 | 0.032211513 | 12055100000000 | 12052400000000 | 12020700000000 | 12060000000000 | 11894000000000 | 11811400000000 | 11993300000000 | 11836900000000 | 11887900000000 | 11905200000000 | 11814300000000 | 12039500000000 | 11959200000000 | 11852000000000 | 11866400000000 | 11896900000000 | 11954900000000 | 12070300000000 | 12107500000000 | 12006000000000 | 12039600000000 | 12086700000000 | 11988900000000 | 12072600000000 | 1e-06 | 1e-06 | 1e-06 | 1e-06 | 1e-06 | 1e-06 | 1e-06 | 1e-06 | 1e-06 | 1e-06 | 1e-06 | 1e-06 | 1e-06 | 1e-06 | 1e-06 | 1e-06 | 1e-06 | 1e-06 | 1e-06 | 1e-06 | 1e-06 | 1e-06 | 1e-06 | 1e-06 | 0.034314777 | 3.21e-06 | 5.53e-07 | -1.33e-07 | 1.82e-06 | -9.35e-06 | -1.08e-05 | -6.56e-06 | -1.1e-05 | -6.13e-06 | -1.08e-05 | -1.12e-05 | 1.91e-06 | -8.94e-06 | -1.1e-05 | -7.31e-06 | -1.06e-05 | -6.93e-06 | 6.79e-07 | 1.37e-07 | -1.68e-06 | -1.3e-06 | 8e-07 | 1.8e-06 | -7.73e-08 | 21718919.66 | 38132046.2 | -0.015843943 | -0.01515787 | 0.032223555 | -0.6003868 | -0.603558135 | 590.4201231 | 665.4886678
329.5718939 | 0.032419192 | 12053700000000 | 12051000000000 | 12019000000000 | 12058700000000 | 11891300000000 | 11807900000000 | 11991400000000 | 11833700000000 | 11885100000000 | 11902500000000 | 11810800000000 | 12038000000000 | 11957100000000 | 11848800000000 | 11863400000000 | 11894300000000 | 11952700000000 | 12069100000000 | 12106600000000 | 12004200000000 | 12038100000000 | 12085500000000 | 11987000000000 | 12071400000000 | 1e-06 | 1e-06 | 1e-06 | 1e-06 | 1e-06 | 1e-06 | 1e-06 | 1e-06 | 1e-06 | 1e-06 | 1e-06 | 1e-06 | 1e-06 | 1e-06 | 1e-06 | 1e-06 | 1e-06 | 1e-06 | 1e-06 | 1e-06 | 1e-06 | 1e-06 | 1e-06 | 1e-06 | 0.034524806 | 3.2e-06 | 5.5e-07 | -1.33e-07 | 1.82e-06 | -9.35e-06 | -1.08e-05 | -6.56e-06 | -1.1e-05 | -6.13e-06 | -1.08e-05 | -1.12e-05 | 1.91e-06 | -8.94e-06 | -1.1e-05 | -7.31e-06 | -1.06e-05 | -6.93e-06 | 6.79e-07 | 1.38e-07 | -1.68e-06 | -1.3e-06 | 8e-07 | 1.8e-06 | -7.57e-08 | 21762078.54 | 38381616.22 | -0.015942658 | -0.015251787 | 0.032417092 | -0.604786183 | -0.607956173 | 590.8957416 | 666.0627733
331.5718939 | 0.03262686 | 12052300000000 | 12049500000000 | 12017300000000 | 12057400000000 | 11888500000000 | 11804400000000 | 11989600000000 | 11830500000000 | 11882300000000 | 11899900000000 | 11807300000000 | 12036500000000 | 11954900000000 | 11845700000000 | 11860400000000 | 11891600000000 | 11950400000000 | 12067800000000 | 12105600000000 | 12002400000000 | 12036700000000 | 12084400000000 | 11985000000000 | 12070200000000 | 1e-06 | 1e-06 | 1e-06 | 1e-06 | 1e-06 | 1e-06 | 1e-06 | 1e-06 | 1e-06 | 1e-06 | 1e-06 | 1e-06 | 1e-06 | 1e-06 | 1e-06 | 1e-06 | 1e-06 | 1e-06 | 1e-06 | 1e-06 | 1e-06 | 1e-06 | 1e-06 | 1e-06 | 0.034734824 | 3.2e-06 | 5.48e-07 | -1.34e-07 | 1.82e-06 | -9.34e-06 | -1.08e-05 | -6.56e-06 | -1.1e-05 | -6.13e-06 | -1.08e-05 | -1.12e-05 | 1.91e-06 | -8.94e-06 | -1.1e-05 | -7.31e-06 | -1.06e-05 | -6.92e-06 | 6.8e-07 | 1.39e-07 | -1.68e-06 | -1.3e-06 | 8e-07 | 1.8e-06 | -7.41e-08 | 21805289.23 | 38631402.56 | -0.016041357 | -0.015345684 | 0.032610592 | -0.609171811 | -0.612341675 | 591.3705113 | 666.6357115
333.5718939 | 0.032834516 | 12050800000000 | 12048000000000 | 12015600000000 | 12056100000000 | 11885800000000 | 11800900000000 | 11987700000000 | 11827300000000 | 11879400000000 | 11897200000000 | 11803800000000 | 12034900000000 | 11952700000000 | 11842500000000 | 11857400000000 | 11888900000000 | 11948200000000 | 12066600000000 | 12104700000000 | 12000600000000 | 12035200000000 | 12083300000000 | 11983000000000 | 12069000000000 | 1e-06 | 1e-06 | 1e-06 | 1e-06 | 1e-06 | 1e-06 | 1e-06 | 1e-06 | 1e-06 | 1e-06 | 1e-06 | 1e-06 | 1e-06 | 1e-06 | 1e-06 | 1e-06 | 1e-06 | 1e-06 | 1e-06 | 1e-06 | 1e-06 | 1e-06 | 1e-06 | 1e-06 | 0.03494483 | 3.2e-06 | 5.46e-07 | -1.34e-07 | 1.83e-06 | -9.34e-06 | -1.08e-05 | -6.56e-06 | -1.1e-05 | -6.13e-06 | -1.08e-05 | -1.12e-05 | 1.91e-06 | -8.93e-06 | -1.1e-05 | -7.31e-06 | -1.06e-05 | -6.92e-06 | 6.8e-07 | 1.4e-07 | -1.68e-06 | -1.3e-06 | 8e-07 | 1.8e-06 | -7.25e-08 | 21848551.41 | 38881403.62 | -0.01614004 | -0.015439561 | 0.032804054 | -0.61356334 | -0.61673827 | 591.8444572 | 667.2075387
335.5718939 | 0.033042162 | 12049400000000 | 12046500000000 | 12013900000000 | 12054800000000 | 11883000000000 | 11797400000000 | 11985900000000 | 11824200000000 | 11876600000000 | 11894600000000 | 11800300000000 | 12033400000000 | 11950600000000 | 11839400000000 | 11854400000000 | 11886200000000 | 11945900000000 | 12065400000000 | 12103700000000 | 11998800000000 | 12033700000000 | 12082100000000 | 11981000000000 | 12067900000000 | 1e-06 | 1e-06 | 1e-06 | 1e-06 | 1e-06 | 1e-06 | 1e-06 | 1e-06 | 1e-06 | 1e-06 | 1e-06 | 1e-06 | 1e-06 | 1e-06 | 1e-06 | 1e-06 | 1e-06 | 1e-06 | 1e-06 | 1e-06 | 1e-06 | 1e-06 | 1e-06 | 1e-06 | 0.035154826 | 3.2e-06 | 5.44e-07 | -1.35e-07 | 1.83e-06 | -9.34e-06 | -1.08e-05 | -6.56e-06 | -1.1e-05 | -6.13e-06 | -1.08e-05 | -1.12e-05 | 1.91e-06 | -8.93e-06 | -1.1e-05 | -7.31e-06 | -1.06e-05 | -6.92e-06 | 6.81e-07 | 1.4e-07 | -1.68e-06 | -1.3e-06 | 8.01e-07 | 1.8e-06 | -7.09e-08 | 21891864.83 | 39131618.07 | -0.016238707 | -0.015533419 | 0.032997478 | -0.617984435 | -0.621152789 | 592.3175661 | 667.7782481
337.5718939 | 0.033249797 | 12048000000000 | 12045000000000 | 12012200000000 | 12053400000000 | 11880200000000 | 11793800000000 | 11984000000000 | 11821000000000 | 11873700000000 | 11891900000000 | 11796800000000 | 12031800000000 | 11948400000000 | 11836200000000 | 11851300000000 | 11883500000000 | 11943700000000 | 12064100000000 | 12102800000000 | 11997000000000 | 12032200000000 | 12081000000000 | 11979000000000 | 12066700000000 | 1e-06 | 1e-06 | 1e-06 | 1e-06 | 1e-06 | 1e-06 | 1e-06 | 1e-06 | 1e-06 | 1e-06 | 1e-06 | 1e-06 | 1e-06 | 1e-06 | 1e-06 | 1e-06 | 1e-06 | 1e-06 | 1e-06 | 1e-06 | 1e-06 | 1e-06 | 1e-06 | 1e-06 | 0.03536481 | 3.2e-06 | 5.41e-07 | -1.35e-07 | 1.83e-06 | -9.33e-06 | -1.08e-05 | -6.56e-06 | -1.1e-05 | -6.13e-06 | -1.08e-05 | -1.12e-05 | 1.91e-06 | -8.93e-06 | -1.1e-05 | -7.31e-06 | -1.06e-05 | -6.92e-06 | 6.81e-07 | 1.41e-07 | -1.68e-06 | -1.3e-06 | 8.01e-07 | 1.8e-06 | -6.93e-08 | 21935229.2 | 39382044.53 | -0.016337357 | -0.015627256 | 0.033190864 | -0.622409319 | -0.625571744 | 592.7898567 | 668.3478496
339.5718939 | 0.033457422 | 12046600000000 | 12043500000000 | 12010500000000 | 12052100000000 | 11877400000000 | 11790300000000 | 11982100000000 | 11817800000000 | 11870800000000 | 11889300000000 | 11793200000000 | 12030300000000 | 11946200000000 | 11833100000000 | 11848300000000 | 11880800000000 | 11941400000000 | 12062900000000 | 12101800000000 | 11995200000000 | 12030700000000 | 12079800000000 | 11977100000000 | 12065500000000 | 1e-06 | 1e-06 | 1e-06 | 1e-06 | 1e-06 | 1e-06 | 1e-06 | 1e-06 | 1e-06 | 1e-06 | 1e-06 | 1e-06 | 1e-06 | 1e-06 | 1e-06 | 1e-06 | 1e-06 | 1e-06 | 1e-06 | 1e-06 | 1e-06 | 1e-06 | 1e-06 | 1e-06 | 0.035574783 | 3.2e-06 | 5.39e-07 | -1.35e-07 | 1.83e-06 | -9.33e-06 | -1.08e-05 | -6.55e-06 | -1.1e-05 | -6.13e-06 | -1.08e-05 | -1.12e-05 | 1.91e-06 | -8.93e-06 | -1.1e-05 | -7.31e-06 | -1.06e-05 | -6.92e-06 | 6.82e-07 | 1.42e-07 | -1.68e-06 | -1.3e-06 | 8.01e-07 | 1.8e-06 | -6.77e-08 | 21978644.27 | 39632681.62 | -0.016435992 | -0.015721073 | 0.033384212 | -0.626860259 | -0.630008979 | 593.2613283 | 668.9163572
341.5718939 | 0.033665036 | 12045100000000 | 12041900000000 | 12008800000000 | 12050800000000 | 11874700000000 | 11786700000000 | 11980300000000 | 11814600000000 | 11868000000000 | 11886600000000 | 11789700000000 | 12028700000000 | 11944000000000 | 11829900000000 | 11845300000000 | 11878100000000 | 11939100000000 | 12061600000000 | 12100800000000 | 11993400000000 | 12029200000000 | 12078700000000 | 11975100000000 | 12064200000000 | 1e-06 | 1e-06 | 1e-06 | 1e-06 | 1e-06 | 1e-06 | 1e-06 | 1e-06 | 1e-06 | 1e-06 | 1e-06 | 1e-06 | 1e-06 | 1e-06 | 1e-06 | 1e-06 | 1e-06 | 1e-06 | 1e-06 | 1e-06 | 1e-06 | 1e-06 | 1e-06 | 1e-06 | 0.035784745 | 3.2e-06 | 5.37e-07 | -1.36e-07 | 1.83e-06 | -9.32e-06 | -1.08e-05 | -6.55e-06 | -1.1e-05 | -6.13e-06 | -1.08e-05 | -1.12e-05 | 1.91e-06 | -8.93e-06 | -1.1e-05 | -7.31e-06 | -1.06e-05 | -6.91e-06 | 6.82e-07 | 1.43e-07 | -1.68e-06 | -1.3e-06 | 8.02e-07 | 1.81e-06 | -6.62e-08 | 22022109.77 | 39883528.03 | -0.01653461 | -0.015814869 | 0.033577522 | -0.631279738 | -0.634428081 | 593.7320037 | 669.4837628
343.5718939 | 0.033872639 | 12043700000000 | 12040400000000 | 12007100000000 | 12049500000000 | 11871900000000 | 11783200000000 | 11978400000000 | 11811400000000 | 11865100000000 | 11884000000000 | 11786100000000 | 12027200000000 | 11941800000000 | 11826700000000 | 11842300000000 | 11875400000000 | 11936800000000 | 12060400000000 | 12099900000000 | 11991600000000 | 12027700000000 | 12077500000000 | 11973100000000 | 12063000000000 | 1e-06 | 1e-06 | 1e-06 | 1e-06 | 1e-06 | 1e-06 | 1e-06 | 1e-06 | 1e-06 | 1e-06 | 1e-06 | 1e-06 | 1e-06 | 1e-06 | 1e-06 | 1e-06 | 1e-06 | 1e-06 | 1e-06 | 1e-06 | 1e-06 | 1e-06 | 1e-06 | 1e-06 | 0.035994697 | 3.2e-06 | 5.35e-07 | -1.36e-07 | 1.83e-06 | -9.32e-06 | -1.08e-05 | -6.55e-06 | -1.1e-05 | -6.13e-06 | -1.08e-05 | -1.12e-05 | 1.91e-06 | -8.93e-06 | -1.1e-05 | -7.3e-06 | -1.06e-05 | -6.91e-06 | 6.83e-07 | 1.44e-07 | -1.68e-06 | -1.3e-06 | 8.02e-07 | 1.81e-06 | -6.47e-08 | 22065625.45 | 40134582.46 | -0.016633212 | -0.015908646 | 0.033770794 | -0.635704309 | -0.638851883 | 594.2018735 | 670.0500778
345.5718939 | 0.034080231 | 12042300000000 | 12038900000000 | 12005400000000 | 12048200000000 | 11869100000000 | 11779600000000 | 11976500000000 | 11808200000000 | 11862200000000 | 11881300000000 | 11782600000000 | 12025600000000 | 11939600000000 | 11823500000000 | 11839200000000 | 11872700000000 | 11934500000000 | 12059100000000 | 12098900000000 | 11989700000000 | 12026200000000 | 12076300000000 | 11971100000000 | 12061800000000 | 1e-06 | 1e-06 | 1e-06 | 1e-06 | 1e-06 | 1e-06 | 1e-06 | 1e-06 | 1e-06 | 1e-06 | 1e-06 | 1e-06 | 1e-06 | 1e-06 | 1e-06 | 1e-06 | 1e-06 | 1e-06 | 1e-06 | 1e-06 | 1e-06 | 1e-06 | 1e-06 | 1e-06 | 0.036204637 | 3.2e-06 | 5.33e-07 | -1.37e-07 | 1.83e-06 | -9.32e-06 | -1.08e-05 | -6.55e-06 | -1.1e-05 | -6.12e-06 | -1.08e-05 | -1.12e-05 | 1.91e-06 | -8.93e-06 | -1.1e-05 | -7.3e-06 | -1.06e-05 | -6.91e-06 | 6.83e-07 | 1.44e-07 | -1.68e-06 | -1.3e-06 | 8.02e-07 | 1.81e-06 | -6.31e-08 | 22109191.04 | 40385843.6 | -0.016731798 | -0.016002403 | 0.033964028 | -0.640125318 | -0.643276945 | 594.6709475 | 670.6153102
347.5718939 | 0.034287814 | 12040800000000 | 12037400000000 | 12003600000000 | 12046900000000 | 11866300000000 | 11776100000000 | 11974700000000 | 11805000000000 | 11859400000000 | 11878600000000 | 11779000000000 | 12024000000000 | 11937400000000 | 11820300000000 | 11836200000000 | 11870000000000 | 11932200000000 | 12057900000000 | 12097900000000 | 11987900000000 | 12024700000000 | 12075200000000 | 11969100000000 | 12060600000000 | 1e-06 | 1e-06 | 1e-06 | 1e-06 | 1e-06 | 1e-06 | 1e-06 | 1e-06 | 1e-06 | 1e-06 | 1e-06 | 1e-06 | 1e-06 | 1e-06 | 1e-06 | 1e-06 | 1e-06 | 1e-06 | 1e-06 | 1e-06 | 1e-06 | 1e-06 | 1e-06 | 1e-06 | 0.036414567 | 3.19e-06 | 5.3e-07 | -1.37e-07 | 1.83e-06 | -9.31e-06 | -1.08e-05 | -6.55e-06 | -1.1e-05 | -6.12e-06 | -1.08e-05 | -1.12e-05 | 1.92e-06 | -8.93e-06 | -1.1e-05 | -7.3e-06 | -1.05e-05 | -6.91e-06 | 6.84e-07 | 1.45e-07 | -1.68e-06 | -1.3e-06 | 8.03e-07 | 1.81e-06 | -6.16e-08 | 22152806.31 | 40637310.23 | -0.016830368 | -0.01609614 | 0.034157224 | -0.644585381 | -0.647730044 | 595.1392072 | 671.1794647
349.5718939 | 0.034495385 | 12039400000000 | 12035800000000 | 12001900000000 | 12045600000000 | 11863500000000 | 11772500000000 | 11972800000000 | 11801700000000 | 11856500000000 | 11876000000000 | 11775400000000 | 12022500000000 | 11935200000000 | 11817100000000 | 11833100000000 | 11867300000000 | 11929900000000 | 12056600000000 | 12096900000000 | 11986100000000 | 12023200000000 | 12074000000000 | 11967000000000 | 12059400000000 | 1e-06 | 1e-06 | 1e-06 | 1e-06 | 1e-06 | 1e-06 | 1e-06 | 1e-06 | 1e-06 | 1e-06 | 1e-06 | 1e-06 | 1e-06 | 1e-06 | 1e-06 | 1e-06 | 1e-06 | 1e-06 | 1e-06 | 1e-06 | 1e-06 | 1e-06 | 1e-06 | 1e-06 | 0.036624487 | 3.19e-06 | 5.28e-07 | -1.37e-07 | 1.83e-06 | -9.31e-06 | -1.08e-05 | -6.55e-06 | -1.1e-05 | -6.12e-06 | -1.08e-05 | -1.12e-05 | 1.92e-06 | -8.93e-06 | -1.1e-05 | -7.3e-06 | -1.05e-05 | -6.9e-06 | 6.84e-07 | 1.46e-07 | -1.68e-06 | -1.3e-06 | 8.03e-07 | 1.81e-06 | -6.01e-08 | 22196471 | 40888981.07 | -0.016928921 | -0.016189857 | 0.034350383 | -0.649039602 | -0.652181118 | 595.6066787 | 671.742541
351.5718939 | 0.034702947 | 12037900000000 | 12034300000000 | 12000200000000 | 12044200000000 | 11860700000000 | 11768900000000 | 11970900000000 | 11798500000000 | 11853600000000 | 11873300000000 | 11771900000000 | 12020900000000 | 11933000000000 | 11813900000000 | 11830100000000 | 11864500000000 | 11927600000000 | 12055400000000 | 12095900000000 | 11984200000000 | 12021600000000 | 12072800000000 | 11965000000000 | 12058200000000 | 1e-06 | 1e-06 | 1e-06 | 1e-06 | 1e-06 | 1e-06 | 1e-06 | 1e-06 | 1e-06 | 1e-06 | 1e-06 | 1e-06 | 1e-06 | 1e-06 | 1e-06 | 1e-06 | 1e-06 | 1e-06 | 1e-06 | 1e-06 | 1e-06 | 1e-06 | 1e-06 | 1e-06 | 0.036834396 | 3.19e-06 | 5.26e-07 | -1.38e-07 | 1.83e-06 | -9.31e-06 | -1.08e-05 | -6.55e-06 | -1.1e-05 | -6.12e-06 | -1.08e-05 | -1.12e-05 | 1.92e-06 | -8.92e-06 | -1.1e-05 | -7.3e-06 | -1.05e-05 | -6.9e-06 | 6.85e-07 | 1.46e-07 | -1.67e-06 | -1.3e-06 | 8.03e-07 | 1.81e-06 | -5.86e-08 | 22240184.86 | 41140854.89 | -0.017027458 | -0.016283554 | 0.034543503 | -0.653505122 | -0.65663147 | 596.0733544 | 672.3045337
353.5718939 | 0.034910498 | 12036500000000 | 12032800000000 | 11998400000000 | 12042900000000 | 11857900000000 | 11765300000000 | 11969000000000 | 11795300000000 | 11850700000000 | 11870600000000 | 11768300000000 | 12019300000000 | 11930800000000 | 11810700000000 | 11827000000000 | 11861800000000 | 11925300000000 | 12054100000000 | 12095000000000 | 11982400000000 | 12020100000000 | 12071700000000 | 11963000000000 | 12057000000000 | 1e-06 | 1e-06 | 1e-06 | 1e-06 | 1e-06 | 1e-06 | 1e-06 | 1e-06 | 1e-06 | 1e-06 | 1e-06 | 1e-06 | 1e-06 | 1e-06 | 1e-06 | 1e-06 | 1e-06 | 1e-06 | 1e-06 | 1e-06 | 1e-06 | 1e-06 | 1e-06 | 1e-06 | 0.037044294 | 3.19e-06 | 5.24e-07 | -1.38e-07 | 1.83e-06 | -9.3e-06 | -1.08e-05 | -6.54e-06 | -1.1e-05 | -6.12e-06 | -1.08e-05 | -1.12e-05 | 1.92e-06 | -8.92e-06 | -1.1e-05 | -7.3e-06 | -1.05e-05 | -6.9e-06 | 6.85e-07 | 1.47e-07 | -1.67e-06 | -1.3e-06 | 8.03e-07 | 1.81e-06 | -5.72e-08 | 22283947.65 | 41392930.44 | -0.017125979 | -0.016377232 | 0.034736586 | -0.657939938 | -0.661065503 | 596.5392583 | 672.8654539
355.5718939 | 0.035118039 | 12035000000000 | 12031200000000 | 11996700000000 | 12041600000000 | 11855100000000 | 11761800000000 | 11967200000000 | 11792100000000 | 11847800000000 | 11867900000000 | 11764700000000 | 12017700000000 | 11928600000000 | 11807500000000 | 11823900000000 | 11859100000000 | 11923000000000 | 12052800000000 | 12094000000000 | 11980500000000 | 12018600000000 | 12070500000000 | 11961000000000 | 12055700000000 | 1e-06 | 1e-06 | 1e-06 | 1e-06 | 1e-06 | 1e-06 | 1e-06 | 1e-06 | 1e-06 | 1e-06 | 1e-06 | 1e-06 | 1e-06 | 1e-06 | 1e-06 | 1e-06 | 1e-06 | 1e-06 | 1e-06 | 1e-06 | 1e-06 | 1e-06 | 1e-06 | 1e-06 | 0.037254183 | 3.19e-06 | 5.22e-07 | -1.38e-07 | 1.83e-06 | -9.3e-06 | -1.08e-05 | -6.54e-06 | -1.1e-05 | -6.12e-06 | -1.08e-05 | -1.12e-05 | 1.92e-06 | -8.92e-06 | -1.1e-05 | -7.3e-06 | -1.05e-05 | -6.9e-06 | 6.86e-07 | 1.48e-07 | -1.67e-06 | -1.3e-06 | 8.04e-07 | 1.81e-06 | -5.57e-08 | 22327759.12 | 41645206.41 | -0.017224483 | -0.01647089 | 0.034929631 | -0.662382446 | -0.665511428 | 597.0043801 | 673.425322
357.5718939 | 0.03532557 | 12033600000000 | 12029700000000 | 11995000000000 | 12040200000000 | 11852200000000 | 11758200000000 | 11965300000000 | 11788800000000 | 11844900000000 | 11865200000000 | 11761100000000 | 12016100000000 | 11926400000000 | 11804300000000 | 11820900000000 | 11856300000000 | 11920700000000 | 12051600000000 | 12093000000000 | 11978700000000 | 12017100000000 | 12069300000000 | 11958900000000 | 12054500000000 | 1e-06 | 1e-06 | 1e-06 | 1e-06 | 1e-06 | 1e-06 | 1e-06 | 1e-06 | 1e-06 | 1e-06 | 1e-06 | 1e-06 | 1e-06 | 1e-06 | 1e-06 | 1e-06 | 1e-06 | 1e-06 | 1e-06 | 1e-06 | 1e-06 | 1e-06 | 1e-06 | 1e-06 | 0.037464061 | 3.19e-06 | 5.2e-07 | -1.39e-07 | 1.83e-06 | -9.3e-06 | -1.08e-05 | -6.54e-06 | -1.1e-05 | -6.12e-06 | -1.08e-05 | -1.12e-05 | 1.92e-06 | -8.92e-06 | -1.1e-05 | -7.3e-06 | -1.05e-05 | -6.9e-06 | 6.87e-07 | 1.48e-07 | -1.67e-06 | -1.3e-06 | 8.04e-07 | 1.81e-06 | -5.42e-08 | 22371619 | 41897681.55 | -0.017322971 | -0.016564528 | 0.035122638 | -0.666864719 | -0.66998577 | 597.4687056 | 673.9841419
359.5718939 | 0.035533091 | 12032100000000 | 12028100000000 | 11993200000000 | 12038900000000 | 11849400000000 | 11754600000000 | 11963400000000 | 11785600000000 | 11842000000000 | 11862500000000 | 11757500000000 | 12014500000000 | 11924100000000 | 11801100000000 | 11817800000000 | 11853600000000 | 11918400000000 | 12050300000000 | 12092000000000 | 11976900000000 | 12015500000000 | 12068100000000 | 11956900000000 | 12053300000000 | 1e-06 | 1e-06 | 1e-06 | 1e-06 | 1e-06 | 1e-06 | 1e-06 | 1e-06 | 1e-06 | 1e-06 | 1e-06 | 1e-06 | 1e-06 | 1e-06 | 1e-06 | 1e-06 | 1e-06 | 1e-06 | 1e-06 | 1e-06 | 1e-06 | 1e-06 | 1e-06 | 1e-06 | 0.037673929 | 3.19e-06 | 5.18e-07 | -1.39e-07 | 1.83e-06 | -9.29e-06 | -1.08e-05 | -6.54e-06 | -1.1e-05 | -6.12e-06 | -1.08e-05 | -1.12e-05 | 1.92e-06 | -8.92e-06 | -1.1e-05 | -7.3e-06 | -1.05e-05 | -6.89e-06 | 6.87e-07 | 1.49e-07 | -1.67e-06 | -1.3e-06 | 8.04e-07 | 1.81e-06 | -5.28e-08 | 22415527.05 | 42150354.54 | -0.017421442 | -0.016658147 | 0.035315607 | -0.671360167 | -0.67446402 | 597.9322528 | 674.5419147
361.5718939 | 0.035740603 | 12030600000000 | 12026600000000 | 11991500000000 | 12037500000000 | 11846600000000 | 11751000000000 | 11961500000000 | 11782400000000 | 11839100000000 | 11859800000000 | 11753900000000 | 12013000000000 | 11921900000000 | 11797900000000 | 11814700000000 | 11850900000000 | 11916100000000 | 12049000000000 | 12091000000000 | 11975000000000 | 12014000000000 | 12066900000000 | 11954900000000 | 12052100000000 | 1e-06 | 1e-06 | 1e-06 | 1e-06 | 1e-06 | 1e-06 | 1e-06 | 1e-06 | 1e-06 | 1e-06 | 1e-06 | 1e-06 | 1e-06 | 1e-06 | 1e-06 | 1e-06 | 1e-06 | 1e-06 | 1e-06 | 1e-06 | 1e-06 | 1e-06 | 1e-06 | 1e-06 | 0.037883787 | 3.19e-06 | 5.16e-07 | -1.39e-07 | 1.83e-06 | -9.29e-06 | -1.08e-05 | -6.54e-06 | -1.1e-05 | -6.11e-06 | -1.08e-05 | -1.12e-05 | 1.92e-06 | -8.92e-06 | -1.1e-05 | -7.3e-06 | -1.05e-05 | -6.89e-06 | 6.88e-07 | 1.5e-07 | -1.67e-06 | -1.3e-06 | 8.05e-07 | 1.81e-06 | -5.14e-08 | 22459483 | 42403224.06 | -0.017519897 | -0.016751745 | 0.035508538 | -0.675813492 | -0.678916767 | 598.3950481 | 675.0986458
363.5718939 | 0.035948104 | 12029200000000 | 12025000000000 | 11989700000000 | 12036200000000 | 11843700000000 | 11747300000000 | 11959600000000 | 11779100000000 | 11836200000000 | 11857100000000 | 11750300000000 | 12011400000000 | 11919700000000 | 11794600000000 | 11811600000000 | 11848100000000 | 11913800000000 | 12047700000000 | 12090000000000 | 11973100000000 | 12012500000000 | 12065700000000 | 11952800000000 | 12050800000000 | 1e-06 | 1e-06 | 1e-06 | 1e-06 | 1e-06 | 1e-06 | 1e-06 | 1e-06 | 1e-06 | 1e-06 | 1e-06 | 1e-06 | 1e-06 | 1e-06 | 1e-06 | 1e-06 | 1e-06 | 1e-06 | 1e-06 | 1e-06 | 1e-06 | 1e-06 | 1e-06 | 1e-06 | 0.038093635 | 3.19e-06 | 5.14e-07 | -1.4e-07 | 1.83e-06 | -9.28e-06 | -1.08e-05 | -6.54e-06 | -1.1e-05 | -6.11e-06 | -1.08e-05 | -1.12e-05 | 1.92e-06 | -8.92e-06 | -1.1e-05 | -7.3e-06 | -1.05e-05 | -6.89e-06 | 6.88e-07 | 1.5e-07 | -1.67e-06 | -1.3e-06 | 8.05e-07 | 1.81e-06 | -4.99e-08 | 22503486.59 | 42656288.76 | -0.017618335 | -0.016845325 | 0.035701432 | -0.680313687 | -0.683410926 | 598.857059 | 675.6543733
365.5718939 | 0.036155596 | 12027700000000 | 12023400000000 | 11987900000000 | 12034900000000 | 11840900000000 | 11743700000000 | 11957700000000 | 11775900000000 | 11833300000000 | 11854400000000 | 11746700000000 | 12009800000000 | 11917500000000 | 11791400000000 | 11808500000000 | 11845400000000 | 11911400000000 | 12046500000000 | 12089000000000 | 11971300000000 | 12010900000000 | 12064500000000 | 11950800000000 | 12049600000000 | 1e-06 | 1e-06 | 1e-06 | 1e-06 | 1e-06 | 1e-06 | 1e-06 | 1e-06 | 1e-06 | 1e-06 | 1e-06 | 1e-06 | 1e-06 | 1e-06 | 1e-06 | 1e-06 | 1e-06 | 1e-06 | 1e-06 | 1e-06 | 1e-06 | 1e-06 | 1e-06 | 1e-06 | 0.038303473 | 3.19e-06 | 5.12e-07 | -1.4e-07 | 1.83e-06 | -9.28e-06 | -1.08e-05 | -6.53e-06 | -1.1e-05 | -6.11e-06 | -1.07e-05 | -1.12e-05 | 1.93e-06 | -8.92e-06 | -1.1e-05 | -7.3e-06 | -1.05e-05 | -6.89e-06 | 6.89e-07 | 1.51e-07 | -1.67e-06 | -1.3e-06 | 8.05e-07 | 1.81e-06 | -4.85e-08 | 22547537.56 | 42909547.3 | -0.017716757 | -0.016938884 | 0.035894288 | -0.684750046 | -0.687851458 | 599.318338 | 676.2090675
367.5718939 | 0.036363079 | 12026200000000 | 12021900000000 | 11986200000000 | 12033500000000 | 11838100000000 | 11740100000000 | 11955800000000 | 11772600000000 | 11830300000000 | 11851700000000 | 11743100000000 | 12008100000000 | 11915200000000 | 11788200000000 | 11805500000000 | 11842600000000 | 11909100000000 | 12045200000000 | 12088000000000 | 11969400000000 | 12009400000000 | 12063300000000 | 11948700000000 | 12048300000000 | 1e-06 | 1e-06 | 1e-06 | 1e-06 | 1e-06 | 1e-06 | 1e-06 | 1e-06 | 1e-06 | 1e-06 | 1e-06 | 1e-06 | 1e-06 | 1e-06 | 1e-06 | 1e-06 | 1e-06 | 1e-06 | 1e-06 | 1e-06 | 1e-06 | 1e-06 | 1e-06 | 1e-06 | 0.038513301 | 3.18e-06 | 5.1e-07 | -1.4e-07 | 1.83e-06 | -9.28e-06 | -1.08e-05 | -6.53e-06 | -1.1e-05 | -6.11e-06 | -1.07e-05 | -1.12e-05 | 1.93e-06 | -8.91e-06 | -1.1e-05 | -7.3e-06 | -1.05e-05 | -6.88e-06 | 6.89e-07 | 1.51e-07 | -1.67e-06 | -1.3e-06 | 8.05e-07 | 1.81e-06 | -4.71e-08 | 22591635.65 | 43162998.37 | -0.017815162 | -0.017032424 | 0.036087106 | -0.689255322 | -0.692352955 | 599.7788329 | 676.7627893
369.5718939 | 0.036570552 | 12024700000000 | 12020300000000 | 11984400000000 | 12032200000000 | 11835200000000 | 11736500000000 | 11953900000000 | 11769400000000 | 11827400000000 | 11849000000000 | 11739500000000 | 12006500000000 | 11913000000000 | 11784900000000 | 11802400000000 | 11839900000000 | 11906800000000 | 12043900000000 | 12087000000000 | 11967500000000 | 12007900000000 | 12062100000000 | 11946700000000 | 12047100000000 | 1e-06 | 1e-06 | 1e-06 | 1e-06 | 1e-06 | 1e-06 | 1e-06 | 1e-06 | 1e-06 | 1e-06 | 1e-06 | 1e-06 | 1e-06 | 1e-06 | 1e-06 | 1e-06 | 1e-06 | 1e-06 | 1e-06 | 1e-06 | 1e-06 | 1e-06 | 1e-06 | 1e-06 | 0.038723121 | 3.18e-06 | 5.08e-07 | -1.4e-07 | 1.83e-06 | -9.27e-06 | -1.08e-05 | -6.53e-06 | -1.1e-05 | -6.11e-06 | -1.07e-05 | -1.12e-05 | 1.93e-06 | -8.91e-06 | -1.1e-05 | -7.29e-06 | -1.05e-05 | -6.88e-06 | 6.9e-07 | 1.52e-07 | -1.67e-06 | -1.3e-06 | 8.06e-07 | 1.81e-06 | -4.57e-08 | 22635780.6 | 43416640.61 | -0.017913551 | -0.017125945 | 0.036279886 | -0.693756759 | -0.696838836 | 600.2385762 | 677.3155086
371.5718939 | 0.036778016 | 12023300000000 | 12018700000000 | 11982600000000 | 12030800000000 | 11832400000000 | 11732900000000 | 11952000000000 | 11766100000000 | 11824500000000 | 11846300000000 | 11735800000000 | 12004900000000 | 11910800000000 | 11781700000000 | 11799300000000 | 11837100000000 | 11904400000000 | 12042600000000 | 12086000000000 | 11965700000000 | 12006300000000 | 12060900000000 | 11944600000000 | 12045800000000 | 1e-06 | 1e-06 | 1e-06 | 1e-06 | 1e-06 | 1e-06 | 1e-06 | 1e-06 | 1e-06 | 1e-06 | 1e-06 | 1e-06 | 1e-06 | 1e-06 | 1e-06 | 1e-06 | 1e-06 | 1e-06 | 1e-06 | 1e-06 | 1e-06 | 1e-06 | 1e-06 | 1e-06 | 0.03893293 | 3.18e-06 | 5.06e-07 | -1.41e-07 | 1.84e-06 | -9.27e-06 | -1.08e-05 | -6.53e-06 | -1.1e-05 | -6.11e-06 | -1.07e-05 | -1.12e-05 | 1.93e-06 | -8.91e-06 | -1.1e-05 | -7.29e-06 | -1.05e-05 | -6.88e-06 | 6.91e-07 | 1.53e-07 | -1.67e-06 | -1.3e-06 | 8.06e-07 | 1.82e-06 | -4.44e-08 | 22679972.15 | 43670472.71 | -0.018011924 | -0.017219446 | 0.036472629 | -0.698264806 | -0.701341095 | 600.6975702 | 677.8672645
373.5718939 | 0.036985471 | 12021800000000 | 12017100000000 | 11980900000000 | 12029400000000 | 11829500000000 | 11729200000000 | 11950100000000 | 11762800000000 | 11821600000000 | 11843600000000 | 11732200000000 | 12003300000000 | 11908500000000 | 11778400000000 | 11796100000000 | 11834400000000 | 11902100000000 | 12041300000000 | 12084900000000 | 11963800000000 | 12004800000000 | 12059700000000 | 11942500000000 | 12044600000000 | 1e-06 | 1e-06 | 1e-06 | 1e-06 | 1e-06 | 1e-06 | 1e-06 | 1e-06 | 1e-06 | 1e-06 | 1e-06 | 1e-06 | 1e-06 | 1e-06 | 1e-06 | 1e-06 | 1e-06 | 1e-06 | 1e-06 | 1e-06 | 1e-06 | 1e-06 | 1e-06 | 1e-06 | 0.039142731 | 3.18e-06 | 5.04e-07 | -1.41e-07 | 1.84e-06 | -9.27e-06 | -1.08e-05 | -6.53e-06 | -1.1e-05 | -6.11e-06 | -1.07e-05 | -1.12e-05 | 1.93e-06 | -8.91e-06 | -1.1e-05 | -7.29e-06 | -1.05e-05 | -6.88e-06 | 6.91e-07 | 1.53e-07 | -1.66e-06 | -1.3e-06 | 8.06e-07 | 1.82e-06 | -4.3e-08 | 22724210.04 | 43924493.41 | -0.01811028 | -0.017312927 | 0.036665334 | -0.702722865 | -0.705804205 | 601.1558447 | 678.4180377
375.5718939 | 0.037192918 | 12020300000000 | 12015500000000 | 11979100000000 | 12028100000000 | 11826700000000 | 11725600000000 | 11948200000000 | 11759600000000 | 11818600000000 | 11840800000000 | 11728600000000 | 12001700000000 | 11906300000000 | 11775200000000 | 11793000000000 | 11831600000000 | 11899700000000 | 12040000000000 | 12083900000000 | 11961900000000 | 12003200000000 | 12058500000000 | 11940500000000 | 12043300000000 | 1e-06 | 1e-06 | 1e-06 | 1e-06 | 1e-06 | 1e-06 | 1e-06 | 1e-06 | 1e-06 | 1e-06 | 1e-06 | 1e-06 | 1e-06 | 1e-06 | 1e-06 | 1e-06 | 1e-06 | 1e-06 | 1e-06 | 1e-06 | 1e-06 | 1e-06 | 1e-06 | 1e-06 | 0.039352522 | 3.18e-06 | 5.02e-07 | -1.41e-07 | 1.84e-06 | -9.26e-06 | -1.08e-05 | -6.53e-06 | -1.09e-05 | -6.11e-06 | -1.07e-05 | -1.12e-05 | 1.93e-06 | -8.91e-06 | -1.1e-05 | -7.29e-06 | -1.05e-05 | -6.87e-06 | 6.92e-07 | 1.54e-07 | -1.66e-06 | -1.3e-06 | 8.06e-07 | 1.82e-06 | -4.17e-08 | 22768494.03 | 44178701.4 | -0.01820862 | -0.017406388 | 0.036858002 | -0.707236838 | -0.710313662 | 601.613355 | 678.9678717
377.5718939 | 0.037400355 | 12018800000000 | 12013900000000 | 11977300000000 | 12026700000000 | 11823800000000 | 11722000000000 | 11946300000000 | 11756300000000 | 11815700000000 | 11838100000000 | 11724900000000 | 12000100000000 | 11904000000000 | 11771900000000 | 11789900000000 | 11828800000000 | 11897400000000 | 12038700000000 | 12082900000000 | 11960000000000 | 12001700000000 | 12057300000000 | 11938400000000 | 12042100000000 | 1e-06 | 1e-06 | 1e-06 | 1e-06 | 1e-06 | 1e-06 | 1e-06 | 1e-06 | 1e-06 | 1e-06 | 1e-06 | 1e-06 | 1e-06 | 1e-06 | 1e-06 | 1e-06 | 1e-06 | 1e-06 | 1e-06 | 1e-06 | 1e-06 | 1e-06 | 1e-06 | 1e-06 | 0.039562304 | 3.18e-06 | 5e-07 | -1.41e-07 | 1.84e-06 | -9.26e-06 | -1.08e-05 | -6.53e-06 | -1.09e-05 | -6.1e-06 | -1.07e-05 | -1.12e-05 | 1.93e-06 | -8.91e-06 | -1.1e-05 | -7.29e-06 | -1.05e-05 | -6.87e-06 | 6.92e-07 | 1.54e-07 | -1.66e-06 | -1.3e-06 | 8.07e-07 | 1.82e-06 | -4.04e-08 | 22812823.86 | 44433095.43 | -0.018306943 | -0.01749983 | 0.037050631 | -0.711744106 | -0.714806132 | 602.0701321 | 679.516743
379.5718939 | 0.037607784 | 12017300000000 | 12012400000000 | 11975500000000 | 12025400000000 | 11820900000000 | 11718300000000 | 11944400000000 | 11753000000000 | 11812700000000 | 11835400000000 | 11721300000000 | 11998400000000 | 11901800000000 | 11768700000000 | 11786800000000 | 11826100000000 | 11895000000000 | 12037400000000 | 12081900000000 | 11958200000000 | 12000100000000 | 12056100000000 | 11936300000000 | 12040800000000 | 1e-06 | 1e-06 | 1e-06 | 1e-06 | 1e-06 | 1e-06 | 1e-06 | 1e-06 | 1e-06 | 1e-06 | 1e-06 | 1e-06 | 1e-06 | 1e-06 | 1e-06 | 1e-06 | 1e-06 | 1e-06 | 1e-06 | 1e-06 | 1e-06 | 1e-06 | 1e-06 | 1e-06 | 0.039772078 | 3.18e-06 | 4.98e-07 | -1.42e-07 | 1.84e-06 | -9.26e-06 | -1.08e-05 | -6.53e-06 | -1.09e-05 | -6.1e-06 | -1.07e-05 | -1.12e-05 | 1.93e-06 | -8.91e-06 | -1.09e-05 | -7.29e-06 | -1.05e-05 | -6.87e-06 | 6.93e-07 | 1.55e-07 | -1.66e-06 | -1.3e-06 | 8.07e-07 | 1.82e-06 | -3.91e-08 | 22857199.28 | 44687674.18 | -0.018405249 | -0.017593252 | 0.037243223 | -0.716277253 | -0.719333613 | 602.5261694 | 680.064702
381.5718939 | 0.037815204 | 12015800000000 | 12010800000000 | 11973700000000 | 12024000000000 | 11818100000000 | 11714700000000 | 11942400000000 | 11749800000000 | 11809800000000 | 11832700000000 | 11717600000000 | 11996800000000 | 11899500000000 | 11765400000000 | 11783700000000 | 11823300000000 | 11892700000000 | 12036100000000 | 12080900000000 | 11956300000000 | 11998500000000 | 12054900000000 | 11934200000000 | 12039600000000 | 1e-06 | 1e-06 | 1e-06 | 1e-06 | 1e-06 | 1e-06 | 1e-06 | 1e-06 | 1e-06 | 1e-06 | 1e-06 | 1e-06 | 1e-06 | 1e-06 | 1e-06 | 1e-06 | 1e-06 | 1e-06 | 1e-06 | 1e-06 | 1e-06 | 1e-06 | 1e-06 | 1e-06 | 0.039981842 | 3.18e-06 | 4.96e-07 | -1.42e-07 | 1.84e-06 | -9.25e-06 | -1.08e-05 | -6.52e-06 | -1.09e-05 | -6.1e-06 | -1.07e-05 | -1.12e-05 | 1.93e-06 | -8.9e-06 | -1.09e-05 | -7.29e-06 | -1.05e-05 | -6.87e-06 | 6.93e-07 | 1.55e-07 | -1.66e-06 | -1.3e-06 | 8.07e-07 | 1.82e-06 | -3.78e-08 | 22901620.06 | 44942436.5 | -0.01850354 | -0.017686655 | 0.037435778 | -0.720747661 | -0.723807144 | 602.9815065 | 680.6117047
383.5718939 | 0.038022616 | 12014300000000 | 12009200000000 | 11972000000000 | 12022600000000 | 11815200000000 | 11711000000000 | 11940500000000 | 11746500000000 | 11806900000000 | 11829900000000 | 11714000000000 | 11995200000000 | 11897300000000 | 11762100000000 | 11780600000000 | 11820500000000 | 11890300000000 | 12034800000000 | 12079800000000 | 11954400000000 | 11997000000000 | 12053700000000 | 11932200000000 | 12038300000000 | 1e-06 | 1e-06 | 1e-06 | 1e-06 | 1e-06 | 1e-06 | 1e-06 | 1e-06 | 1e-06 | 1e-06 | 1e-06 | 1e-06 | 1e-06 | 1e-06 | 1e-06 | 1e-06 | 1e-06 | 1e-06 | 1e-06 | 1e-06 | 1e-06 | 1e-06 | 1e-06 | 1e-06 | 0.040191598 | 3.18e-06 | 4.94e-07 | -1.42e-07 | 1.84e-06 | -9.25e-06 | -1.08e-05 | -6.52e-06 | -1.09e-05 | -6.1e-06 | -1.07e-05 | -1.12e-05 | 1.93e-06 | -8.9e-06 | -1.09e-05 | -7.29e-06 | -1.05e-05 | -6.86e-06 | 6.94e-07 | 1.56e-07 | -1.66e-06 | -1.3e-06 | 8.07e-07 | 1.82e-06 | -3.65e-08 | 22946085.95 | 45197381.14 | -0.018601813 | -0.017780038 | 0.037628295 | -0.725302137 | -0.728345195 | 603.4360846 | 681.1578093
385.5718939 | 0.03823002 | 12012800000000 | 12007500000000 | 11970200000000 | 12021200000000 | 11812300000000 | 11707300000000 | 11938600000000 | 11743200000000 | 11803900000000 | 11827200000000 | 11710300000000 | 11993500000000 | 11895000000000 | 11758800000000 | 11777400000000 | 11817800000000 | 11887900000000 | 12033500000000 | 12078800000000 | 11952500000000 | 11995400000000 | 12052500000000 | 11930100000000 | 12037100000000 | 1e-06 | 1e-06 | 1e-06 | 1e-06 | 1e-06 | 1e-06 | 1e-06 | 1e-06 | 1e-06 | 1e-06 | 1e-06 | 1e-06 | 1e-06 | 1e-06 | 1e-06 | 1e-06 | 1e-06 | 1e-06 | 1e-06 | 1e-06 | 1e-06 | 1e-06 | 1e-06 | 1e-06 | 0.040401346 | 3.18e-06 | 4.92e-07 | -1.42e-07 | 1.84e-06 | -9.25e-06 | -1.08e-05 | -6.52e-06 | -1.09e-05 | -6.1e-06 | -1.07e-05 | -1.12e-05 | 1.94e-06 | -8.9e-06 | -1.09e-05 | -7.29e-06 | -1.05e-05 | -6.86e-06 | 6.94e-07 | 1.57e-07 | -1.66e-06 | -1.3e-06 | 8.07e-07 | 1.82e-06 | -3.52e-08 | 22990596.71 | 45452506.89 | -0.018700071 | -0.017873401 | 0.037820774 | -0.729816548 | -0.732858768 | 603.8899579 | 681.7029921
387.5718939 | 0.038437415 | 12011300000000 | 12005900000000 | 11968400000000 | 12019900000000 | 11809400000000 | 11703700000000 | 11936700000000 | 11739900000000 | 11800900000000 | 11824500000000 | 11706600000000 | 11991900000000 | 11892800000000 | 11755600000000 | 11774300000000 | 11815000000000 | 11885600000000 | 12032200000000 | 12077800000000 | 11950600000000 | 11993800000000 | 12051200000000 | 11928000000000 | 12035800000000 | 1e-06 | 1e-06 | 1e-06 | 1e-06 | 1e-06 | 1e-06 | 1e-06 | 1e-06 | 1e-06 | 1e-06 | 1e-06 | 1e-06 | 1e-06 | 1e-06 | 1e-06 | 1e-06 | 1e-06 | 1e-06 | 1e-06 | 1e-06 | 1e-06 | 1e-06 | 1e-06 | 1e-06 | 0.040611084 | 3.18e-06 | 4.91e-07 | -1.42e-07 | 1.84e-06 | -9.24e-06 | -1.08e-05 | -6.52e-06 | -1.09e-05 | -6.1e-06 | -1.07e-05 | -1.12e-05 | 1.94e-06 | -8.9e-06 | -1.09e-05 | -7.29e-06 | -1.05e-05 | -6.86e-06 | 6.94e-07 | 1.57e-07 | -1.66e-06 | -1.3e-06 | 8.08e-07 | 1.82e-06 | -3.39e-08 | 23035152.1 | 45707812.54 | -0.018798311 | -0.017966745 | 0.038013215 | -0.73430934 | -0.737355358 | 604.3431267 | 682.2472628
389.5718939 | 0.038644802 | 12009800000000 | 12004300000000 | 11966600000000 | 12018500000000 | 11806500000000 | 11700000000000 | 11934800000000 | 11736700000000 | 11798000000000 | 11821700000000 | 11703000000000 | 11990300000000 | 11890500000000 | 11752300000000 | 11771200000000 | 11812200000000 | 11883200000000 | 12030900000000 | 12076700000000 | 11948700000000 | 11992300000000 | 12050000000000 | 11925900000000 | 12034500000000 | 1e-06 | 1e-06 | 1e-06 | 1e-06 | 1e-06 | 1e-06 | 1e-06 | 1e-06 | 1e-06 | 1e-06 | 1e-06 | 1e-06 | 1e-06 | 1e-06 | 1e-06 | 1e-06 | 1e-06 | 1e-06 | 1e-06 | 1e-06 | 1e-06 | 1e-06 | 1e-06 | 1e-06 | 0.040820815 | 3.17e-06 | 4.89e-07 | -1.42e-07 | 1.84e-06 | -9.24e-06 | -1.08e-05 | -6.52e-06 | -1.09e-05 | -6.1e-06 | -1.07e-05 | -1.12e-05 | 1.94e-06 | -8.9e-06 | -1.09e-05 | -7.28e-06 | -1.05e-05 | -6.86e-06 | 6.95e-07 | 1.58e-07 | -1.66e-06 | -1.3e-06 | 8.08e-07 | 1.82e-06 | -3.27e-08 | 23079751.88 | 45963296.9 | -0.018896535 | -0.01806007 | 0.038205619 | -0.738848867 | -0.741885273 | 604.7955582 | 682.7906415
391.5718939 | 0.038852182 | 12008300000000 | 12002700000000 | 11964800000000 | 12017100000000 | 11803700000000 | 11696300000000 | 11932800000000 | 11733400000000 | 11795000000000 | 11819000000000 | 11699300000000 | 11988600000000 | 11888300000000 | 11749000000000 | 11768000000000 | 11809400000000 | 11880800000000 | 12029500000000 | 12075700000000 | 11946800000000 | 11990700000000 | 12048800000000 | 11923800000000 | 12033200000000 | 1e-06 | 1e-06 | 1e-06 | 1e-06 | 1e-06 | 1e-06 | 1e-06 | 1e-06 | 1e-06 | 1e-06 | 1e-06 | 1e-06 | 1e-06 | 1e-06 | 1e-06 | 1e-06 | 1e-06 | 1e-06 | 1e-06 | 1e-06 | 1e-06 | 1e-06 | 1e-06 | 1e-06 | 0.041030537 | 3.17e-06 | 4.87e-07 | -1.43e-07 | 1.84e-06 | -9.24e-06 | -1.08e-05 | -6.52e-06 | -1.09e-05 | -6.09e-06 | -1.07e-05 | -1.12e-05 | 1.94e-06 | -8.9e-06 | -1.09e-05 | -7.28e-06 | -1.05e-05 | -6.85e-06 | 6.95e-07 | 1.58e-07 | -1.66e-06 | -1.3e-06 | 8.08e-07 | 1.82e-06 | -3.14e-08 | 23124395.81 | 46218958.74 | -0.018994743 | -0.018153375 | 0.038397986 | -0.743407124 | -0.746432383 | 605.2472774 | 683.3331422
393.5718939 | 0.039059553 | 12006700000000 | 12001100000000 | 11963000000000 | 12015700000000 | 11800800000000 | 11692700000000 | 11930900000000 | 11730100000000 | 11792100000000 | 11816200000000 | 11695600000000 | 11987000000000 | 11886000000000 | 11745700000000 | 11764900000000 | 11806700000000 | 11878400000000 | 12028200000000 | 12074700000000 | 11944900000000 | 11989100000000 | 12047500000000 | 11921700000000 | 12032000000000 | 1e-06 | 1e-06 | 1e-06 | 1e-06 | 1e-06 | 1e-06 | 1e-06 | 1e-06 | 1e-06 | 1e-06 | 1e-06 | 1e-06 | 1e-06 | 1e-06 | 1e-06 | 1e-06 | 1e-06 | 1e-06 | 1e-06 | 1e-06 | 1e-06 | 1e-06 | 1e-06 | 1e-06 | 0.041240251 | 3.17e-06 | 4.85e-07 | -1.43e-07 | 1.84e-06 | -9.23e-06 | -1.08e-05 | -6.52e-06 | -1.09e-05 | -6.09e-06 | -1.07e-05 | -1.12e-05 | 1.94e-06 | -8.89e-06 | -1.09e-05 | -7.28e-06 | -1.05e-05 | -6.85e-06 | 6.95e-07 | 1.59e-07 | -1.66e-06 | -1.3e-06 | 8.08e-07 | 1.82e-06 | -3.01e-08 | 23169083.66 | 46474796.88 | -0.019092934 | -0.018246661 | 0.038590315 | -0.747911391 | -0.750943738 | 605.6983129 | 683.8747475
395.5718939 | 0.039266917 | 12005200000000 | 11999500000000 | 11961100000000 | 12014300000000 | 11797900000000 | 11689000000000 | 11929000000000 | 11726800000000 | 11789100000000 | 11813500000000 | 11691900000000 | 11985300000000 | 11883700000000 | 11742400000000 | 11761700000000 | 11803900000000 | 11876000000000 | 12026900000000 | 12073600000000 | 11943000000000 | 11987500000000 | 12046300000000 | 11919600000000 | 12030700000000 | 1e-06 | 1e-06 | 1e-06 | 1e-06 | 1e-06 | 1e-06 | 1e-06 | 1e-06 | 1e-06 | 1e-06 | 1e-06 | 1e-06 | 1e-06 | 1e-06 | 1e-06 | 1e-06 | 1e-06 | 1e-06 | 1e-06 | 1e-06 | 1e-06 | 1e-06 | 1e-06 | 1e-06 | 0.041449958 | 3.17e-06 | 4.83e-07 | -1.43e-07 | 1.84e-06 | -9.23e-06 | -1.08e-05 | -6.51e-06 | -1.09e-05 | -6.09e-06 | -1.07e-05 | -1.12e-05 | 1.94e-06 | -8.89e-06 | -1.09e-05 | -7.28e-06 | -1.05e-05 | -6.85e-06 | 6.96e-07 | 1.59e-07 | -1.66e-06 | -1.31e-06 | 8.08e-07 | 1.82e-06 | -2.89e-08 | 23213815.19 | 46730810.11 | -0.019191108 | -0.018339928 | 0.038782606 | -0.752470531 | -0.755492234 | 606.1486194 | 684.415486
397.5718939 | 0.039474273 | 12003700000000 | 11997800000000 | 11959300000000 | 12013000000000 | 11795000000000 | 11685300000000 | 11927000000000 | 11723500000000 | 11786100000000 | 11810700000000 | 11688300000000 | 11983700000000 | 11881500000000 | 11739100000000 | 11758600000000 | 11801100000000 | 11873700000000 | 12025600000000 | 12072600000000 | 11941100000000 | 11986000000000 | 12045100000000 | 11917500000000 | 12029400000000 | 1e-06 | 1e-06 | 1e-06 | 1e-06 | 1e-06 | 1e-06 | 1e-06 | 1e-06 | 1e-06 | 1e-06 | 1e-06 | 1e-06 | 1e-06 | 1e-06 | 1e-06 | 1e-06 | 1e-06 | 1e-06 | 1e-06 | 1e-06 | 1e-06 | 1e-06 | 1e-06 | 1e-06 | 0.041659656 | 3.17e-06 | 4.82e-07 | -1.43e-07 | 1.84e-06 | -9.23e-06 | -1.08e-05 | -6.51e-06 | -1.09e-05 | -6.09e-06 | -1.07e-05 | -1.12e-05 | 1.94e-06 | -8.89e-06 | -1.09e-05 | -7.28e-06 | -1.05e-05 | -6.85e-06 | 6.96e-07 | 1.59e-07 | -1.66e-06 | -1.31e-06 | 8.09e-07 | 1.82e-06 | -2.76e-08 | 23258590.15 | 46986997.19 | -0.019289266 | -0.018433175 | 0.03897486 | -0.757030907 | -0.760038012 | 606.5982286 | 684.9553572
399.5718939 | 0.039681622 | 12002200000000 | 11996200000000 | 11957500000000 | 12011600000000 | 11792100000000 | 11681600000000 | 11925100000000 | 11720200000000 | 11783200000000 | 11808000000000 | 11684600000000 | 11982000000000 | 11879200000000 | 11735800000000 | 11755400000000 | 11798300000000 | 11871300000000 | 12024300000000 | 12071500000000 | 11939200000000 | 11984400000000 | 12043800000000 | 11915300000000 | 12028100000000 | 1e-06 | 1e-06 | 1e-06 | 1e-06 | 1e-06 | 1e-06 | 1e-06 | 1e-06 | 1e-06 | 1e-06 | 1e-06 | 1e-06 | 1e-06 | 1e-06 | 1e-06 | 1e-06 | 1e-06 | 1e-06 | 1e-06 | 1e-06 | 1e-06 | 1e-06 | 1e-06 | 1e-06 | 0.041869346 | 3.17e-06 | 4.8e-07 | -1.43e-07 | 1.84e-06 | -9.22e-06 | -1.08e-05 | -6.51e-06 | -1.09e-05 | -6.09e-06 | -1.07e-05 | -1.12e-05 | 1.94e-06 | -8.89e-06 | -1.09e-05 | -7.28e-06 | -1.05e-05 | -6.84e-06 | 6.96e-07 | 1.6e-07 | -1.65e-06 | -1.31e-06 | 8.09e-07 | 1.82e-06 | -2.64e-08 | 23303408.3 | 47243356.91 | -0.019387407 | -0.018526403 | 0.039167077 | -0.761599462 | -0.764601084 | 607.0471396 | 685.4943846
401.5718939 | 0.039888963 | 12000700000000 | 11994600000000 | 11955700000000 | 12010200000000 | 11789200000000 | 11677900000000 | 11923200000000 | 11716900000000 | 11780200000000 | 11805200000000 | 11680900000000 | 11980300000000 | 11876900000000 | 11732500000000 | 11752200000000 | 11795500000000 | 11868900000000 | 12022900000000 | 12070500000000 | 11937200000000 | 11982800000000 | 12042600000000 | 11913200000000 | 12026800000000 | 1e-06 | 1e-06 | 1e-06 | 1e-06 | 1e-06 | 1e-06 | 1e-06 | 1e-06 | 1e-06 | 1e-06 | 1e-06 | 1e-06 | 1e-06 | 1e-06 | 1e-06 | 1e-06 | 1e-06 | 1e-06 | 1e-06 | 1e-06 | 1e-06 | 1e-06 | 1e-06 | 1e-06 | 0.042079029 | 3.17e-06 | 4.78e-07 | -1.43e-07 | 1.84e-06 | -9.22e-06 | -1.08e-05 | -6.51e-06 | -1.09e-05 | -6.09e-06 | -1.07e-05 | -1.12e-05 | 1.94e-06 | -8.89e-06 | -1.09e-05 | -7.28e-06 | -1.05e-05 | -6.84e-06 | 6.97e-07 | 1.6e-07 | -1.65e-06 | -1.31e-06 | 8.09e-07 | 1.82e-06 | -2.51e-08 | 23348269.41 | 47499888.1 | -0.019485532 | -0.018619611 | 0.039359256 | -0.766110776 | -0.769115445 | 607.4953842 | 686.0325395
403.5718939 | 0.040096297 | 11999100000000 | 11992900000000 | 11953900000000 | 12008800000000 | 11786300000000 | 11674200000000 | 11921200000000 | 11713600000000 | 11777200000000 | 11802500000000 | 11677200000000 | 11978700000000 | 11874600000000 | 11729200000000 | 11749100000000 | 11792700000000 | 11866500000000 | 12021600000000 | 12069400000000 | 11935300000000 | 11981200000000 | 12041300000000 | 11911100000000 | 12025600000000 | 1e-06 | 1e-06 | 1e-06 | 1e-06 | 1e-06 | 1e-06 | 1e-06 | 1e-06 | 1e-06 | 1e-06 | 1e-06 | 1e-06 | 1e-06 | 1e-06 | 1e-06 | 1e-06 | 1e-06 | 1e-06 | 1e-06 | 1e-06 | 1e-06 | 1e-06 | 1e-06 | 1e-06 | 0.042288705 | 3.17e-06 | 4.77e-07 | -1.43e-07 | 1.84e-06 | -9.22e-06 | -1.08e-05 | -6.51e-06 | -1.09e-05 | -6.09e-06 | -1.07e-05 | -1.12e-05 | 1.94e-06 | -8.89e-06 | -1.09e-05 | -7.28e-06 | -1.04e-05 | -6.84e-06 | 6.97e-07 | 1.61e-07 | -1.65e-06 | -1.31e-06 | 8.09e-07 | 1.82e-06 | -2.39e-08 | 23393173.24 | 47756589.56 | -0.01958364 | -0.018712799 | 0.039551397 | -0.770702533 | -0.773691512 | 607.9429061 | 686.5698736
405.5718939 | 0.040303625 | 11997600000000 | 11991300000000 | 11952100000000 | 12007400000000 | 11783300000000 | 11670500000000 | 11919300000000 | 11710300000000 | 11774200000000 | 11799700000000 | 11673500000000 | 11977000000000 | 11872400000000 | 11725900000000 | 11745900000000 | 11789900000000 | 11864100000000 | 12020300000000 | 12068400000000 | 11933400000000 | 11979600000000 | 12040100000000 | 11909000000000 | 12024300000000 | 1e-06 | 1e-06 | 1e-06 | 1e-06 | 1e-06 | 1e-06 | 1e-06 | 1e-06 | 1e-06 | 1e-06 | 1e-06 | 1e-06 | 1e-06 | 1e-06 | 1e-06 | 1e-06 | 1e-06 | 1e-06 | 1e-06 | 1e-06 | 1e-06 | 1e-06 | 1e-06 | 1e-06 | 0.042498372 | 3.17e-06 | 4.75e-07 | -1.43e-07 | 1.84e-06 | -9.21e-06 | -1.08e-05 | -6.51e-06 | -1.09e-05 | -6.08e-06 | -1.07e-05 | -1.12e-05 | 1.94e-06 | -8.89e-06 | -1.09e-05 | -7.28e-06 | -1.04e-05 | -6.84e-06 | 6.97e-07 | 1.61e-07 | -1.65e-06 | -1.31e-06 | 8.09e-07 | 1.82e-06 | -2.26e-08 | 23438119.57 | 48013460.15 | -0.019681731 | -0.018805969 | 0.039743501 | -0.775242635 | -0.778231169 | 608.389763 | 687.1063545
407.5718939 | 0.040510945 | 11996100000000 | 11989600000000 | 11950200000000 | 12006000000000 | 11780400000000 | 11666800000000 | 11917400000000 | 11707000000000 | 11771300000000 | 11796900000000 | 11669800000000 | 11975300000000 | 11870100000000 | 11722500000000 | 11742700000000 | 11787100000000 | 11861700000000 | 12018900000000 | 12067300000000 | 11931500000000 | 11978000000000 | 12038800000000 | 11906800000000 | 12023000000000 | 1e-06 | 1e-06 | 1e-06 | 1e-06 | 1e-06 | 1e-06 | 1e-06 | 1e-06 | 1e-06 | 1e-06 | 1e-06 | 1e-06 | 1e-06 | 1e-06 | 1e-06 | 1e-06 | 1e-06 | 1e-06 | 1e-06 | 1e-06 | 1e-06 | 1e-06 | 1e-06 | 1e-06 | 0.042708033 | 3.17e-06 | 4.73e-07 | -1.43e-07 | 1.84e-06 | -9.21e-06 | -1.08e-05 | -6.5e-06 | -1.09e-05 | -6.08e-06 | -1.07e-05 | -1.12e-05 | 1.94e-06 | -8.88e-06 | -1.09e-05 | -7.28e-06 | -1.04e-05 | -6.83e-06 | 6.97e-07 | 1.62e-07 | -1.65e-06 | -1.31e-06 | 8.09e-07 | 1.82e-06 | -2.14e-08 | 23483108.14 | 48270498.61 | -0.019779807 | -0.018899118 | 0.039935568 | -0.779798657 | -0.782785604 | 608.8359348 | 687.642017
409.5718939 | 0.040718258 | 11994500000000 | 11988000000000 | 11948400000000 | 12004600000000 | 11777500000000 | 11663100000000 | 11915400000000 | 11703700000000 | 11768300000000 | 11794200000000 | 11666100000000 | 11973700000000 | 11867800000000 | 11719200000000 | 11739600000000 | 11784300000000 | 11859300000000 | 12017600000000 | 12066200000000 | 11929500000000 | 11976400000000 | 12037600000000 | 11904700000000 | 12021700000000 | 1e-06 | 1e-06 | 1e-06 | 1e-06 | 1e-06 | 1e-06 | 1e-06 | 1e-06 | 1e-06 | 1e-06 | 1e-06 | 1e-06 | 1e-06 | 1e-06 | 1e-06 | 1e-06 | 1e-06 | 1e-06 | 1e-06 | 1e-06 | 1e-06 | 1e-06 | 1e-06 | 1e-06 | 0.042917686 | 3.17e-06 | 4.72e-07 | -1.43e-07 | 1.84e-06 | -9.21e-06 | -1.08e-05 | -6.5e-06 | -1.09e-05 | -6.08e-06 | -1.07e-05 | -1.12e-05 | 1.95e-06 | -8.88e-06 | -1.09e-05 | -7.27e-06 | -1.04e-05 | -6.83e-06 | 6.98e-07 | 1.62e-07 | -1.65e-06 | -1.31e-06 | 8.1e-07 | 1.82e-06 | -2.01e-08 | 23528138.75 | 48527703.85 | -0.019877865 | -0.018992249 | 0.040127597 | -0.784403634 | -0.787374356 | 609.2814072 | 688.176865
411.5718939 | 0.040925564 | 11993000000000 | 11986300000000 | 11946600000000 | 12003200000000 | 11774600000000 | 11659400000000 | 11913500000000 | 11700400000000 | 11765300000000 | 11791400000000 | 11662300000000 | 11972000000000 | 11865500000000 | 11715900000000 | 11736400000000 | 11781500000000 | 11856900000000 | 12016200000000 | 12065200000000 | 11927600000000 | 11974800000000 | 12036300000000 | 11902600000000 | 12020400000000 | 1e-06 | 1e-06 | 1e-06 | 1e-06 | 1e-06 | 1e-06 | 1e-06 | 1e-06 | 1e-06 | 1e-06 | 1e-06 | 1e-06 | 1e-06 | 1e-06 | 1e-06 | 1e-06 | 1e-06 | 1e-06 | 1e-06 | 1e-06 | 1e-06 | 1e-06 | 1e-06 | 1e-06 | 0.043127332 | 3.17e-06 | 4.7e-07 | -1.43e-07 | 1.84e-06 | -9.2e-06 | -1.08e-05 | -6.5e-06 | -1.09e-05 | -6.08e-06 | -1.07e-05 | -1.12e-05 | 1.95e-06 | -8.88e-06 | -1.09e-05 | -7.27e-06 | -1.04e-05 | -6.83e-06 | 6.98e-07 | 1.62e-07 | -1.65e-06 | -1.31e-06 | 8.1e-07 | 1.82e-06 | -1.89e-08 | 23573211.15 | 48785074.73 | -0.019975908 | -0.019085359 | 0.040319589 | -0.788955776 | -0.79192593 | 609.7262249 | 688.7108772
413.5718939 | 0.041132864 | 11991400000000 | 11984700000000 | 11944700000000 | 12001800000000 | 11771700000000 | 11655700000000 | 11911500000000 | 11697100000000 | 11762300000000 | 11788600000000 | 11658600000000 | 11970300000000 | 11863200000000 | 11712600000000 | 11733200000000 | 11778700000000 | 11854500000000 | 12014900000000 | 12064100000000 | 11925700000000 | 11973200000000 | 12035100000000 | 11900400000000 | 12019100000000 | 1e-06 | 1e-06 | 1e-06 | 1e-06 | 1e-06 | 1e-06 | 1e-06 | 1e-06 | 1e-06 | 1e-06 | 1e-06 | 1e-06 | 1e-06 | 1e-06 | 1e-06 | 1e-06 | 1e-06 | 1e-06 | 1e-06 | 1e-06 | 1e-06 | 1e-06 | 1e-06 | 1e-06 | 0.043336972 | 3.16e-06 | 4.69e-07 | -1.43e-07 | 1.84e-06 | -9.2e-06 | -1.08e-05 | -6.5e-06 | -1.09e-05 | -6.08e-06 | -1.07e-05 | -1.12e-05 | 1.95e-06 | -8.88e-06 | -1.09e-05 | -7.27e-06 | -1.04e-05 | -6.82e-06 | 6.98e-07 | 1.63e-07 | -1.65e-06 | -1.31e-06 | 8.1e-07 | 1.82e-06 | -1.76e-08 | 23618325.12 | 49042610.05 | -0.020073934 | -0.01917845 | 0.040511543 | -0.793525082 | -0.796493051 | 610.1703664 | 689.2440876
415.5718939 | 0.041340156 | 11989900000000 | 11983000000000 | 11942900000000 | 12000400000000 | 11768700000000 | 11652000000000 | 11909600000000 | 11693700000000 | 11759300000000 | 11785900000000 | 11654900000000 | 11968600000000 | 11861000000000 | 11709200000000 | 11730000000000 | 11775900000000 | 11852000000000 | 12013600000000 | 12063000000000 | 11923700000000 | 11971600000000 | 12033800000000 | 11898300000000 | 12017800000000 | 1e-06 | 1e-06 | 1e-06 | 1e-06 | 1e-06 | 1e-06 | 1e-06 | 1e-06 | 1e-06 | 1e-06 | 1e-06 | 1e-06 | 1e-06 | 1e-06 | 1e-06 | 1e-06 | 1e-06 | 1e-06 | 1e-06 | 1e-06 | 1e-06 | 1e-06 | 1e-06 | 1e-06 | 0.043546604 | 3.16e-06 | 4.67e-07 | -1.43e-07 | 1.84e-06 | -9.2e-06 | -1.08e-05 | -6.5e-06 | -1.09e-05 | -6.08e-06 | -1.07e-05 | -1.12e-05 | 1.95e-06 | -8.88e-06 | -1.09e-05 | -7.27e-06 | -1.04e-05 | -6.82e-06 | 6.98e-07 | 1.63e-07 | -1.65e-06 | -1.31e-06 | 8.1e-07 | 1.82e-06 | -1.64e-08 | 23663480.15 | 49300307.19 | -0.020171944 | -0.019271522 | 0.04070346 | -0.798136219 | -0.801088369 | 610.614062 | 689.7767268
417.5718939 | 0.04154744 | 11988300000000 | 11981400000000 | 11941000000000 | 11998900000000 | 11765800000000 | 11648200000000 | 11907600000000 | 11690400000000 | 11756300000000 | 11783100000000 | 11651200000000 | 11966900000000 | 11858700000000 | 11705900000000 | 11726900000000 | 11773100000000 | 11849600000000 | 12012200000000 | 12062000000000 | 11921800000000 | 11970000000000 | 12032600000000 | 11896100000000 | 12016500000000 | 1e-06 | 1e-06 | 1e-06 | 1e-06 | 1e-06 | 1e-06 | 1e-06 | 1e-06 | 1e-06 | 1e-06 | 1e-06 | 1e-06 | 1e-06 | 1e-06 | 1e-06 | 1e-06 | 1e-06 | 1e-06 | 1e-06 | 1e-06 | 1e-06 | 1e-06 | 1e-06 | 1e-06 | 0.043756229 | 3.16e-06 | 4.66e-07 | -1.43e-07 | 1.84e-06 | -9.2e-06 | -1.08e-05 | -6.5e-06 | -1.09e-05 | -6.08e-06 | -1.07e-05 | -1.12e-05 | 1.95e-06 | -8.88e-06 | -1.09e-05 | -7.27e-06 | -1.04e-05 | -6.82e-06 | 6.99e-07 | 1.64e-07 | -1.65e-06 | -1.31e-06 | 8.1e-07 | 1.82e-06 | -1.51e-08 | 23708676.13 | 49558165.6 | -0.020269937 | -0.019364573 | 0.04089534 | -0.802738368 | -0.805685152 | 611.0572876 | 690.30876
419.5718939 | 0.04175472 | 11986800000000 | 11979700000000 | 11939200000000 | 11997500000000 | 11762900000000 | 11644500000000 | 11905700000000 | 11687100000000 | 11753300000000 | 11780300000000 | 11647500000000 | 11965200000000 | 11856400000000 | 11702600000000 | 11723700000000 | 11770300000000 | 11847200000000 | 12010900000000 | 12060900000000 | 11919900000000 | 11968400000000 | 12031300000000 | 11894000000000 | 12015200000000 | 1e-06 | 1e-06 | 1e-06 | 1e-06 | 1e-06 | 1e-06 | 1e-06 | 1e-06 | 1e-06 | 1e-06 | 1e-06 | 1e-06 | 1e-06 | 1e-06 | 1e-06 | 1e-06 | 1e-06 | 1e-06 | 1e-06 | 1e-06 | 1e-06 | 1e-06 | 1e-06 | 1e-06 | 0.043965847 | 3.16e-06 | 4.65e-07 | -1.43e-07 | 1.84e-06 | -9.19e-06 | -1.08e-05 | -6.49e-06 | -1.09e-05 | -6.07e-06 | -1.07e-05 | -1.12e-05 | 1.95e-06 | -8.88e-06 | -1.09e-05 | -7.27e-06 | -1.04e-05 | -6.82e-06 | 6.99e-07 | 1.64e-07 | -1.65e-06 | -1.31e-06 | 8.1e-07 | 1.82e-06 | -1.38e-08 | 23753913.41 | 49816187.4 | -0.020367914 | -0.019457605 | 0.041087182 | -0.80729975 | -0.81024801 | 611.4994958 | 690.8396102

## 573K_0.6dpa
time | Ep_eff | Nloop_1 | Nloop_10 | Nloop_11 | Nloop_12 | Nloop_13 | Nloop_14 | Nloop_15 | Nloop_16 | Nloop_17 | Nloop_18 | Nloop_19 | Nloop_2 | Nloop_20 | Nloop_21 | Nloop_22 | Nloop_23 | Nloop_24 | Nloop_3 | Nloop_4 | Nloop_5 | Nloop_6 | Nloop_7 | Nloop_8 | Nloop_9 | dloop_1 | dloop_10 | dloop_11 | dloop_12 | dloop_13 | dloop_14 | dloop_15 | dloop_16 | dloop_17 | dloop_18 | dloop_19 | dloop_2 | dloop_20 | dloop_21 | dloop_22 | dloop_23 | dloop_24 | dloop_3 | dloop_4 | dloop_5 | dloop_6 | dloop_7 | dloop_8 | dloop_9 | eeq | gslipr_1 | gslipr_10 | gslipr_11 | gslipr_12 | gslipr_13 | gslipr_14 | gslipr_15 | gslipr_16 | gslipr_17 | gslipr_18 | gslipr_19 | gslipr_2 | gslipr_20 | gslipr_21 | gslipr_22 | gslipr_23 | gslipr_24 | gslipr_3 | gslipr_4 | gslipr_5 | gslipr_6 | gslipr_7 | gslipr_8 | gslipr_9 | rho_i | rho_m | strain_xx | strain_yy | strain_zz | stress_xx | stress_yy | stress_zz | vonmises
0 | 0 | 0 | 0 | 0 | 0 | 0 | 0 | 0 | 0 | 0 | 0 | 0 | 0 | 0 | 0 | 0 | 0 | 0 | 0 | 0 | 0 | 0 | 0 | 0 | 0 | 0 | 0 | 0 | 0 | 0 | 0 | 0 | 0 | 0 | 0 | 0 | 0 | 0 | 0 | 0 | 0 | 0 | 0 | 0 | 0 | 0 | 0 | 0 | 0 | 0 | 0 | 0 | 0 | 0 | 0 | 0 | 0 | 0 | 0 | 0 | 0 | 0 | 0 | 0 | 0 | 0 | 0 | 0 | 0 | 0 | 0 | 0 | 0 | 0 | 0 | 0 | 0 | 0 | 0 | 0 | 0 | 0 | 0
0.002595868 | 1.169825e-50 | 38700000000000 | 38700000000000 | 38700000000000 | 38700000000000 | 38700000000000 | 38700000000000 | 38700000000000 | 38700000000000 | 38700000000000 | 38700000000000 | 38700000000000 | 38700000000000 | 38700000000000 | 38700000000000 | 38700000000000 | 38700000000000 | 38700000000000 | 38700000000000 | 38700000000000 | 38700000000000 | 38700000000000 | 38700000000000 | 38700000000000 | 38700000000000 | 2.866e-06 | 2.866e-06 | 2.866e-06 | 2.866e-06 | 2.866e-06 | 2.866e-06 | 2.866e-06 | 2.866e-06 | 2.866e-06 | 2.866e-06 | 2.866e-06 | 2.866e-06 | 2.866e-06 | 2.866e-06 | 2.866e-06 | 2.866e-06 | 2.866e-06 | 2.866e-06 | 2.866e-06 | 2.866e-06 | 2.866e-06 | 2.866e-06 | 2.866e-06 | 2.866e-06 | 2.345016e-07 | 3.023667e-49 | -1.740029e-49 | -5.301647e-49 | 4.578051e-49 | 3.676607e-49 | 3.200688e-49 | 8.224638e-49 | 4.978733e-49 | 9.292684e-49 | -9.053219e-51 | 5.564286e-49 | -2.180453e-49 | 5.001972e-49 | 4.670752e-49 | 3.980063e-49 | 8.776053e-50 | 9.735441e-49 | -2.771498e-49 | 4.849936e-49 | -5.821727e-51 | -3.742682e-49 | -1.205811e-50 | -5.324402e-50 | 5.890585e-50 | 16000000 | 4000000 | -6.900961e-08 | -6.621905e-08 | 2.595868e-07 | -1.451598e-10 | -1.501368e-10 | 0.05790182 | 0.06015925
0.01548528 | 2.09852e-49 | 38700000000000 | 38700000000000 | 38700000000000 | 38700000000000 | 38700000000000 | 38700000000000 | 38700000000000 | 38700000000000 | 38700000000000 | 38700000000000 | 38700000000000 | 38700000000000 | 38700000000000 | 38700000000000 | 38700000000000 | 38700000000000 | 38700000000000 | 38700000000000 | 38700000000000 | 38700000000000 | 38700000000000 | 38700000000000 | 38700000000000 | 38700000000000 | 2.866e-06 | 2.866e-06 | 2.866e-06 | 2.866e-06 | 2.866e-06 | 2.866e-06 | 2.866e-06 | 2.866e-06 | 2.866e-06 | 2.866e-06 | 2.866e-06 | 2.866e-06 | 2.866e-06 | 2.866e-06 | 2.866e-06 | 2.866e-06 | 2.866e-06 | 2.866e-06 | 2.866e-06 | 2.866e-06 | 2.866e-06 | 2.866e-06 | 2.866e-06 | 2.866e-06 | 1.398887e-06 | 2.206157e-48 | -3.632862e-49 | -1.255308e-48 | 1.833094e-48 | -1.769183e-48 | -2.243251e-48 | 1.323317e-48 | -1.500953e-48 | 1.103836e-48 | -2.429551e-48 | -1.107682e-48 | -3.447655e-49 | -1.851656e-49 | -1.658206e-48 | -1.287172e-48 | -2.184158e-48 | 8.20553e-49 | -1.686145e-48 | 1.91388e-48 | -1.358972e-48 | -6.765877e-49 | 5.830387e-49 | 2.405974e-49 | -7.691173e-49 | 16000000 | 4000000 | -4.116686e-07 | -3.950218e-07 | 1.548527e-06 | -5.158098e-09 | -5.339291e-09 | 0.3454075 | 0.3588739
0.08308169 | 2.573422e-47 | 38700000000000 | 38700000000000 | 38700000000000 | 38700000000000 | 38700000000000 | 38700000000000 | 38700000000000 | 38700000000000 | 38700000000000 | 38700000000000 | 38700000000000 | 38700000000000 | 38700000000000 | 38700000000000 | 38700000000000 | 38700000000000 | 38700000000000 | 38700000000000 | 38700000000000 | 38700000000000 | 38700000000000 | 38700000000000 | 38700000000000 | 38700000000000 | 2.866e-06 | 2.866e-06 | 2.866e-06 | 2.866e-06 | 2.866e-06 | 2.866e-06 | 2.866e-06 | 2.866e-06 | 2.866e-06 | 2.866e-06 | 2.866e-06 | 2.866e-06 | 2.866e-06 | 2.866e-06 | 2.866e-06 | 2.866e-06 | 2.866e-06 | 2.866e-06 | 2.866e-06 | 2.866e-06 | 2.866e-06 | 2.866e-06 | 2.866e-06 | 2.866e-06 | 7.505352e-06 | 7.517345e-48 | -9.62544e-48 | 2.142569e-48 | 9.640232e-48 | -3.373343e-48 | 7.673915e-48 | 1.398381e-47 | 7.846204e-48 | 2.747626e-47 | -9.759912e-48 | 1.317322e-47 | 7.756219e-48 | 3.370935e-48 | -9.245174e-49 | 1.07632e-47 | -5.459218e-48 | 9.988981e-48 | -1.140954e-47 | 2.229995e-47 | -1.798567e-47 | -5.41357e-48 | -3.099968e-48 | 1.053365e-47 | -5.645535e-48 | 16000000 | 4000000 | -2.208734e-06 | -2.119419e-06 | 8.308134e-06 | -1.484607e-07 | -1.53677e-07 | 1.853251 | 1.9255
0.5016208 | 1.925437e-42 | 38700000000000 | 38700000000000 | 38700000000000 | 38700000000000 | 38700000000000 | 38700000000000 | 38700000000000 | 38700000000000 | 38700000000000 | 38700000000000 | 38700000000000 | 38700000000000 | 38700000000000 | 38700000000000 | 38700000000000 | 38700000000000 | 38700000000000 | 38700000000000 | 38700000000000 | 38700000000000 | 38700000000000 | 38700000000000 | 38700000000000 | 38700000000000 | 2.866e-06 | 2.866e-06 | 2.866e-06 | 2.866e-06 | 2.866e-06 | 2.866e-06 | 2.866e-06 | 2.866e-06 | 2.866e-06 | 2.866e-06 | 2.866e-06 | 2.866e-06 | 2.866e-06 | 2.866e-06 | 2.866e-06 | 2.866e-06 | 2.866e-06 | 2.866e-06 | 2.866e-06 | 2.866e-06 | 2.866e-06 | 2.866e-06 | 2.866e-06 | 2.866e-06 | 4.531638e-05 | 1.283975e-43 | 1.412452e-44 | 4.113119e-44 | 1.897508e-44 | 1.077775e-43 | 1.861214e-43 | 4.96882e-44 | 5.396629e-43 | 2.636306e-43 | -7.832482e-44 | 1.562866e-43 | -3.500204e-44 | 3.003414e-44 | 1.549288e-44 | 1.278772e-43 | 8.885108e-44 | -5.66424e-44 | -9.425556e-44 | 8.55763e-44 | -7.772298e-44 | -4.977038e-44 | 5.562016e-44 | 8.73261e-44 | -8.815865e-44 | 16000000 | 4000000 | -1.333743e-05 | -1.279807e-05 | 5.016081e-05 | -5.409228e-06 | -5.599426e-06 | 11.19194 | 11.62812
2.237514 | 1.854399e-33 | 38700000000000 | 38700000000000 | 38700000000000 | 38700000000000 | 38700000000000 | 38700000000000 | 38700000000000 | 38700000000000 | 38700000000000 | 38700000000000 | 38700000000000 | 38700000000000 | 38700000000000 | 38700000000000 | 38700000000000 | 38700000000000 | 38700000000000 | 38700000000000 | 38700000000000 | 38700000000000 | 38700000000000 | 38700000000000 | 38700000000000 | 38700000000000 | 2.866e-06 | 2.866e-06 | 2.866e-06 | 2.866e-06 | 2.866e-06 | 2.866e-06 | 2.866e-06 | 2.866e-06 | 2.866e-06 | 2.866e-06 | 2.866e-06 | 2.866e-06 | 2.866e-06 | 2.866e-06 | 2.866e-06 | 2.866e-06 | 2.866e-06 | 2.866e-06 | 2.866e-06 | 2.866e-06 | 2.866e-06 | 2.866e-06 | 2.866e-06 | 2.866e-06 | 0.000202165 | -3.798409e-35 | -9.433346e-36 | 2.841008e-35 | -1.814127e-35 | 3.966128e-34 | 5.527426e-34 | 1.740914e-34 | 9.248879e-34 | 4.884608e-34 | 1.37009e-34 | 5.241145e-34 | -2.936531e-35 | 3.629311e-34 | 2.708951e-34 | 4.407077e-34 | 3.022772e-34 | 1.955252e-34 | -1.333398e-35 | 5.406213e-35 | 5.632884e-35 | -3.358095e-35 | -5.506962e-35 | 8.600384e-35 | -8.855159e-35 | 16000000 | 4000000 | -5.952838e-05 | -5.712078e-05 | 0.0002237261 | -0.0001075738 | -0.0001113561 | 49.97383 | 51.91884
4.237514 | 2.474573e-27 | 38700000000000 | 38700000000000 | 38700000000000 | 38700000000000 | 38700000000000 | 38700000000000 | 38700000000000 | 38700000000000 | 38700000000000 | 38700000000000 | 38700000000000 | 38700000000000 | 38700000000000 | 38700000000000 | 38700000000000 | 38700000000000 | 38700000000000 | 38700000000000 | 38700000000000 | 38700000000000 | 38700000000000 | 38700000000000 | 38700000000000 | 38700000000000 | 2.866e-06 | 2.866e-06 | 2.866e-06 | 2.866e-06 | 2.866e-06 | 2.866e-06 | 2.866e-06 | 2.866e-06 | 2.866e-06 | 2.866e-06 | 2.866e-06 | 2.866e-06 | 2.866e-06 | 2.866e-06 | 2.866e-06 | 2.866e-06 | 2.866e-06 | 2.866e-06 | 2.866e-06 | 2.866e-06 | 2.866e-06 | 2.866e-06 | 2.866e-06 | 2.866e-06 | 0.0003829333 | -6.800821e-30 | 2.124318e-30 | 1.134569e-29 | 3.05327e-30 | 1.481843e-28 | 2.652359e-28 | 6.225525e-29 | 6.139647e-28 | 4.725344e-28 | 1.653512e-29 | 2.568494e-28 | -1.296379e-29 | 2.240183e-28 | 6.556141e-29 | 2.173943e-28 | 8.818346e-29 | 8.03025e-29 | -1.774507e-29 | 3.45888e-29 | 2.637205e-29 | 1.493733e-30 | -3.426045e-29 | 6.043083e-29 | -7.675686e-29 | 16000000 | 4000000 | -0.00011282 | -0.0001082564 | 0.0004236607 | -0.0003859483 | -0.0003994966 | 94.76022 | 98.44245
6.237514 | 8.41001e-23 | 38700000000000 | 38700000000000 | 38700000000000 | 38700000000000 | 38700000000000 | 38700000000000 | 38700000000000 | 38700000000000 | 38700000000000 | 38700000000000 | 38700000000000 | 38700000000000 | 38700000000000 | 38700000000000 | 38700000000000 | 38700000000000 | 38700000000000 | 38700000000000 | 38700000000000 | 38700000000000 | 38700000000000 | 38700000000000 | 38700000000000 | 38700000000000 | 2.866e-06 | 2.866e-06 | 2.866e-06 | 2.866e-06 | 2.866e-06 | 2.866e-06 | 2.866e-06 | 2.866e-06 | 2.866e-06 | 2.866e-06 | 2.866e-06 | 2.866e-06 | 2.866e-06 | 2.866e-06 | 2.866e-06 | 2.866e-06 | 2.866e-06 | 2.866e-06 | 2.866e-06 | 2.866e-06 | 2.866e-06 | 2.866e-06 | 2.866e-06 | 2.866e-06 | 0.0005637613 | 3.48866e-24 | 9.481582e-25 | -1.963014e-24 | 1.80336e-24 | -2.834232e-23 | -3.99651e-23 | -1.321771e-23 | -7.562538e-23 | -5.07201e-23 | -1.151575e-23 | -3.770289e-23 | 1.734877e-24 | -2.728649e-23 | -2.095424e-23 | -3.192738e-23 | -2.184693e-23 | -1.545066e-23 | 6.622821e-25 | -4.317519e-24 | -4.224076e-24 | 2.7946e-24 | 4.255326e-24 | -5.991197e-24 | 5.478546e-24 | 16000000 | 4000000 | -0.0001661892 | -0.0001594658 | 0.000623555 | -0.0008362828 | -0.0008656064 | 139.6573 | 145.0756
8.237514 | 3.663378e-19 | 38700000000000 | 38700000000000 | 38700000000000 | 38700000000000 | 38700000000000 | 38700000000000 | 38700000000000 | 38700000000000 | 38700000000000 | 38700000000000 | 38700000000000 | 38700000000000 | 38700000000000 | 38700000000000 | 38700000000000 | 38700000000000 | 38700000000000 | 38700000000000 | 38700000000000 | 38700000000000 | 38700000000000 | 38700000000000 | 38700000000000 | 38700000000000 | 2.866e-06 | 2.866e-06 | 2.866e-06 | 2.866e-06 | 2.866e-06 | 2.866e-06 | 2.866e-06 | 2.866e-06 | 2.866e-06 | 2.866e-06 | 2.866e-06 | 2.866e-06 | 2.866e-06 | 2.866e-06 | 2.866e-06 | 2.866e-06 | 2.866e-06 | 2.866e-06 | 2.866e-06 | 2.866e-06 | 2.866e-06 | 2.866e-06 | 2.866e-06 | 2.866e-06 | 0.000744649 | 1.384011e-20 | 2.929624e-21 | -1.148312e-20 | -1.60514e-21 | -8.58661e-20 | -1.684013e-19 | -4.798835e-20 | -4.148912e-19 | -3.514628e-19 | -6.781668e-21 | -1.874734e-19 | 6.987695e-21 | -1.693198e-19 | -4.366306e-20 | -1.423799e-19 | -3.970029e-20 | -6.63061e-20 | 1.074835e-20 | -3.442249e-20 | -2.158781e-20 | 5.506338e-21 | 3.347674e-20 | -5.333197e-20 | 6.051401e-20 | 16000000 | 4000000 | -0.0002196356 | -0.0002107486 | 0.0008234088 | -0.001458564 | -0.001509664 | 184.6649 | 191.8179
10.23751 | 5.819094e-16 | 38700000000000 | 38700000000000 | 38700000000000 | 38700000000000 | 38700000000000 | 38700000000000 | 38700000000000 | 38700000000000 | 38700000000000 | 38700000000000 | 38700000000000 | 38700000000000 | 38700000000000 | 38700000000000 | 38700000000000 | 38700000000000 | 38700000000000 | 38700000000000 | 38700000000000 | 38700000000000 | 38700000000000 | 38700000000000 | 38700000000000 | 38700000000000 | 2.866e-06 | 2.866e-06 | 2.866e-06 | 2.866e-06 | 2.866e-06 | 2.866e-06 | 2.866e-06 | 2.866e-06 | 2.866e-06 | 2.866e-06 | 2.866e-06 | 2.866e-06 | 2.866e-06 | 2.866e-06 | 2.866e-06 | 2.866e-06 | 2.866e-06 | 2.866e-06 | 2.866e-06 | 2.866e-06 | 2.866e-06 | 2.866e-06 | 2.866e-06 | 2.866e-06 | 0.0009255964 | 1.454516e-17 | 3.197899e-18 | -9.590882e-18 | 6.160203e-18 | -1.373725e-16 | -2.138568e-16 | -6.369908e-17 | -4.402605e-16 | -3.256568e-16 | -4.670011e-17 | -2.017601e-16 | 8.852162e-18 | -1.634496e-16 | -9.244103e-17 | -1.722997e-16 | -9.93413e-17 | -7.81437e-17 | 7.375417e-18 | -2.432718e-17 | -2.223409e-17 | 9.48091e-18 | 2.426957e-17 | -3.814405e-17 | 3.938959e-17 | 16000000 | 4000000.0 | -0.0002731592 | -0.0002621049 | 0.001023222 | -0.002252775 | -0.002331639 | 229.783 | 238.6696
12.23751 | 1.615055e-13 | 38700000000000 | 38700000000000 | 38700000000000 | 38700000000000 | 38699999999999 | 38699999999999 | 38700000000000 | 38699999999998 | 38699999999998 | 38700000000000 | 38699999999999 | 38700000000000 | 38699999999999 | 38700000000000 | 38699999999999 | 38699999999999 | 38700000000000 | 38700000000000 | 38700000000000 | 38700000000000 | 38700000000000 | 38700000000000 | 38700000000000 | 38700000000000 | 2.866e-06 | 2.866e-06 | 2.866e-06 | 2.866e-06 | 2.866e-06 | 2.866e-06 | 2.866e-06 | 2.866e-06 | 2.866e-06 | 2.866e-06 | 2.866e-06 | 2.866e-06 | 2.866e-06 | 2.866e-06 | 2.866e-06 | 2.866e-06 | 2.866e-06 | 2.866e-06 | 2.866e-06 | 2.866e-06 | 2.866e-06 | 2.866e-06 | 2.866e-06 | 2.866e-06 | 0.001106604 | 3.332894e-15 | 7.016354e-16 | -2.266154e-15 | 1.349211e-15 | -3.242047e-14 | -5.147492e-14 | -1.502924e-14 | -1.075383e-13 | -8.085538e-14 | -1.065725e-14 | -4.855184e-14 | 2.094085e-15 | -4.014468e-14 | -2.145816e-14 | -4.152934e-14 | -2.318662e-14 | -1.868987e-14 | 1.901526e-15 | -5.887968e-15 | -5.338662e-15 | 2.082027e-15 | 5.880405e-15 | -9.411082e-15 | 9.844112e-15 | 16000000.0 | 4000000.0 | -0.0003267602 | -0.0003135347 | 0.001222996 | -0.003218912 | -0.003331503 | 275.0119 | 285.6308
14.23751 | 2.028417e-11 | 38699999999990 | 38699999999995 | 38699999999991 | 38699999999991 | 38699999999916 | 38699999999865 | 38699999999961 | 38699999999716 | 38699999999786 | 38699999999973 | 38699999999873 | 38699999999988 | 38699999999894 | 38699999999944 | 38699999999891 | 38699999999940 | 38699999999951 | 38699999999977 | 38699999999982 | 38699999999968 | 38699999999987 | 38699999999982 | 38699999999963 | 38699999999962 | 2.866e-06 | 2.866e-06 | 2.866e-06 | 2.866e-06 | 2.866e-06 | 2.866e-06 | 2.866e-06 | 2.866e-06 | 2.866e-06 | 2.866e-06 | 2.866e-06 | 2.866e-06 | 2.866e-06 | 2.866e-06 | 2.866e-06 | 2.866e-06 | 2.866e-06 | 2.866e-06 | 2.866e-06 | 2.866e-06 | 2.866e-06 | 2.866e-06 | 2.866e-06 | 2.866e-06 | 0.001287671 | 3.659109e-13 | 7.543101e-14 | -2.527743e-13 | 1.444526e-13 | -3.61713e-12 | -5.797085e-12 | -1.675747e-12 | -1.218987e-11 | -9.210914e-12 | -1.169865e-12 | -5.472479e-12 | 2.33694e-13 | -4.559078e-12 | -2.374774e-12 | -4.680677e-12 | -2.574943e-12 | -2.104373e-12 | 2.171396e-13 | -6.640216e-13 | -6.005742e-13 | 2.243228e-13 | 6.630448e-13 | -1.06846e-12 | 1.125387e-12 | 16000000.0 | 4000000.0 | -0.0003804385 | -0.000365038 | 0.001422728 | -0.004356964 | -0.004509225 | 320.3517 | 332.7017
16.23751 | 1.381371e-09 | 38699999999322 | 38699999999696 | 38699999999367 | 38699999999374 | 38699999994255 | 38699999990788 | 38699999997342 | 38699999980632 | 38699999985425 | 38699999998146 | 38699999991291 | 38699999999211 | 38699999992768 | 38699999996231 | 38699999992562 | 38699999995910 | 38699999996644 | 38699999998481 | 38699999998803 | 38699999997829 | 38699999999148 | 38699999998747 | 38699999997503 | 38699999997430 | 2.866e-06 | 2.866e-06 | 2.866e-06 | 2.866e-06 | 2.866e-06 | 2.866e-06 | 2.866e-06 | 2.866e-06 | 2.866e-06 | 2.866e-06 | 2.866e-06 | 2.866e-06 | 2.866e-06 | 2.866e-06 | 2.866e-06 | 2.866e-06 | 2.866e-06 | 2.866e-06 | 2.866e-06 | 2.866e-06 | 2.866e-06 | 2.866e-06 | 2.866e-06 | 2.866e-06 | 0.001468798 | 2.233261e-11 | 4.594793e-12 | -1.54832e-11 | 8.756325e-12 | -2.221105e-10 | -3.560582e-10 | -1.027685e-10 | -7.480754e-10 | -5.610009e-10 | -7.169032e-11 | -3.368033e-10 | 1.434621e-11 | -2.791006e-10 | -1.456053e-10 | -2.875497e-10 | -1.582087e-10 | -1.298765e-10 | 1.296131e-11 | -4.069727e-11 | -3.690853e-11 | 1.371453e-11 | 4.061869e-11 | -6.522473e-11 | 6.88304e-11 | 16000000.2 | 4000001.2 | -0.0004341944 | -0.0004166153 | 0.001622421 | -0.005666904 | -0.005864778 | 365.8022 | 379.8822
18.23751 | 5.64238e-08 | 38699999972316 | 38699999987396 | 38699999974222 | 38699999974027 | 38699999762940 | 38699999625302 | 38699999890893 | 38699999248142 | 38699999500900 | 38699999922493 | 38699999645040 | 38699999967397 | 38699999734818 | 38699999843679 | 38699999697611 | 38699999830131 | 38699999861596 | 38699999936475 | 38699999952444 | 38699999914441 | 38699999964849 | 38699999947299 | 38699999900989 | 38699999904902 | 2.866e-06 | 2.866e-06 | 2.866e-06 | 2.866e-06 | 2.866e-06 | 2.866e-06 | 2.866e-06 | 2.866e-06 | 2.866e-06 | 2.866e-06 | 2.866e-06 | 2.866e-06 | 2.866e-06 | 2.866e-06 | 2.866e-06 | 2.866e-06 | 2.866e-06 | 2.866e-06 | 2.866e-06 | 2.866e-06 | 2.866e-06 | 2.866e-06 | 2.866e-06 | 2.866e-06 | 0.001649997 | 8.10015e-10 | 1.727125e-10 | -5.495292e-10 | 3.34924e-10 | -8.231105e-09 | -1.284741e-08 | -3.768145e-09 | -2.615012e-08 | -1.76933e-08 | -2.713954e-09 | -1.217785e-08 | 5.319604e-10 | -9.51723e-09 | -5.443737e-09 | -1.036761e-08 | -5.922527e-09 | -4.792194e-09 | 5.692205e-10 | -1.422071e-09 | -1.354683e-09 | 5.125073e-10 | 1.703517e-09 | -2.185938e-09 | 2.391522e-09 | 16000008.3 | 4000050.6 | -0.0004880391 | -0.0004682794 | 0.001822073 | -0.007148038 | -0.007397743 | 411.352 | 427.1606
20.23751 | 1.265444e-06 | 38699999508460 | 38699999696034 | 38699999562879 | 38699999422266 | 38699995024067 | 38699993412922 | 38699997818330 | 38699988440764 | 38699993376476 | 38699997983996 | 38699993783538 | 38699999299847 | 38699996210384 | 38699996419538 | 38699994809417 | 38699996093453 | 38699997407651 | 38699998838948 | 38699999370683 | 38699998553672 | 38699999218761 | 38699999101181 | 38699998588103 | 38699998701884 | 2.866e-06 | 2.866e-06 | 2.866e-06 | 2.866e-06 | 2.866e-06 | 2.866e-06 | 2.866e-06 | 2.866e-06 | 2.866e-06 | 2.866e-06 | 2.866e-06 | 2.866e-06 | 2.866e-06 | 2.866e-06 | 2.866e-06 | 2.866e-06 | 2.866e-06 | 2.866e-06 | 2.866e-06 | 2.866e-06 | 2.866e-06 | 2.866e-06 | 2.866e-06 | 2.866e-06 | 0.001831487 | 1.2712e-08 | 3.475784e-09 | -6.360046e-09 | 9.922137e-09 | -1.591488e-07 | -2.044619e-07 | -6.908519e-08 | -3.660445e-07 | -2.138921e-07 | -6.415706e-08 | -1.930033e-07 | 1.02003e-08 | -1.126395e-07 | -1.13807e-07 | -1.617924e-07 | -1.247192e-07 | -8.242256e-08 | 1.441539e-09 | -1.499528e-08 | -1.689509e-08 | 1.022264e-08 | 1.775149e-08 | -1.516251e-08 | 1.390354e-08 | 16000186.2 | 4001134.9 | -0.0005422118 | -0.0005202844 | 0.002021685 | -0.008667803 | -0.008991241 | 456.7626 | 474.2946
22.23751 | 1.186337e-05 | 38699996095151 | 38699997115461 | 38699996100483 | 38699993845716 | 38699959351037 | 38699950983323 | 38699980730435 | 38699924790840 | 38699959147999 | 38699977709387 | 38699957061285 | 38699993881514 | 38699974531595 | 38699963535292 | 38699961720079 | 38699963014416 | 38699978987234 | 38699991886684 | 38699996834264 | 38699989743739 | 38699992618898 | 38699995354575 | 38699989516934 | 38699991808887 | 2.866e-06 | 2.866e-06 | 2.866e-06 | 2.866e-06 | 2.866e-06 | 2.866e-06 | 2.866e-06 | 2.866e-06 | 2.866e-06 | 2.866e-06 | 2.866e-06 | 2.866e-06 | 2.866e-06 | 2.866e-06 | 2.866e-06 | 2.866e-06 | 2.866e-06 | 2.866e-06 | 2.866e-06 | 2.866e-06 | 2.866e-06 | 2.866e-06 | 2.866e-06 | 2.866e-06 | 0.00201462 | 7.076528e-08 | 3.192918e-08 | -3.195273e-08 | 9.212083e-08 | -1.07179e-06 | -1.25701e-06 | -4.893103e-07 | -1.885131e-06 | -1.064003e-06 | -6.17014e-07 | -1.03219e-06 | 4.664603e-08 | -6.256469e-07 | -9.737772e-07 | -1.005789e-06 | -9.895332e-07 | -5.255218e-07 | 2.040457e-08 | -4.560268e-08 | -6.477765e-08 | 6.996899e-08 | 4.672109e-08 | -1.39154e-08 | -1.69147e-08 | 16001750.4 | 4010663.7 | -0.0005984702 | -0.0005743639 | 0.002221257 | -0.01075792 | -0.01117661 | 500.3359 | 519.581
24.23751 | 5.48095e-05 | 38699981279133 | 38699986296753 | 38699979222179 | 38699965095190 | 38699832669527 | 38699800951094 | 38699907895165 | 38699722728989 | 38699847990983 | 38699882566505 | 38699826153797 | 38699968554842 | 38699893237649 | 38699817576746 | 38699851196757 | 38699838166128 | 38699900497571 | 38699966570992 | 38699989191170 | 38699957588426 | 38699961441605 | 38699985159453 | 38699949651555 | 38699963639311 | 2.866e-06 | 2.866e-06 | 2.866e-06 | 2.866e-06 | 2.866e-06 | 2.866e-06 | 2.866e-06 | 2.866e-06 | 2.866e-06 | 2.866e-06 | 2.866e-06 | 2.866e-06 | 2.866e-06 | 2.866e-06 | 2.866e-06 | 2.866e-06 | 2.866e-06 | 2.866e-06 | 2.866e-06 | 2.866e-06 | 2.866e-06 | 2.866e-06 | 2.866e-06 | 2.866e-06 | 0.002202383 | 2.218135e-07 | 1.270021e-07 | -6.528099e-08 | 3.022078e-07 | -3.185486e-06 | -3.555258e-06 | -1.741338e-06 | -4.905901e-06 | -2.729556e-06 | -2.327047e-06 | -3.179114e-06 | 1.505116e-07 | -1.948134e-06 | -3.513645e-06 | -2.804071e-06 | -2.99455e-06 | -1.9263e-06 | 7.991331e-08 | -1.097433e-07 | -1.776504e-07 | 1.282144e-07 | 1.055514e-07 | 7.787138e-08 | -1.446211e-07 | 16008137.3 | 4049560.7 | -0.0006613877 | -0.0006349908 | 0.00242079 | -0.01320093 | -0.01375512 | 537.6255 | 558.5991
25.65223 | 0.0001134338 | 38699953508554 | 38699965652966 | 38699941805263 | 38699907913116 | 38699610246122 | 38699533094539 | 38699768919726 | 38699380175278 | 38699653483551 | 38699693794672 | 38699586379078 | 38699917339759 | 38699738379247 | 38699541395148 | 38699648225522 | 38699615137802 | 38699745599090 | 38699922003837 | 38699976120758 | 38699897413574 | 38699899572745 | 38699968966946 | 38699872371278 | 38699910178113 | 2.866e-06 | 2.866e-06 | 2.866e-06 | 2.866e-06 | 2.866e-06 | 2.866e-06 | 2.866e-06 | 2.866e-06 | 2.866e-06 | 2.866e-06 | 2.866e-06 | 2.866e-06 | 2.866e-06 | 2.866e-06 | 2.866e-06 | 2.866e-06 | 2.866e-06 | 2.866e-06 | 2.866e-06 | 2.866e-06 | 2.866e-06 | 2.866e-06 | 2.866e-06 | 2.866e-06 | 0.002338732 | 4.358487e-07 | 2.637647e-07 | -7.045717e-08 | 5.582991e-07 | -5.402204e-06 | -6.215956e-06 | -3.248882e-06 | -8.025183e-06 | -4.371726e-06 | -4.471358e-06 | -5.603609e-06 | 2.87632e-07 | -3.613444e-06 | -6.41087e-06 | -4.88703e-06 | -5.16593e-06 | -3.737713e-06 | 1.249602e-07 | -1.841947e-07 | -3.744934e-07 | 8.009548e-08 | 1.689533e-07 | 2.361606e-07 | -2.998352e-07 | 16016946.6 | 4103193.0 | -0.0007114902 | -0.0006832732 | 0.002561906 | -0.01537858 | -0.01599862 | 558.7114 | 580.9435
26.14921 | 0.0001365878 | 38699934472475 | 38699950088027 | 38699914321359 | 38699867961306 | 38699415354734 | 38699311069570 | 38699657813723 | 38699082593749 | 38699487658689 | 38699541688230 | 38699389074713 | 38699883507865 | 38699613901561 | 38699322219539 | 38699470887954 | 38699431055555 | 38699618861040 | 38699890647203 | 38699964982273 | 38699852227511 | 38699855355037 | 38699957408307 | 38699820399043 | 38699872952074 | 2.866e-06 | 2.866e-06 | 2.866e-06 | 2.866e-06 | 2.866e-06 | 2.866e-06 | 2.866e-06 | 2.866e-06 | 2.866e-06 | 2.866e-06 | 2.866e-06 | 2.866e-06 | 2.866e-06 | 2.866e-06 | 2.866e-06 | 2.866e-06 | 2.866e-06 | 2.866e-06 | 2.866e-06 | 2.866e-06 | 2.866e-06 | 2.866e-06 | 2.866e-06 | 2.866e-06 | 0.002386817 | 5.440038e-07 | 3.336867e-07 | -7.217444e-08 | 6.681016e-07 | -6.600073e-06 | -7.640793e-06 | -3.997929e-06 | -9.753045e-06 | -5.282404e-06 | -5.533477e-06 | -6.834999e-06 | 3.474403e-07 | -4.442521e-06 | -7.821558e-06 | -6.01272e-06 | -6.305836e-06 | -4.627443e-06 | 1.286459e-07 | -2.273842e-07 | -4.737567e-07 | 5.894122e-08 | 1.995806e-07 | 2.802375e-07 | -3.655926e-07 | 16020454.8 | 4124548.8 | -0.0007295573 | -0.0007006374 | 0.002611475 | -0.01623765 | -0.01688728 | 565.6815 | 588.3576
26.86325 | 0.000177241 | 38699899460889 | 38699921322298 | 38699862044022 | 38699793743066 | 38699061436951 | 38698904882879 | 38699453022328 | 38698545377211 | 38699191000184 | 38699259649714 | 38699030530613 | 38699821114071 | 38699385453959 | 38698922586128 | 38699146588380 | 38699096224917 | 38699384034925 | 38699833538109 | 38699944876504 | 38699768202625 | 38699774577378 | 38699936655048 | 38699724074692 | 38699805806129 | 2.866e-06 | 2.866e-06 | 2.866e-06 | 2.866e-06 | 2.866e-06 | 2.866e-06 | 2.866e-06 | 2.866e-06 | 2.866e-06 | 2.866e-06 | 2.866e-06 | 2.866e-06 | 2.866e-06 | 2.866e-06 | 2.866e-06 | 2.866e-06 | 2.866e-06 | 2.866e-06 | 2.866e-06 | 2.866e-06 | 2.866e-06 | 2.866e-06 | 2.866e-06 | 2.866e-06 | 0.00245682 | 6.988482e-07 | 4.354624e-07 | -5.010121e-08 | 8.193113e-07 | -8.022298e-06 | -9.395339e-06 | -4.946502e-06 | -1.172477e-05 | -6.323323e-06 | -6.887152e-06 | -8.337162e-06 | 4.421293e-07 | -5.471652e-06 | -9.547423e-06 | -7.373093e-06 | -7.669705e-06 | -5.759803e-06 | 1.428299e-07 | -2.788692e-07 | -5.972271e-07 | 8.120492e-09 | 2.396725e-07 | 3.701233e-07 | -4.427268e-07 | 16026641.3 | 4162202.5 | -0.0007569885 | -0.0007269623 | 0.002682688 | -0.01752656 | -0.01821257 | 574.3035 | 597.6306
27.62537 | 0.0002284904 | 38699851952234 | 38699882283803 | 38699788490727 | 38699692423566 | 38698599635723 | 38698368262770 | 38699179328706 | 38697850815479 | 38698810120740 | 38698880904832 | 38698560149422 | 38699735495563 | 38699082275871 | 38698395936390 | 38698720206599 | 38698657210564 | 38699069079927 | 38699757312945 | 38699918796702 | 38699652803051 | 38699666805958 | 38699909352654 | 38699591453239 | 38699717171453 | 2.866e-06 | 2.866e-06 | 2.866e-06 | 2.866e-06 | 2.866e-06 | 2.866e-06 | 2.866e-06 | 2.866e-06 | 2.866e-06 | 2.866e-06 | 2.866e-06 | 2.866e-06 | 2.866e-06 | 2.866e-06 | 2.866e-06 | 2.866e-06 | 2.866e-06 | 2.866e-06 | 2.866e-06 | 2.866e-06 | 2.866e-06 | 2.866e-06 | 2.866e-06 | 2.866e-06 | 0.002532476 | 8.54432e-07 | 5.370272e-07 | 1.248453e-09 | 9.60993e-07 | -9.132047e-06 | -1.082645e-05 | -5.761255e-06 | -1.315913e-05 | -7.108138e-06 | -8.037484e-06 | -9.5667e-06 | 5.476207e-07 | -6.332634e-06 | -1.0936e-05 | -8.451736e-06 | -8.73382e-06 | -6.714182e-06 | 1.698545e-07 | -3.202251e-07 | -6.986082e-07 | -6.534637e-08 | 2.799212e-07 | 4.826926e-07 | -4.987601e-07 | 16034490.5 | 4209966.1 | -0.00078783 | -0.000756487 | 0.002758691 | -0.01807408 | -0.01884035 | 582.0385 | 606.0756
28.44313 | 0.0002903368 | 38699789546286 | 38699830958897 | 38699688427120 | 38699559725792 | 38698024120636 | 38697689294070 | 38698828651521 | 38696993739486 | 38698341073319 | 38698394910724 | 38697968678471 | 38699621074041 | 38698696604165 | 38697732100872 | 38698184929313 | 38698107375053 | 38698665916688 | 38699659051140 | 38699886295747 | 38699499156133 | 38699528386210 | 38699874469904 | 38699413974128 | 38699603902241 | 2.866e-06 | 2.866e-06 | 2.866e-06 | 2.866e-06 | 2.866e-06 | 2.866e-06 | 2.866e-06 | 2.866e-06 | 2.866e-06 | 2.866e-06 | 2.866e-06 | 2.866e-06 | 2.866e-06 | 2.866e-06 | 2.866e-06 | 2.866e-06 | 2.866e-06 | 2.866e-06 | 2.866e-06 | 2.866e-06 | 2.866e-06 | 2.866e-06 | 2.866e-06 | 2.866e-06 | 0.002614454 | 1.008144e-06 | 6.391676e-07 | 9.57607e-08 | 1.084264e-06 | -9.986803e-06 | -1.196627e-05 | -6.452015e-06 | -1.417383e-05 | -7.714417e-06 | -8.983509e-06 | -1.057158e-05 | 6.628541e-07 | -7.058288e-06 | -1.201898e-05 | -9.280846e-06 | -9.543711e-06 | -7.488231e-06 | 2.114276e-07 | -3.518833e-07 | -7.782785e-07 | -1.561702e-07 | 3.227421e-07 | 6.089199e-07 | -5.275551e-07 | 16044036.0 | 4268039.4 | -0.0008222978 | -0.0007893842 | 0.002840236 | -0.01915405 | -0.02000095 | 589.0655 | 613.8808
29.29451 | 0.0003604847 | 38699712178113 | 38699766971526 | 38699560033901 | 38699397136978 | 38697350426603 | 38696882029407 | 38698406223597 | 38695999578200 | 38697795449687 | 38697810623987 | 38697268591545 | 38699476670945 | 38698234602514 | 38696946881639 | 38697553507036 | 38697461438194 | 38698182621835 | 38699539402357 | 38699847928499 | 38699306016365 | 38699360922611 | 38699832144751 | 38699189800874 | 38699466985773 | 2.866e-06 | 2.866e-06 | 2.866e-06 | 2.866e-06 | 2.866e-06 | 2.866e-06 | 2.866e-06 | 2.866e-06 | 2.866e-06 | 2.866e-06 | 2.866e-06 | 2.866e-06 | 2.866e-06 | 2.866e-06 | 2.866e-06 | 2.866e-06 | 2.866e-06 | 2.866e-06 | 2.866e-06 | 2.866e-06 | 2.866e-06 | 2.866e-06 | 2.866e-06 | 2.866e-06 | 0.002700483 | 1.173111e-06 | 7.5087e-07 | 2.24061e-07 | 1.189664e-06 | -1.072534e-05 | -1.297401e-05 | -7.120746e-06 | -1.499326e-05 | -8.277109e-06 | -9.858011e-06 | -1.152004e-05 | 7.763916e-07 | -7.784422e-06 | -1.296967e-05 | -9.987264e-06 | -1.024721e-05 | -8.191262e-06 | 2.687191e-07 | -3.809812e-07 | -8.658015e-07 | -2.710613e-07 | 3.73984e-07 | 7.382442e-07 | -5.354859e-07 | 16054958.3 | 4334472.1 | -0.0008593707 | -0.0008246525 | 0.002925126 | -0.02081127 | -0.02170661 | 595.318 | 620.9586
30.48646 | 0.0004659729 | 38699583096697 | 38699659153917 | 38699338004239 | 38699132182296 | 38696301985077 | 38695605254441 | 38697727763841 | 38694464367254 | 38696945307369 | 38696877314686 | 38696162968858 | 38699232411536 | 38697494897238 | 38695710870987 | 38696561640013 | 38696452304366 | 38697413212118 | 38699343801326 | 38699786812919 | 38698979962766 | 38699090124640 | 38699762648331 | 38698810120400 | 38699244828954 | 2.866e-06 | 2.866e-06 | 2.866e-06 | 2.866e-06 | 2.866e-06 | 2.866e-06 | 2.866e-06 | 2.866e-06 | 2.866e-06 | 2.866e-06 | 2.866e-06 | 2.866e-06 | 2.866e-06 | 2.866e-06 | 2.866e-06 | 2.866e-06 | 2.866e-06 | 2.866e-06 | 2.866e-06 | 2.866e-06 | 2.866e-06 | 2.866e-06 | 2.866e-06 | 2.866e-06 | 0.00282178 | 1.357329e-06 | 8.735445e-07 | 4.207679e-07 | 1.279526e-06 | -1.121717e-05 | -1.366669e-05 | -7.646851e-06 | -1.552604e-05 | -8.713199e-06 | -1.050523e-05 | -1.225731e-05 | 9.130455e-07 | -8.396711e-06 | -1.364959e-05 | -1.044353e-05 | -1.076055e-05 | -8.698006e-06 | 3.582294e-07 | -3.994613e-07 | -9.191138e-07 | -3.622455e-07 | 4.303526e-07 | 9.170223e-07 | -5.146939e-07 | 16071564.1 | 4435443.2 | -0.0009127571 | -0.0008752517 | 0.003043963 | -0.02226615 | -0.02325471 | 602.6859 | 629.4985
32.48646 | 0.0006562287 | 38699310808124 | 38699428711752 | 38698853003045 | 38698599838735 | 38694318760459 | 38693143690450 | 38696390116058 | 38691581218050 | 38695312812145 | 38695062437415 | 38694019915644 | 38698716608433 | 38696037368317 | 38693336502884 | 38694653963617 | 38694530586596 | 38695918717989 | 38698945966769 | 38699664060466 | 38698290396999 | 38698547838701 | 38699617152465 | 38698008063645 | 38698796473789 | 2.866e-06 | 2.866e-06 | 2.866e-06 | 2.866e-06 | 2.866e-06 | 2.866e-06 | 2.866e-06 | 2.866e-06 | 2.866e-06 | 2.866e-06 | 2.866e-06 | 2.866e-06 | 2.866e-06 | 2.866e-06 | 2.866e-06 | 2.866e-06 | 2.866e-06 | 2.866e-06 | 2.866e-06 | 2.866e-06 | 2.866e-06 | 2.866e-06 | 2.866e-06 | 2.866e-06 | 0.003027048 | 1.673752e-06 | 1.077086e-06 | 7.341174e-07 | 1.382363e-06 | -1.168044e-05 | -1.433732e-05 | -8.305547e-06 | -1.602719e-05 | -9.235347e-06 | -1.12595e-05 | -1.317852e-05 | 1.131115e-06 | -9.219072e-06 | -1.440187e-05 | -1.08505e-05 | -1.139548e-05 | -9.267621e-06 | 5.022109e-07 | -4.219488e-07 | -1.04708e-06 | -4.927893e-07 | 5.226259e-07 | 1.168651e-06 | -4.976582e-07 | 16102042.7 | 4620679.2 | -0.00100526 | -0.000962484 | 0.003243328 | -0.02590477 | -0.02702047 | 612.4802 | 641.288
34.48646 | 0.0008567671 | 38698966112872 | 38699132749881 | 38698232495255 | 38697966567981 | 38692105413321 | 38690351695819 | 38694840011612 | 38688385523642 | 38693444417322 | 38692986857178 | 38691557544048 | 38698077085909 | 38694344089920 | 38690646915805 | 38692477866728 | 38692367714058 | 38694207738160 | 38698467451996 | 38699513289789 | 38697432004752 | 38697901393041 | 38699430761967 | 38697018371757 | 38698259561705 | 2.866e-06 | 2.866e-06 | 2.866e-06 | 2.866e-06 | 2.866e-06 | 2.866e-06 | 2.866e-06 | 2.866e-06 | 2.866e-06 | 2.866e-06 | 2.866e-06 | 2.866e-06 | 2.866e-06 | 2.866e-06 | 2.866e-06 | 2.866e-06 | 2.866e-06 | 2.866e-06 | 2.866e-06 | 2.866e-06 | 2.866e-06 | 2.866e-06 | 2.866e-06 | 2.866e-06 | 0.003233922 | 1.930105e-06 | 1.252169e-06 | 9.408265e-07 | 1.44209e-06 | -1.180905e-05 | -1.44812e-05 | -8.636388e-06 | -1.613351e-05 | -9.4204e-06 | -1.166747e-05 | -1.363515e-05 | 1.320383e-06 | -9.683916e-06 | -1.466088e-05 | -1.08425e-05 | -1.173596e-05 | -9.510267e-06 | 5.806112e-07 | -4.208061e-07 | -1.186425e-06 | -5.591391e-07 | 5.822649e-07 | 1.319301e-06 | -5.054384e-07 | 16134879.9 | 4820125.0 | -0.001100184 | -0.001051637 | 0.003442652 | -0.03041783 | -0.03161831 | 620.1111 | 650.9236
36.48646 | 0.001063178 | 38698549775310 | 38698768771952 | 38697487169686 | 38697241925850 | 38689697450744 | 38687287156952 | 38693115643325 | 38684936235645 | 38691361964698 | 38690693299783 | 38688812468590 | 38697326194673 | 38692453474715 | 38687702274126 | 38690063590235 | 38690000259755 | 38692317620343 | 38697915410971 | 38699331909248 | 38696421378355 | 38697155373393 | 38699198961099 | 38695866255564 | 38697641813526 | 2.866e-06 | 2.866e-06 | 2.866e-06 | 2.866e-06 | 2.866e-06 | 2.866e-06 | 2.866e-06 | 2.866e-06 | 2.866e-06 | 2.866e-06 | 2.866e-06 | 2.866e-06 | 2.866e-06 | 2.866e-06 | 2.866e-06 | 2.866e-06 | 2.866e-06 | 2.866e-06 | 2.866e-06 | 2.866e-06 | 2.866e-06 | 2.866e-06 | 2.866e-06 | 2.866e-06 | 0.003442024 | 2.112636e-06 | 1.385802e-06 | 1.072524e-06 | 1.47535e-06 | -1.180243e-05 | -1.437582e-05 | -8.766159e-06 | -1.606209e-05 | -9.431894e-06 | -1.1917e-05 | -1.382848e-05 | 1.491784e-06 | -9.937518e-06 | -1.465537e-05 | -1.065323e-05 | -1.191424e-05 | -9.581515e-06 | 5.99976e-07 | -4.075092e-07 | -1.323085e-06 | -5.968952e-07 | 6.079778e-07 | 1.387367e-06 | -5.231872e-07 | 16169398.2 | 5029648.6 | -0.001196601 | -0.001142105 | 0.003641936 | -0.0335321 | -0.03489984 | 626.3311 | 659.1364
38.48646 | 0.001273029 | 38698063301537 | 38698335709603 | 38696624537187 | 38696432725601 | 38687113207334 | 38683985403401 | 38691245524954 | 38681271040361 | 38689080540609 | 38688208067132 | 38685812465812 | 38696474315845 | 38690396477268 | 38684544914657 | 38687433680979 | 38687451246370 | 38690275615126 | 38697293720149 | 38699118036401 | 38695272153476 | 38696313398309 | 38698917802710 | 38694571133412 | 38696949401380 | 2.866e-06 | 2.866e-06 | 2.866e-06 | 2.866e-06 | 2.866e-06 | 2.866e-06 | 2.866e-06 | 2.866e-06 | 2.866e-06 | 2.866e-06 | 2.866e-06 | 2.866e-06 | 2.866e-06 | 2.866e-06 | 2.866e-06 | 2.866e-06 | 2.866e-06 | 2.866e-06 | 2.866e-06 | 2.866e-06 | 2.866e-06 | 2.866e-06 | 2.866e-06 | 2.866e-06 | 0.00365112 | 2.246373e-06 | 1.47984e-06 | 1.153392e-06 | 1.507944e-06 | -1.173225e-05 | -1.416554e-05 | -8.778983e-06 | -1.591208e-05 | -9.361169e-06 | -1.206669e-05 | -1.386296e-05 | 1.619183e-06 | -1.005481e-05 | -1.451763e-05 | -1.043639e-05 | -1.199764e-05 | -9.556125e-06 | 5.905361e-07 | -3.902129e-07 | -1.428003e-06 | -6.264797e-07 | 6.059118e-07 | 1.424665e-06 | -5.471069e-07 | 16205204.0 | 5246848.3 | -0.001293971 | -0.001233584 | 0.003841179 | -0.03635976 | -0.03799379 | 631.5588 | 666.3319
40.48646 | 0.001484927 | 38697506668614 | 38697833051150 | 38695650411239 | 38695543068912 | 38684364714911 | 38680468324324 | 38689251282886 | 38677418170825 | 38686613050693 | 38685552245631 | 38682580490439 | 38695529651761 | 38688195908027 | 38681205293837 | 38684608111006 | 38684737089252 | 38688101239458 | 38696604090337 | 38698870059292 | 38693995060614 | 38695379292821 | 38698583999972 | 38693147142806 | 38696186877327 | 2.866e-06 | 2.866e-06 | 2.866e-06 | 2.866e-06 | 2.866e-06 | 2.866e-06 | 2.866e-06 | 2.866e-06 | 2.866e-06 | 2.866e-06 | 2.866e-06 | 2.866e-06 | 2.866e-06 | 2.866e-06 | 2.866e-06 | 2.866e-06 | 2.866e-06 | 2.866e-06 | 2.866e-06 | 2.866e-06 | 2.866e-06 | 2.866e-06 | 2.866e-06 | 2.866e-06 | 0.00386103 | 2.359138e-06 | 1.543898e-06 | 1.195199e-06 | 1.542887e-06 | -1.165338e-05 | -1.391919e-05 | -8.720487e-06 | -1.572188e-05 | -9.249589e-06 | -1.214634e-05 | -1.380417e-05 | 1.71119e-06 | -1.009198e-05 | -1.431828e-05 | -1.023404e-05 | -1.202045e-05 | -9.47844e-06 | 5.671864e-07 | -3.686767e-07 | -1.500359e-06 | -6.50574e-07 | 5.860338e-07 | 1.444487e-06 | -5.725447e-07 | 16242055.2 | 5470246.9 | -0.001392001 | -0.001325869 | 0.004040382 | -0.04039283 | -0.04219335 | 636.0446 | 672.7501
42.48646 | 0.001698058 | 38696878534880 | 38697260139389 | 38694569794128 | 38694575837959 | 38681463363298 | 38676751916805 | 38687149921763 | 38673399248940 | 38683972728373 | 38682741968748 | 38679137390950 | 38694498155476 | 38685870985336 | 38677703985097 | 38681602332181 | 38681870303968 | 38685809384149 | 38695847439600 | 38698586659791 | 38692599425686 | 38694356381296 | 38698195629679 | 38691604140381 | 38695357194962 | 2.866e-06 | 2.866e-06 | 2.866e-06 | 2.866e-06 | 2.866e-06 | 2.866e-06 | 2.866e-06 | 2.866e-06 | 2.866e-06 | 2.866e-06 | 2.866e-06 | 2.866e-06 | 2.866e-06 | 2.866e-06 | 2.866e-06 | 2.866e-06 | 2.866e-06 | 2.866e-06 | 2.866e-06 | 2.866e-06 | 2.866e-06 | 2.866e-06 | 2.866e-06 | 2.866e-06 | 0.0040716 | 2.466679e-06 | 1.585125e-06 | 1.205151e-06 | 1.576744e-06 | -1.15797e-05 | -1.367249e-05 | -8.625647e-06 | -1.551285e-05 | -9.122316e-06 | -1.218229e-05 | -1.370556e-05 | 1.787235e-06 | -1.00824e-05 | -1.40935e-05 | -1.003584e-05 | -1.201012e-05 | -9.372622e-06 | 5.353495e-07 | -3.42751e-07 | -1.535235e-06 | -6.668105e-07 | 5.717311e-07 | 1.4534e-06 | -5.980239e-07 | 16279791.5 | 5698865.8 | -0.001490517 | -0.001418797 | 0.004239544 | -0.04373102 | -0.04580104 | 639.9505 | 678.5409
44.48646 | 0.001911884 | 38696177183327 | 38696616714138 | 38693387414262 | 38693533409306 | 38678419093507 | 38672851884016 | 38684954383798 | 38669229975090 | 38681173589251 | 38679791350703 | 38675502093776 | 38693384456517 | 38683435534866 | 38674057273693 | 38678428699736 | 38678860303375 | 38683411214451 | 38695024704281 | 38698266755550 | 38691093630639 | 38693247624255 | 38697752305610 | 38689949601529 | 38694462411402 | 2.866e-06 | 2.866e-06 | 2.866e-06 | 2.866e-06 | 2.866e-06 | 2.866e-06 | 2.866e-06 | 2.866e-06 | 2.866e-06 | 2.866e-06 | 2.866e-06 | 2.866e-06 | 2.866e-06 | 2.866e-06 | 2.866e-06 | 2.866e-06 | 2.866e-06 | 2.866e-06 | 2.866e-06 | 2.866e-06 | 2.866e-06 | 2.866e-06 | 2.866e-06 | 2.866e-06 | 0.004282706 | 2.574352e-06 | 1.611454e-06 | 1.189156e-06 | 1.606827e-06 | -1.150142e-05 | -1.344684e-05 | -8.515611e-06 | -1.529728e-05 | -8.980507e-06 | -1.218831e-05 | -1.358504e-05 | 1.851779e-06 | -1.005099e-05 | -1.386307e-05 | -9.847424e-06 | -1.19855e-05 | -9.255612e-06 | 5.008748e-07 | -3.177106e-07 | -1.541477e-06 | -6.746907e-07 | 5.669542e-07 | 1.451734e-06 | -6.187601e-07 | 16318290.9 | 5931960.6 | -0.001589407 | -0.001512246 | 0.004438665 | -0.04783232 | -0.05008293 | 643.3941 | 683.8152
46.48646 | 0.002126049 | 38695401210670 | 38695902965026 | 38692107387719 | 38692418105068 | 38675240084475 | 38668782335543 | 38682674126946 | 38664922175949 | 38678228097590 | 38676711381461 | 38671689024784 | 38692191946523 | 38680899092083 | 38670276732472 | 38675098122751 | 38675714845790 | 38680915504850 | 38694137090373 | 38697909412257 | 38689484795782 | 38692055538869 | 38697253959298 | 38688189323349 | 38693504188744 | 2.866e-06 | 2.866e-06 | 2.866e-06 | 2.866e-06 | 2.866e-06 | 2.866e-06 | 2.866e-06 | 2.866e-06 | 2.866e-06 | 2.866e-06 | 2.866e-06 | 2.866e-06 | 2.866e-06 | 2.866e-06 | 2.866e-06 | 2.866e-06 | 2.866e-06 | 2.866e-06 | 2.866e-06 | 2.866e-06 | 2.866e-06 | 2.866e-06 | 2.866e-06 | 2.866e-06 | 0.00449425 | 2.67417e-06 | 1.626131e-06 | 1.158909e-06 | 1.632715e-06 | -1.141335e-05 | -1.324346e-05 | -8.402591e-06 | -1.508109e-05 | -8.822578e-06 | -1.217395e-05 | -1.345252e-05 | 1.90294e-06 | -1.001137e-05 | -1.364195e-05 | -9.677471e-06 | -1.195571e-05 | -9.134774e-06 | 4.673114e-07 | -2.910692e-07 | -1.53838e-06 | -6.789155e-07 | 5.664421e-07 | 1.445968e-06 | -6.38843e-07 | 16357461.4 | 6168969.5 | -0.001688578 | -0.001606131 | 0.004637746 | -0.05174466 | -0.05421553 | 646.4627 | 688.6526
48.48646 | 0.002340343 | 38694550405718 | 38695119336734 | 38690733277636 | 38691232333315 | 38671934084835 | 38664555507133 | 38680316302866 | 38660485450743 | 38675146180200 | 38673510772647 | 38667709184604 | 38690923463716 | 38678268669830 | 38666372773591 | 38671620331034 | 38672440938887 | 38678328953347 | 38693186012371 | 38697513688807 | 38687778709240 | 38690782370789 | 38696700509708 | 38686327477404 | 38692484091240 | 2.866e-06 | 2.866e-06 | 2.866e-06 | 2.866e-06 | 2.866e-06 | 2.866e-06 | 2.866e-06 | 2.866e-06 | 2.866e-06 | 2.866e-06 | 2.866e-06 | 2.866e-06 | 2.866e-06 | 2.866e-06 | 2.866e-06 | 2.866e-06 | 2.866e-06 | 2.866e-06 | 2.866e-06 | 2.866e-06 | 2.866e-06 | 2.866e-06 | 2.866e-06 | 2.866e-06 | 0.004706157 | 2.760286e-06 | 1.631378e-06 | 1.118402e-06 | 1.656289e-06 | -1.131898e-05 | -1.305949e-05 | -8.291242e-06 | -1.487016e-05 | -8.652415e-06 | -1.21505e-05 | -1.331688e-05 | 1.944869e-06 | -9.970465e-06 | -1.343249e-05 | -9.528161e-06 | -1.19226e-05 | -9.015983e-06 | 4.362117e-07 | -2.628837e-07 | -1.53525e-06 | -6.838973e-07 | 5.668582e-07 | 1.439329e-06 | -6.577317e-07 | 16397233.5 | 6409468.4 | -0.00178796 | -0.001700393 | 0.004836786 | -0.05583089 | -0.05850746 | 649.2195 | 693.1118
50.48646 | 0.002554645 | 38693625905805 | 38694266563466 | 38689268448322 | 38689978471902 | 38668508197054 | 38660182095954 | 38677886497595 | 38655928366695 | 38671935843046 | 38670195992614 | 38663571023622 | 38689581540576 | 38675549780376 | 38662352836037 | 38668003804758 | 38669044870325 | 38675657276886 | 38692172948657 | 38697078791490 | 38685980090624 | 38689430099421 | 38696092279940 | 38684367534002 | 38691403546422 | 2.866e-06 | 2.866e-06 | 2.866e-06 | 2.866e-06 | 2.866e-06 | 2.866e-06 | 2.866e-06 | 2.866e-06 | 2.866e-06 | 2.866e-06 | 2.866e-06 | 2.866e-06 | 2.866e-06 | 2.866e-06 | 2.866e-06 | 2.866e-06 | 2.866e-06 | 2.866e-06 | 2.866e-06 | 2.866e-06 | 2.866e-06 | 2.866e-06 | 2.866e-06 | 2.866e-06 | 0.004918364 | 2.833183e-06 | 1.629218e-06 | 1.072987e-06 | 1.677832e-06 | -1.122413e-05 | -1.288754e-05 | -8.181793e-06 | -1.466525e-05 | -8.481161e-06 | -1.212336e-05 | -1.318451e-05 | 1.979405e-06 | -9.928218e-06 | -1.323687e-05 | -9.396311e-06 | -1.188623e-05 | -8.901988e-06 | 4.069049e-07 | -2.348889e-07 | -1.533104e-06 | -6.914976e-07 | 5.690092e-07 | 1.434444e-06 | -6.739335e-07 | 16437549.7 | 6653105.8 | -0.001887499 | -0.001794983 | 0.005035785 | -0.0597638 | -0.06262843 | 651.7152 | 697.241
52.48646 | 0.002768887 | 38692629260929 | 38693345724568 | 38687716260290 | 38688658617774 | 38664968411804 | 38655671460261 | 38675389053686 | 38651257692314 | 38668603529505 | 38666772015374 | 38659283719766 | 38688168318557 | 38672746800439 | 38658222102884 | 38664255654684 | 38665532226396 | 38672903909294 | 38691099251394 | 38696604165344 | 38684093061912 | 38688000545404 | 38695430099865 | 38682313308413 | 38690263851594 | 2.866e-06 | 2.866e-06 | 2.866e-06 | 2.866e-06 | 2.866e-06 | 2.866e-06 | 2.866e-06 | 2.866e-06 | 2.866e-06 | 2.866e-06 | 2.866e-06 | 2.866e-06 | 2.866e-06 | 2.866e-06 | 2.866e-06 | 2.866e-06 | 2.866e-06 | 2.866e-06 | 2.866e-06 | 2.866e-06 | 2.866e-06 | 2.866e-06 | 2.866e-06 | 2.866e-06 | 0.005130824 | 2.899954e-06 | 1.620638e-06 | 1.023488e-06 | 1.694877e-06 | -1.113099e-05 | -1.272432e-05 | -8.075679e-06 | -1.446611e-05 | -8.313622e-06 | -1.209649e-05 | -1.305696e-05 | 2.007434e-06 | -9.88431e-06 | -1.306083e-05 | -9.279627e-06 | -1.184895e-05 | -8.793608e-06 | 3.786306e-07 | -2.074952e-07 | -1.530516e-06 | -7.033646e-07 | 5.753674e-07 | 1.427449e-06 | -6.880114e-07 | 16478361.6 | 6899586.8 | -0.001987161 | -0.001889854 | 0.005234744 | -0.06396505 | -0.06700706 | 653.9901 | 701.0804
54.48646 | 0.002983033 | 38691562071233 | 38692357852474 | 38686079986117 | 38687274744746 | 38661320032196 | 38651031357578 | 38672827446007 | 38646478748559 | 38665154663733 | 38663243115778 | 38654854988934 | 38686685738090 | 38669863328492 | 38653984720003 | 38660381549272 | 38661908210091 | 38670071350752 | 38689966099250 | 38696089583664 | 38682121257580 | 38686495512305 | 38694715055283 | 38680168630108 | 38689066324618 | 2.866e-06 | 2.866e-06 | 2.866e-06 | 2.866e-06 | 2.866e-06 | 2.866e-06 | 2.866e-06 | 2.866e-06 | 2.866e-06 | 2.866e-06 | 2.866e-06 | 2.866e-06 | 2.866e-06 | 2.866e-06 | 2.866e-06 | 2.866e-06 | 2.866e-06 | 2.866e-06 | 2.866e-06 | 2.866e-06 | 2.866e-06 | 2.866e-06 | 2.866e-06 | 2.866e-06 | 0.005343496 | 2.96206e-06 | 1.608794e-06 | 9.721292e-07 | 1.709762e-06 | -1.10413e-05 | -1.256981e-05 | -7.976661e-06 | -1.427561e-05 | -8.154366e-06 | -1.206805e-05 | -1.29368e-05 | 2.02512e-06 | -9.837799e-06 | -1.290309e-05 | -9.173573e-06 | -1.181046e-05 | -8.687183e-06 | 3.525889e-07 | -1.832057e-07 | -1.526305e-06 | -7.178647e-07 | 5.854198e-07 | 1.419524e-06 | -7.009917e-07 | 16519630.3 | 7148674.9 | -0.002086919 | -0.001984969 | 0.005433663 | -0.06817487 | -0.07138619 | 656.0753 | 704.6614
56.48646 | 0.003197057 | 38690425915615 | 38691303996990 | 38684362842733 | 38685828882212 | 38657568040325 | 38646268059093 | 38670204008301 | 38641595995610 | 38661594086591 | 38659613481114 | 38650291018434 | 38685135760528 | 38666902533440 | 38649644480068 | 38656385923871 | 38658177638743 | 38667164634454 | 38688774638457 | 38695535068368 | 38680068174133 | 38684917073928 | 38693948318885 | 38677937062586 | 38687812330277 | 2.866e-06 | 2.866e-06 | 2.866e-06 | 2.866e-06 | 2.866e-06 | 2.866e-06 | 2.866e-06 | 2.866e-06 | 2.866e-06 | 2.866e-06 | 2.866e-06 | 2.866e-06 | 2.866e-06 | 2.866e-06 | 2.866e-06 | 2.866e-06 | 2.866e-06 | 2.866e-06 | 2.866e-06 | 2.866e-06 | 2.866e-06 | 2.866e-06 | 2.866e-06 | 2.866e-06 | 0.005556348 | 3.018444e-06 | 1.592961e-06 | 9.203655e-07 | 1.724798e-06 | -1.09564e-05 | -1.242363e-05 | -7.884623e-06 | -1.409721e-05 | -8.004348e-06 | -1.203623e-05 | -1.282251e-05 | 2.03405e-06 | -9.788849e-06 | -1.276217e-05 | -9.074691e-06 | -1.17705e-05 | -8.581735e-06 | 3.290195e-07 | -1.64762e-07 | -1.522642e-06 | -7.335875e-07 | 5.99657e-07 | 1.412466e-06 | -7.138141e-07 | 16561323.0 | 7400168.8 | -0.002186748 | -0.0020803 | 0.005632541 | -0.07234693 | -0.07570868 | 657.9966 | 708.0111
58.48646 | 0.003410939 | 38689222695484 | 38690185245899 | 38682567576290 | 38684322702393 | 38653716740781 | 38641386493023 | 38667520682444 | 38636613551248 | 38657925827134 | 38655887046736 | 38645597729733 | 38683520391861 | 38663866896668 | 38645204282758 | 38652272717452 | 38654344817286 | 38664184456224 | 38687525944475 | 38694940778272 | 38677936825569 | 38683267378681 | 38693131038180 | 38675621103221 | 38686502990672 | 2.866e-06 | 2.866e-06 | 2.866e-06 | 2.866e-06 | 2.866e-06 | 2.866e-06 | 2.866e-06 | 2.866e-06 | 2.866e-06 | 2.866e-06 | 2.866e-06 | 2.866e-06 | 2.866e-06 | 2.866e-06 | 2.866e-06 | 2.866e-06 | 2.866e-06 | 2.866e-06 | 2.866e-06 | 2.866e-06 | 2.866e-06 | 2.866e-06 | 2.866e-06 | 2.866e-06 | 0.005769347 | 3.067733e-06 | 1.573479e-06 | 8.692591e-07 | 1.739206e-06 | -1.087684e-05 | -1.228787e-05 | -7.799675e-06 | -1.393006e-05 | -7.861943e-06 | -1.200145e-05 | -1.271235e-05 | 2.036128e-06 | -9.737585e-06 | -1.263575e-05 | -8.98088e-06 | -1.17307e-05 | -8.483112e-06 | 3.087606e-07 | -1.50266e-07 | -1.522407e-06 | -7.501241e-07 | 6.156285e-07 | 1.406607e-06 | -7.267925e-07 | 16603411.1 | 7653894.8 | -0.00228663 | -0.002175823 | 0.005831379 | -0.07656954 | -0.08007198 | 659.7758 | 711.1527
60.48646 | 0.003624674 | 38687954375314 | 38689002691435 | 38680696847417 | 38682757909803 | 38649769739349 | 38636390602529 | 38664779092105 | 38631535050857 | 38654153321369 | 38652067269899 | 38640780651572 | 38681841537800 | 38660759222901 | 38640666882883 | 38648045543118 | 38650413509274 | 38661133266768 | 38686221133375 | 38694307016012 | 38675730010519 | 38681548519207 | 38692264158125 | 38673223024027 | 38685139761720 | 2.866e-06 | 2.866e-06 | 2.866e-06 | 2.866e-06 | 2.866e-06 | 2.866e-06 | 2.866e-06 | 2.866e-06 | 2.866e-06 | 2.866e-06 | 2.866e-06 | 2.866e-06 | 2.866e-06 | 2.866e-06 | 2.866e-06 | 2.866e-06 | 2.866e-06 | 2.866e-06 | 2.866e-06 | 2.866e-06 | 2.866e-06 | 2.866e-06 | 2.866e-06 | 2.866e-06 | 0.005982469 | 3.109104e-06 | 1.553238e-06 | 8.194879e-07 | 1.751456e-06 | -1.080253e-05 | -1.216149e-05 | -7.721855e-06 | -1.377308e-05 | -7.72815e-06 | -1.196487e-05 | -1.260593e-05 | 2.032759e-06 | -9.687852e-06 | -1.252195e-05 | -8.890167e-06 | -1.169071e-05 | -8.387512e-06 | 2.921723e-07 | -1.401698e-07 | -1.525225e-06 | -7.671349e-07 | 6.322075e-07 | 1.403555e-06 | -7.379419e-07 | 16645873.1 | 7909721.3 | -0.002386551 | -0.002271518 | 0.006030176 | -0.08095543 | -0.0845745 | 661.4285 | 714.1038
62.48646 | 0.003838257 | 38686622859581 | 38687757529104 | 38678753231604 | 38681136291310 | 38645730213806 | 38631283649376 | 38661980625173 | 38626363369970 | 38650279740134 | 38648157172751 | 38635844291896 | 38680101045086 | 38657582240974 | 38636034890102 | 38643707649900 | 38646387154548 | 38658014502102 | 38684861462766 | 38693634181704 | 38673450430980 | 38679762584286 | 38691348456689 | 38670744868003 | 38683724294718 | 2.866e-06 | 2.866e-06 | 2.866e-06 | 2.866e-06 | 2.866e-06 | 2.866e-06 | 2.866e-06 | 2.866e-06 | 2.866e-06 | 2.866e-06 | 2.866e-06 | 2.866e-06 | 2.866e-06 | 2.866e-06 | 2.866e-06 | 2.866e-06 | 2.866e-06 | 2.866e-06 | 2.866e-06 | 2.866e-06 | 2.866e-06 | 2.866e-06 | 2.866e-06 | 2.866e-06 | 0.006195691 | 3.141868e-06 | 1.534053e-06 | 7.729045e-07 | 1.760921e-06 | -1.073244e-05 | -1.204566e-05 | -7.650001e-06 | -1.362584e-05 | -7.603013e-06 | -1.192741e-05 | -1.250662e-05 | 2.025822e-06 | -9.639525e-06 | -1.24183e-05 | -8.802572e-06 | -1.165156e-05 | -8.296719e-06 | 2.793832e-07 | -1.328869e-07 | -1.529793e-06 | -7.847654e-07 | 6.488515e-07 | 1.402829e-06 | -7.469973e-07 | 16688687.9 | 8167520.5 | -0.002486501 | -0.002367366 | 0.006228933 | -0.08531413 | -0.08903167 | 662.9695 | 716.8813
64.48646 | 0.004051686 | 38685230448525 | 38686450998510 | 38676738977716 | 38679459533858 | 38641601031152 | 38626068912326 | 38659126722258 | 38621100838771 | 38646307983860 | 38644159912447 | 38630792464592 | 38678300606263 | 38654338276987 | 38631310663162 | 38639261999782 | 38642268759999 | 38654830010735 | 38683448215947 | 38692922749107 | 38671100648445 | 38677911678996 | 38690384626034 | 38668188834763 | 38682258085960 | 2.866e-06 | 2.866e-06 | 2.866e-06 | 2.866e-06 | 2.866e-06 | 2.866e-06 | 2.866e-06 | 2.866e-06 | 2.866e-06 | 2.866e-06 | 2.866e-06 | 2.866e-06 | 2.866e-06 | 2.866e-06 | 2.866e-06 | 2.866e-06 | 2.866e-06 | 2.866e-06 | 2.866e-06 | 2.866e-06 | 2.866e-06 | 2.866e-06 | 2.866e-06 | 2.866e-06 | 0.006408993 | 3.166601e-06 | 1.516392e-06 | 7.299544e-07 | 1.768502e-06 | -1.066641e-05 | -1.193978e-05 | -7.58355e-06 | -1.348832e-05 | -7.487531e-06 | -1.188875e-05 | -1.241565e-05 | 2.015578e-06 | -9.593427e-06 | -1.232436e-05 | -8.718211e-06 | -1.161321e-05 | -8.212216e-06 | 2.699325e-07 | -1.268803e-07 | -1.534109e-06 | -8.026302e-07 | 6.652079e-07 | 1.403832e-06 | -7.546004e-07 | 16731836.3 | 8427175.1 | -0.002586474 | -0.002463346 | 0.00642765 | -0.08961491 | -0.09345655 | 664.4118 | 719.5007
66.48646 | 0.004264964 | 38683779107041 | 38685084398412 | 38674656171429 | 38677729338094 | 38637384728597 | 38620748905865 | 38656218723851 | 38615749519246 | 38642240641110 | 38640078246128 | 38625628443392 | 38676441820171 | 38651029177613 | 38626496159166 | 38634711530434 | 38638060888934 | 38651581439978 | 38681982774331 | 38692173258437 | 38668682972669 | 38675997800533 | 38689373317372 | 38665557164572 | 38680742622463 | 2.866e-06 | 2.866e-06 | 2.866e-06 | 2.866e-06 | 2.866e-06 | 2.866e-06 | 2.866e-06 | 2.866e-06 | 2.866e-06 | 2.866e-06 | 2.866e-06 | 2.866e-06 | 2.866e-06 | 2.866e-06 | 2.866e-06 | 2.866e-06 | 2.866e-06 | 2.866e-06 | 2.866e-06 | 2.866e-06 | 2.866e-06 | 2.866e-06 | 2.866e-06 | 2.866e-06 | 0.006622361 | 3.18543e-06 | 1.498953e-06 | 6.890273e-07 | 1.773967e-06 | -1.060406e-05 | -1.184341e-05 | -7.522262e-06 | -1.335978e-05 | -7.382536e-06 | -1.184885e-05 | -1.233195e-05 | 2.003576e-06 | -9.550379e-06 | -1.223871e-05 | -8.637244e-06 | -1.157489e-05 | -8.132875e-06 | 2.627827e-07 | -1.222529e-07 | -1.538108e-06 | -8.209946e-07 | 6.797765e-07 | 1.405907e-06 | -7.600245e-07 | 16775300.7 | 8688577.7 | -0.002686467 | -0.00255944 | 0.006626326 | -0.09401063 | -0.09792518 | 665.7664 | 721.9758
68.48646 | 0.004478092 | 38682270469965 | 38683659091548 | 38672506834669 | 38675947393315 | 38633083525521 | 38615325464857 | 38653257896600 | 38610311334250 | 38638080249476 | 38635913891891 | 38620355167463 | 38674526179618 | 38647656315228 | 38621593048989 | 38630059171725 | 38633765760795 | 38648270230576 | 38680466570071 | 38691386216260 | 38666199598684 | 38674022807118 | 38688315189823 | 38662852111523 | 38679179270442 | 2.866e-06 | 2.866e-06 | 2.866e-06 | 2.866e-06 | 2.866e-06 | 2.866e-06 | 2.866e-06 | 2.866e-06 | 2.866e-06 | 2.866e-06 | 2.866e-06 | 2.866e-06 | 2.866e-06 | 2.866e-06 | 2.866e-06 | 2.866e-06 | 2.866e-06 | 2.866e-06 | 2.866e-06 | 2.866e-06 | 2.866e-06 | 2.866e-06 | 2.866e-06 | 2.866e-06 | 0.00683578 | 3.199965e-06 | 1.481396e-06 | 6.504347e-07 | 1.778512e-06 | -1.054501e-05 | -1.175644e-05 | -7.465353e-06 | -1.32399e-05 | -7.28609e-06 | -1.180951e-05 | -1.225561e-05 | 1.99052e-06 | -9.510788e-06 | -1.216166e-05 | -8.558658e-06 | -1.153755e-05 | -8.057944e-06 | 2.576682e-07 | -1.181448e-07 | -1.540357e-06 | -8.39615e-07 | 6.928776e-07 | 1.40866e-06 | -7.637667e-07 | 16819064.9 | 8951630.6 | -0.002786477 | -0.002655629 | 0.006824962 | -0.09839726 | -0.1024072 | 667.0434 | 724.3195
70.48646 | 0.004691078 | 38680706205040 | 38682176514059 | 38670292891122 | 38674115312436 | 38628699469512 | 38609800552127 | 38650245255011 | 38604788139737 | 38633829108193 | 38631669548110 | 38614975271777 | 38672555047795 | 38644220777659 | 38616602952405 | 38625307834080 | 38629385569582 | 38644897724608 | 38678901025823 | 38690562272455 | 38663652526778 | 38671988436011 | 38687211003794 | 38660075809573 | 38677569372600 | 2.866e-06 | 2.866e-06 | 2.866e-06 | 2.866e-06 | 2.866e-06 | 2.866e-06 | 2.866e-06 | 2.866e-06 | 2.866e-06 | 2.866e-06 | 2.866e-06 | 2.866e-06 | 2.866e-06 | 2.866e-06 | 2.866e-06 | 2.866e-06 | 2.866e-06 | 2.866e-06 | 2.866e-06 | 2.866e-06 | 2.866e-06 | 2.866e-06 | 2.866e-06 | 2.866e-06 | 0.007049237 | 3.209899e-06 | 1.463708e-06 | 6.151191e-07 | 1.782306e-06 | -1.048984e-05 | -1.167664e-05 | -7.413026e-06 | -1.312838e-05 | -7.197079e-06 | -1.176974e-05 | -1.218729e-05 | 1.977023e-06 | -9.47515e-06 | -1.209185e-05 | -8.483498e-06 | -1.150065e-05 | -7.987595e-06 | 2.540409e-07 | -1.15103e-07 | -1.541914e-06 | -8.580468e-07 | 7.046156e-07 | 1.412503e-06 | -7.655608e-07 | 16863115.1 | 9216248.9 | -0.002886502 | -0.002751901 | 0.007023558 | -0.102788 | -0.1068934 | 668.2506 | 726.5424
72.48646 | 0.004903927 | 38679087760697 | 38680638149849 | 38668016179605 | 38672234648516 | 38624234498179 | 38604175988616 | 38647181717787 | 38599181759740 | 38629489325033 | 38627347598583 | 38609491155249 | 38670529651526 | 38640723547187 | 38611527402697 | 38620460411109 | 38624922425933 | 38641465091446 | 38677287473442 | 38689702093635 | 38661043593143 | 38669896288103 | 38686061595007 | 38657230328629 | 38675914196872 | 2.866e-06 | 2.866e-06 | 2.866e-06 | 2.866e-06 | 2.866e-06 | 2.866e-06 | 2.866e-06 | 2.866e-06 | 2.866e-06 | 2.866e-06 | 2.866e-06 | 2.866e-06 | 2.866e-06 | 2.866e-06 | 2.866e-06 | 2.866e-06 | 2.866e-06 | 2.866e-06 | 2.866e-06 | 2.866e-06 | 2.866e-06 | 2.866e-06 | 2.866e-06 | 2.866e-06 | 0.007262721 | 3.216042e-06 | 1.446033e-06 | 5.82696e-07 | 1.785794e-06 | -1.043827e-05 | -1.160355e-05 | -7.364655e-06 | -1.302411e-05 | -7.114483e-06 | -1.173024e-05 | -1.212483e-05 | 1.964043e-06 | -9.443255e-06 | -1.202851e-05 | -8.412597e-06 | -1.146472e-05 | -7.921726e-06 | 2.519742e-07 | -1.119647e-07 | -1.543852e-06 | -8.757278e-07 | 7.148299e-07 | 1.416833e-06 | -7.655376e-07 | 16907437.2 | 9482348.1 | -0.002986536 | -0.002848246 | 0.007222114 | -0.1072174 | -0.1113464 | 669.3956 | 728.6553
74.48646 | 0.00511665 | 38677416440956 | 38679045435475 | 38665678508551 | 38670306821867 | 38619690487443 | 38598453407123 | 38644068153720 | 38593493961788 | 38625062806555 | 38622950101222 | 38603905013759 | 38668451162699 | 38637165640060 | 38606367840959 | 38615519652167 | 38620378311169 | 38637973281133 | 38675627209740 | 38688806355544 | 38658374402995 | 38667747858335 | 38684867877573 | 38654317739235 | 38674214956081 | 2.866e-06 | 2.866e-06 | 2.866e-06 | 2.866e-06 | 2.866e-06 | 2.866e-06 | 2.866e-06 | 2.866e-06 | 2.866e-06 | 2.866e-06 | 2.866e-06 | 2.866e-06 | 2.866e-06 | 2.866e-06 | 2.866e-06 | 2.866e-06 | 2.866e-06 | 2.866e-06 | 2.866e-06 | 2.866e-06 | 2.866e-06 | 2.866e-06 | 2.866e-06 | 2.866e-06 | 0.007476223 | 3.22071e-06 | 1.428803e-06 | 5.543202e-07 | 1.789188e-06 | -1.039016e-05 | -1.153736e-05 | -7.319315e-06 | -1.292692e-05 | -7.038231e-06 | -1.169179e-05 | -1.206889e-05 | 1.951936e-06 | -9.414595e-06 | -1.197097e-05 | -8.344965e-06 | -1.14314e-05 | -7.860278e-06 | 2.512002e-07 | -1.0791e-07 | -1.545281e-06 | -8.930235e-07 | 7.231292e-07 | 1.421148e-06 | -7.646104e-07 | 16952018.1 | 9749848.6 | -0.003086574 | -0.002944654 | 0.00742063 | -0.1116372 | -0.115864 | 670.4853 | 730.6684
76.48646 | 0.005329255 | 38675693491625 | 38677399729108 | 38663281551930 | 38668333157738 | 38615069249386 | 38592634415232 | 38640905384209 | 38587726414890 | 38620551292951 | 38618479014119 | 38598218852363 | 38666320717184 | 38633548157677 | 38601125646035 | 38610488031186 | 38615755094601 | 38634423034468 | 38673921512354 | 38687875750579 | 38655646354552 | 38665544573065 | 38683630775629 | 38651340012631 | 38672472835272 | 2.866e-06 | 2.866e-06 | 2.866e-06 | 2.866e-06 | 2.866e-06 | 2.866e-06 | 2.866e-06 | 2.866e-06 | 2.866e-06 | 2.866e-06 | 2.866e-06 | 2.866e-06 | 2.866e-06 | 2.866e-06 | 2.866e-06 | 2.866e-06 | 2.866e-06 | 2.866e-06 | 2.866e-06 | 2.866e-06 | 2.866e-06 | 2.866e-06 | 2.866e-06 | 2.866e-06 | 0.007689734 | 3.224522e-06 | 1.412337e-06 | 5.283285e-07 | 1.792759e-06 | -1.034494e-05 | -1.147702e-05 | -7.27784e-06 | -1.28357e-05 | -6.969219e-06 | -1.165477e-05 | -1.201751e-05 | 1.940863e-06 | -9.388305e-06 | -1.191794e-05 | -8.282842e-06 | -1.140017e-05 | -7.803322e-06 | 2.512536e-07 | -1.038551e-07 | -1.547265e-06 | -9.095135e-07 | 7.296081e-07 | 1.425349e-06 | -7.620874e-07 | 16996846.0 | 10018677.9 | -0.003186613 | -0.003041119 | 0.007619106 | -0.1160903 | -0.1203494 | 671.5255 | 732.5907
78.48646 | 0.005541751 | 38673920111489 | 38675702315866 | 38660826881076 | 38666314883852 | 38610372524212 | 38586720625772 | 38637694272750 | 38581880583332 | 38615956522136 | 38613935938444 | 38592434518469 | 38664139421660 | 38629872253909 | 38595802097775 | 38605367840908 | 38611054445951 | 38630814943787 | 38672171660136 | 38686910946752 | 38652860761514 | 38663287804658 | 38682351219368 | 38648298955545 | 38670688934017 | 2.866e-06 | 2.866e-06 | 2.866e-06 | 2.866e-06 | 2.866e-06 | 2.866e-06 | 2.866e-06 | 2.866e-06 | 2.866e-06 | 2.866e-06 | 2.866e-06 | 2.866e-06 | 2.866e-06 | 2.866e-06 | 2.866e-06 | 2.866e-06 | 2.866e-06 | 2.866e-06 | 2.866e-06 | 2.866e-06 | 2.866e-06 | 2.866e-06 | 2.866e-06 | 2.866e-06 | 0.007903248 | 3.229142e-06 | 1.397092e-06 | 5.048551e-07 | 1.796576e-06 | -1.030235e-05 | -1.142271e-05 | -7.239124e-06 | -1.275041e-05 | -6.906434e-06 | -1.161999e-05 | -1.197016e-05 | 1.930948e-06 | -9.363618e-06 | -1.186861e-05 | -8.225291e-06 | -1.137198e-05 | -7.750245e-06 | 2.51799e-07 | -9.946001e-08 | -1.548854e-06 | -9.252249e-07 | 7.346445e-07 | 1.429901e-06 | -7.588714e-07 | 17041909.8 | 10288770.0 | -0.003286652 | -0.00313763 | 0.007817541 | -0.1205554 | -0.1249026 | 672.5216 | 734.4305
80.48646 | 0.005754141 | 38672096159508 | 38673954449012 | 38658315921132 | 38664253187203 | 38605601985028 | 38580713351953 | 38634435541825 | 38575957966042 | 38611280096603 | 38609318708357 | 38586553747767 | 38661908370016 | 38626139008534 | 38590398265426 | 38600160977318 | 38606277936264 | 38627149443174 | 38670378918132 | 38685912346841 | 38650018800861 | 38660978899441 | 38681030117829 | 38645196269792 | 38668864263735 | 2.866e-06 | 2.866e-06 | 2.866e-06 | 2.866e-06 | 2.866e-06 | 2.866e-06 | 2.866e-06 | 2.866e-06 | 2.866e-06 | 2.866e-06 | 2.866e-06 | 2.866e-06 | 2.866e-06 | 2.866e-06 | 2.866e-06 | 2.866e-06 | 2.866e-06 | 2.866e-06 | 2.866e-06 | 2.866e-06 | 2.866e-06 | 2.866e-06 | 2.866e-06 | 2.866e-06 | 0.008116757 | 3.236135e-06 | 1.382993e-06 | 4.82638e-07 | 1.800664e-06 | -1.026163e-05 | -1.13737e-05 | -7.203476e-06 | -1.266992e-05 | -6.849395e-06 | -1.159063e-05 | -1.192538e-05 | 1.921873e-06 | -9.339999e-06 | -1.182263e-05 | -8.172182e-06 | -1.134627e-05 | -7.700843e-06 | 2.527197e-07 | -9.508817e-08 | -1.550716e-06 | -9.395294e-07 | 7.389824e-07 | 1.434191e-06 | -7.554001e-07 | 17087199.4 | 10560064.0 | -0.003386689 | -0.003234178 | 0.008015937 | -0.1250027 | -0.1293732 | 673.4786 | 736.1953
82.48646 | 0.005966437 | 38670223670397 | 38672157202424 | 38655749977463 | 38662149246625 | 38600759308867 | 38574614643168 | 38631129949359 | 38569959467591 | 38606523549964 | 38604631728121 | 38580578213871 | 38659628607634 | 38622349582725 | 38584915286909 | 38594869438006 | 38601427107919 | 38623427102127 | 38668544529021 | 38684880690248 | 38647121674451 | 38658619237665 | 38679668390175 | 38642033358050 | 38666999834489 | 2.866e-06 | 2.866e-06 | 2.866e-06 | 2.866e-06 | 2.866e-06 | 2.866e-06 | 2.866e-06 | 2.866e-06 | 2.866e-06 | 2.866e-06 | 2.866e-06 | 2.866e-06 | 2.866e-06 | 2.866e-06 | 2.866e-06 | 2.866e-06 | 2.866e-06 | 2.866e-06 | 2.866e-06 | 2.866e-06 | 2.866e-06 | 2.866e-06 | 2.866e-06 | 2.866e-06 | 0.008330259 | 3.242385e-06 | 1.370074e-06 | 4.618655e-07 | 1.804738e-06 | -1.022336e-05 | -1.132813e-05 | -7.170127e-06 | -1.25957e-05 | -6.797152e-06 | -1.155961e-05 | -1.188371e-05 | 1.913561e-06 | -9.317159e-06 | -1.177896e-05 | -8.123648e-06 | -1.132243e-05 | -7.655921e-06 | 2.538899e-07 | -9.135819e-08 | -1.552605e-06 | -9.525958e-07 | 7.426514e-07 | 1.439512e-06 | -7.51247e-07 | 17132708.5 | 10832520.7 | -0.003486729 | -0.003330756 | 0.008214292 | -0.1294803 | -0.1339123 | 674.3985 | 737.8893
84.48646 | 0.00617864 | 38668303993077 | 38670311566138 | 38653130118221 | 38660004260459 | 38595846041943 | 38568426292597 | 38627778233491 | 38563886022616 | 38601688308147 | 38599877357673 | 38574509507872 | 38657301145660 | 38618505141054 | 38579354299050 | 38589495030363 | 38596503510962 | 38619647167443 | 38666669686825 | 38683816478971 | 38644170498731 | 38656210128975 | 38678266964393 | 38638811534532 | 38665096624097 | 2.866e-06 | 2.866e-06 | 2.866e-06 | 2.866e-06 | 2.866e-06 | 2.866e-06 | 2.866e-06 | 2.866e-06 | 2.866e-06 | 2.866e-06 | 2.866e-06 | 2.866e-06 | 2.866e-06 | 2.866e-06 | 2.866e-06 | 2.866e-06 | 2.866e-06 | 2.866e-06 | 2.866e-06 | 2.866e-06 | 2.866e-06 | 2.866e-06 | 2.866e-06 | 2.866e-06 | 0.008543747 | 3.248299e-06 | 1.357376e-06 | 4.425672e-07 | 1.808687e-06 | -1.018727e-05 | -1.128596e-05 | -7.139218e-06 | -1.252672e-05 | -6.749223e-06 | -1.152952e-05 | -1.184445e-05 | 1.905606e-06 | -9.295142e-06 | -1.173781e-05 | -8.078879e-06 | -1.12999e-05 | -7.615729e-06 | 2.550927e-07 | -8.793871e-08 | -1.555233e-06 | -9.645827e-07 | 7.453341e-07 | 1.445139e-06 | -7.468079e-07 | 17178428.4 | 11106088.7 | -0.003586772 | -0.003427354 | 0.008412608 | -0.1339659 | -0.138437 | 675.2856 | 739.5187
86.48646 | 0.006390756 | 38666338197870 | 38668418463655 | 38650457503371 | 38657819392346 | 38590863638097 | 38562149951065 | 38624381075198 | 38557738612971 | 38596775802833 | 38595057035189 | 38568349206593 | 38654927006204 | 38614606747706 | 38573716328291 | 38584039428619 | 38591508472685 | 38615811050221 | 38664755512089 | 38682720162103 | 38641166401035 | 38653752823611 | 38676826774904 | 38635532057452 | 38663155563334 | 2.866e-06 | 2.866e-06 | 2.866e-06 | 2.866e-06 | 2.866e-06 | 2.866e-06 | 2.866e-06 | 2.866e-06 | 2.866e-06 | 2.866e-06 | 2.866e-06 | 2.866e-06 | 2.866e-06 | 2.866e-06 | 2.866e-06 | 2.866e-06 | 2.866e-06 | 2.866e-06 | 2.866e-06 | 2.866e-06 | 2.866e-06 | 2.866e-06 | 2.866e-06 | 2.866e-06 | 0.00875722 | 3.253844e-06 | 1.344664e-06 | 4.244206e-07 | 1.81223e-06 | -1.0153e-05 | -1.124721e-05 | -7.110361e-06 | -1.246282e-05 | -6.704807e-06 | -1.150103e-05 | -1.180725e-05 | 1.897692e-06 | -9.273847e-06 | -1.169969e-05 | -8.037317e-06 | -1.127867e-05 | -7.577818e-06 | 2.56714e-07 | -8.497938e-08 | -1.558314e-06 | -9.755794e-07 | 7.469618e-07 | 1.451083e-06 | -7.422301e-07 | 17224352.4 | 11380727.2 | -0.003686821 | -0.003523965 | 0.008610883 | -0.138458 | -0.1429849 | 676.1425 | 741.0882
88.48646 | 0.006602789 | 38664327246425 | 38666478751600 | 38647733213274 | 38655595743214 | 38585813472200 | 38555787122859 | 38620939091977 | 38551518207921 | 38591787381494 | 38590171946931 | 38562098791722 | 38652507184033 | 38610655404800 | 38568002492333 | 38578504169449 | 38586443316097 | 38611919591550 | 38662803042650 | 38681592176372 | 38638110358601 | 38651248516204 | 38675348733136 | 38632196131268 | 38661177569692 | 2.866e-06 | 2.866e-06 | 2.866e-06 | 2.866e-06 | 2.866e-06 | 2.866e-06 | 2.866e-06 | 2.866e-06 | 2.866e-06 | 2.866e-06 | 2.866e-06 | 2.866e-06 | 2.866e-06 | 2.866e-06 | 2.866e-06 | 2.866e-06 | 2.866e-06 | 2.866e-06 | 2.866e-06 | 2.866e-06 | 2.866e-06 | 2.866e-06 | 2.866e-06 | 2.866e-06 | 0.008970674 | 3.259101e-06 | 1.33171e-06 | 4.079737e-07 | 1.815399e-06 | -1.012078e-05 | -1.121173e-05 | -7.082773e-06 | -1.240362e-05 | -6.663364e-06 | -1.147439e-05 | -1.177205e-05 | 1.890181e-06 | -9.253426e-06 | -1.166418e-05 | -7.997797e-06 | -1.125911e-05 | -7.542569e-06 | 2.587938e-07 | -8.209749e-08 | -1.56139e-06 | -9.856786e-07 | 7.47436e-07 | 1.457129e-06 | -7.376309e-07 | 17270473.9 | 11656396.1 | -0.003786875 | -0.003620583 | 0.008809119 | -0.142964 | -0.1475416 | 676.972 | 742.6021
90.48646 | 0.006814741 | 38662272037246 | 38664493250409 | 38644958279174 | 38653334337613 | 38580696832852 | 38549339169275 | 38617452922185 | 38545225748559 | 38586724340767 | 38585223145909 | 38555759623983 | 38650042636627 | 38606652002739 | 38562214000514 | 38572890720299 | 38581309320456 | 38607973460609 | 38660813236443 | 38680432984303 | 38635003240249 | 38648698337425 | 38673833706819 | 38628804919493 | 38659163524059 | 2.866e-06 | 2.866e-06 | 2.866e-06 | 2.866e-06 | 2.866e-06 | 2.866e-06 | 2.866e-06 | 2.866e-06 | 2.866e-06 | 2.866e-06 | 2.866e-06 | 2.866e-06 | 2.866e-06 | 2.866e-06 | 2.866e-06 | 2.866e-06 | 2.866e-06 | 2.866e-06 | 2.866e-06 | 2.866e-06 | 2.866e-06 | 2.866e-06 | 2.866e-06 | 2.866e-06 | 0.009184106 | 3.263865e-06 | 1.318555e-06 | 3.919212e-07 | 1.818277e-06 | -1.009032e-05 | -1.117916e-05 | -7.057399e-06 | -1.234823e-05 | -6.625181e-06 | -1.144956e-05 | -1.173861e-05 | 1.883444e-06 | -9.233963e-06 | -1.163098e-05 | -7.961687e-06 | -1.123972e-05 | -7.509718e-06 | 2.613354e-07 | -7.956821e-08 | -1.566005e-06 | -9.947984e-07 | 7.470326e-07 | 1.463246e-06 | -7.324623e-07 | 17316786.7 | 11933059.4 | -0.003886936 | -0.003717204 | 0.009007315 | -0.1474883 | -0.1520655 | 677.7764 | 744.0645
92.48646 | 0.007026616 | 38660173432692 | 38662462752287 | 38642133734595 | 38651036122808 | 38575514885117 | 38542807385087 | 38613923241619 | 38538862166056 | 38581587966916 | 38580211608307 | 38549333004633 | 38647534300316 | 38602597358408 | 38556352072540 | 38567200579280 | 38576107624686 | 38603973295404 | 38658786979241 | 38679243121369 | 38631845930692 | 38646103350892 | 38672282515013 | 38625359550598 | 38657114235606 | 2.866e-06 | 2.866e-06 | 2.866e-06 | 2.866e-06 | 2.866e-06 | 2.866e-06 | 2.866e-06 | 2.866e-06 | 2.866e-06 | 2.866e-06 | 2.866e-06 | 2.866e-06 | 2.866e-06 | 2.866e-06 | 2.866e-06 | 2.866e-06 | 2.866e-06 | 2.866e-06 | 2.866e-06 | 2.866e-06 | 2.866e-06 | 2.866e-06 | 2.866e-06 | 2.866e-06 | 0.009397516 | 3.268846e-06 | 1.305432e-06 | 3.772688e-07 | 1.821064e-06 | -1.006174e-05 | -1.114938e-05 | -7.033103e-06 | -1.229668e-05 | -6.589855e-06 | -1.142646e-05 | -1.170711e-05 | 1.877241e-06 | -9.215567e-06 | -1.159984e-05 | -7.926715e-06 | -1.122199e-05 | -7.478944e-06 | 2.64431e-07 | -7.688819e-08 | -1.57005e-06 | -1.003261e-06 | 7.459487e-07 | 1.469275e-06 | -7.271898e-07 | 17363285.3 | 12210683.4 | -0.003987003 | -0.003813823 | 0.00920547 | -0.1520059 | -0.1566533 | 678.5577 | 745.4788
94.48646 | 0.007238418 | 38658032207319 | 38660388031728 | 38639260551521 | 38648701963630 | 38570268692490 | 38536193014246 | 38610350647001 | 38532428401159 | 38576379483931 | 38575138245431 | 38542820198232 | 38644983085873 | 38598492231252 | 38550417902987 | 38561435107158 | 38570839409519 | 38599919724267 | 38656725097987 | 38678023131180 | 38628639205938 | 38643464554977 | 38670695925994 | 38621861114910 | 38655030483830 | 2.866e-06 | 2.866e-06 | 2.866e-06 | 2.866e-06 | 2.866e-06 | 2.866e-06 | 2.866e-06 | 2.866e-06 | 2.866e-06 | 2.866e-06 | 2.866e-06 | 2.866e-06 | 2.866e-06 | 2.866e-06 | 2.866e-06 | 2.866e-06 | 2.866e-06 | 2.866e-06 | 2.866e-06 | 2.866e-06 | 2.866e-06 | 2.866e-06 | 2.866e-06 | 2.866e-06 | 0.009610899 | 3.273786e-06 | 1.292646e-06 | 3.628146e-07 | 1.823693e-06 | -1.00349e-05 | -1.11219e-05 | -7.01062e-06 | -1.224831e-05 | -6.557924e-06 | -1.140491e-05 | -1.167722e-05 | 1.871757e-06 | -9.198245e-06 | -1.157053e-05 | -7.894168e-06 | -1.120454e-05 | -7.449964e-06 | 2.68106e-07 | -7.462419e-08 | -1.574616e-06 | -1.011238e-06 | 7.446066e-07 | 1.474956e-06 | -7.213285e-07 | 17409964.6 | 12489237.2 | -0.004087073 | -0.003910439 | 0.009403586 | -0.1565463 | -0.1612053 | 679.318 | 746.8484
96.48646 | 0.007450148 | 38655849115982 | 38658269859827 | 38636339685739 | 38646332643784 | 38564959213398 | 38529497235580 | 38606735752466 | 38525925374790 | 38571100101108 | 38570003920600 | 38536222483420 | 38642389870752 | 38594337330246 | 38544412647947 | 38555595703410 | 38565505754381 | 38595813356730 | 38654628362748 | 38676773566466 | 38625383896598 | 38640782872155 | 38669074660415 | 38618310651442 | 38652912996492 | 2.866e-06 | 2.866e-06 | 2.866e-06 | 2.866e-06 | 2.866e-06 | 2.866e-06 | 2.866e-06 | 2.866e-06 | 2.866e-06 | 2.866e-06 | 2.866e-06 | 2.866e-06 | 2.866e-06 | 2.866e-06 | 2.866e-06 | 2.866e-06 | 2.866e-06 | 2.866e-06 | 2.866e-06 | 2.866e-06 | 2.866e-06 | 2.866e-06 | 2.866e-06 | 2.866e-06 | 0.009824257 | 3.279028e-06 | 1.280409e-06 | 3.491822e-07 | 1.826287e-06 | -1.000987e-05 | -1.109667e-05 | -6.989083e-06 | -1.220301e-05 | -6.528816e-06 | -1.138475e-05 | -1.164903e-05 | 1.866866e-06 | -9.181992e-06 | -1.154291e-05 | -7.862899e-06 | -1.118829e-05 | -7.422502e-06 | 2.72434e-07 | -7.245349e-08 | -1.578609e-06 | -1.018915e-06 | 7.430944e-07 | 1.480293e-06 | -7.150699e-07 | 17456819.6 | 12768691.8 | -0.004187146 | -0.004007051 | 0.009601662 | -0.1610863 | -0.1658007 | 680.0587 | 748.1762
98.48646 | 0.007661811 | 38653624864757 | 38656108990871 | 38633372052030 | 38643928888224 | 38559587328953 | 38522721173143 | 38603079091988 | 38519354025508 | 38565750930583 | 38564809470303 | 38529541136576 | 38639755498633 | 38590133327933 | 38538337415552 | 38549683683554 | 38560107782199 | 38591654784146 | 38652497497734 | 38675494924241 | 38622080773872 | 38638059167062 | 38667419388988 | 38614709151214 | 38650762481172 | 2.866e-06 | 2.866e-06 | 2.866e-06 | 2.866e-06 | 2.866e-06 | 2.866e-06 | 2.866e-06 | 2.866e-06 | 2.866e-06 | 2.866e-06 | 2.866e-06 | 2.866e-06 | 2.866e-06 | 2.866e-06 | 2.866e-06 | 2.866e-06 | 2.866e-06 | 2.866e-06 | 2.866e-06 | 2.866e-06 | 2.866e-06 | 2.866e-06 | 2.866e-06 | 2.866e-06 | 0.01003759 | 3.28419e-06 | 1.268817e-06 | 3.355858e-07 | 1.828701e-06 | -9.986405e-06 | -1.107312e-05 | -6.968934e-06 | -1.216023e-05 | -6.502428e-06 | -1.136572e-05 | -1.162234e-05 | 1.862529e-06 | -9.166757e-06 | -1.151705e-05 | -7.83381e-06 | -1.117229e-05 | -7.396618e-06 | 2.774584e-07 | -7.072786e-08 | -1.582919e-06 | -1.02637e-06 | 7.41536e-07 | 1.485364e-06 | -7.083848e-07 | 17503845.9 | 13049020.5 | -0.00428722 | -0.004103656 | 0.009799697 | -0.1656429 | -0.1703747 | 680.7815 | 749.4649
100.4865 | 0.007873407 | 38651360144164 | 38653906148259 | 38630358590731 | 38641491386483 | 38554153863425 | 38515865895822 | 38599381195197 | 38512715266364 | 38560333042162 | 38559555698232 | 38522777426551 | 38637080770751 | 38585880912502 | 38532193235712 | 38543700373936 | 38554646533882 | 38587444580682 | 38650333179469 | 38674187677626 | 38618730482735 | 38635294245443 | 38665730742156 | 38611056970979 | 38648579610749 | 2.866e-06 | 2.866e-06 | 2.866e-06 | 2.866e-06 | 2.866e-06 | 2.866e-06 | 2.866e-06 | 2.866e-06 | 2.866e-06 | 2.866e-06 | 2.866e-06 | 2.866e-06 | 2.866e-06 | 2.866e-06 | 2.866e-06 | 2.866e-06 | 2.866e-06 | 2.866e-06 | 2.866e-06 | 2.866e-06 | 2.866e-06 | 2.866e-06 | 2.866e-06 | 2.866e-06 | 0.01025089 | 3.289466e-06 | 1.257683e-06 | 3.224426e-07 | 1.830775e-06 | -9.964697e-06 | -1.105118726e-05 | -6.949765e-06 | -1.212014e-05 | -6.478057e-06 | -1.134776e-05 | -1.159708e-05 | 1.858765e-06 | -9.152341e-06 | -1.149288e-05 | -7.806209e-06 | -1.115706e-05 | -7.372162e-06 | 2.831228e-07 | -6.936797e-08 | -1.586661e-06 | -1.033684e-06 | 7.400516e-07 | 1.489888e-06 | -7.013844e-07 | 17551039.1 | 13330196.9 | -0.004387294 | -0.004200253 | 0.009997693 | -0.1702032 | -0.1749805 | 681.4878 | 750.7172
102.4865 | 0.008084942 | 38649055613324 | 38651661996165 | 38627300102310 | 38639020795259 | 38548659613628 | 38508932436785 | 38595642534983 | 38506009996801 | 38554847380465 | 38554243397043 | 38515932611274 | 38634366453058 | 38581580698146 | 38525981093747 | 38537646979295 | 38549123100859 | 38583183319800 | 38648136062343 | 38672852239099 | 38615333915307 | 38632488863619 | 38664009311582 | 38607355513911 | 38646365057651 | 2.866e-06 | 2.866e-06 | 2.866e-06 | 2.866e-06 | 2.866e-06 | 2.866e-06 | 2.866e-06 | 2.866e-06 | 2.866e-06 | 2.866e-06 | 2.866e-06 | 2.866e-06 | 2.866e-06 | 2.866e-06 | 2.866e-06 | 2.866e-06 | 2.866e-06 | 2.866e-06 | 2.866e-06 | 2.866e-06 | 2.866e-06 | 2.866e-06 | 2.866e-06 | 2.866e-06 | 0.01046416 | 3.294488e-06 | 1.246868e-06 | 3.095659e-07 | 1.832561e-06 | -9.944419e-06 | -1.103068e-05 | -6.931737e-06 | -1.208235e-05 | -6.455465e-06 | -1.133061e-05 | -1.157314e-05 | 1.855406e-06 | -9.138836e-06 | -1.147013e-05 | -7.780585e-06 | -1.11423e-05 | -7.349211e-06 | 2.892479e-07 | -6.85036e-08 | -1.590526e-06 | -1.040723e-06 | 7.38672e-07 | 1.49475e-06 | -6.940475e-07 | 17598395.5 | 13612199.4 | -0.004487367 | -0.004296841 | 0.01019565 | -0.1747802 | -0.1795801 | 682.1786 | 751.9352
104.4865 | 0.008296416 | 38646711930324 | 38649377162741 | 38624197373678 | 38636517740615 | 38543105349528 | 38501921781459 | 38591863597518 | 38499239072572 | 38549294863458 | 38548873344890 | 38509007932451 | 38631613274643 | 38577233307999 | 38519701934722 | 38531524677684 | 38543538499187 | 38578871572864 | 38645906772042 | 38671489021172 | 38611891873556 | 38629643774797 | 38662255661883 | 38603605707087 | 38644119453346 | 2.866e-06 | 2.866e-06 | 2.866e-06 | 2.866e-06 | 2.866e-06 | 2.866e-06 | 2.866e-06 | 2.866e-06 | 2.866e-06 | 2.866e-06 | 2.866e-06 | 2.866e-06 | 2.866e-06 | 2.866e-06 | 2.866e-06 | 2.866e-06 | 2.866e-06 | 2.866e-06 | 2.866e-06 | 2.866e-06 | 2.866e-06 | 2.866e-06 | 2.866e-06 | 2.866e-06 | 0.01067739 | 3.299065e-06 | 1.236432e-06 | 2.968529e-07 | 1.834035e-06 | -9.925485e-06 | -1.101148e-05 | -6.914955e-06 | -1.204652e-05 | -6.434287e-06 | -1.131424e-05 | -1.15504e-05 | 1.852462e-06 | -9.126097e-06 | -1.144903e-05 | -7.75655e-06 | -1.112801e-05 | -7.327832e-06 | 2.958128e-07 | -6.808595e-08 | -1.59456e-06 | -1.047462e-06 | 7.373966e-07 | 1.499686e-06 | -6.863811e-07 | 17645911.3 | 13895005.2 | -0.004587439 | -0.004393417 | 0.01039357 | -0.1793633 | -0.1842105 | 682.855 | 753.1212
106.4865 | 0.008507833 | 38644329741893 | 38647052230448 | 38621051168801 | 38633982839902 | 38537491850461 | 38494834900677 | 38588044845172 | 38492403295897 | 38543676397898 | 38543446306553 | 38502004569171 | 38628821925487 | 38572839368437 | 38513356634123 | 38525334607714 | 38537893674168 | 38574509920726 | 38643645915492 | 38670098431826 | 38608405175702 | 38626759701616 | 38660470320399 | 38599808405690 | 38641843384409 | 2.866e-06 | 2.866e-06 | 2.866e-06 | 2.866e-06 | 2.866e-06 | 2.866e-06 | 2.866e-06 | 2.866e-06 | 2.866e-06 | 2.866e-06 | 2.866e-06 | 2.866e-06 | 2.866e-06 | 2.866e-06 | 2.866e-06 | 2.866e-06 | 2.866e-06 | 2.866e-06 | 2.866e-06 | 2.866e-06 | 2.866e-06 | 2.866e-06 | 2.866e-06 | 2.866e-06 | 0.0108906 | 3.303339e-06 | 1.226084e-06 | 2.848916e-07 | 1.835202e-06 | -9.907803e-06 | -1.099352e-05 | -6.898968e-06 | -1.201308e-05 | -6.414247e-06 | -1.129853e-05 | -1.152891e-05 | 1.849821e-06 | -9.114122e-06 | -1.142923e-05 | -7.73321e-06 | -1.111502e-05 | -7.307963e-06 | 3.026254e-07 | -6.760741e-08 | -1.597873e-06 | -1.053901e-06 | 7.362954e-07 | 1.504734e-06 | -6.786058e-07 | 17693583.0 | 14178593.1 | -0.004687509 | -0.00448998 | 0.01059144 | -0.1839457 | -0.1888331 | 683.5182 | 754.2771
108.4865 | 0.008719193 | 38641909654426 | 38644687765968 | 38617862193775 | 38631416357234 | 38531819904832 | 38487672772442 | 38584186697283 | 38485503356268 | 38537992815701 | 38537963004405 | 38494923646276 | 38625993073058 | 38568399451906 | 38506946001836 | 38519077818453 | 38532188523131 | 38570098909413 | 38641354086610 | 38668680846621 | 38604874546712 | 38623837288214 | 38658653785147 | 38595964430365 | 38639537421737 | 2.866e-06 | 2.866e-06 | 2.866e-06 | 2.866e-06 | 2.866e-06 | 2.866e-06 | 2.866e-06 | 2.866e-06 | 2.866e-06 | 2.866e-06 | 2.866e-06 | 2.866e-06 | 2.866e-06 | 2.866e-06 | 2.866e-06 | 2.866e-06 | 2.866e-06 | 2.866e-06 | 2.866e-06 | 2.866e-06 | 2.866e-06 | 2.866e-06 | 2.866e-06 | 2.866e-06 | 0.01110378 | 3.306832e-06 | 1.216124e-06 | 2.726827e-07 | 1.836617e-06 | -9.891037e-06 | -1.097654e-05 | -6.884537e-06 | -1.198181e-05 | -6.395711e-06 | -1.128345e-05 | -1.150848e-05 | 1.847404e-06 | -9.102883e-06 | -1.141079e-05 | -7.712014e-06 | -1.1103e-05 | -7.289551e-06 | 3.09613e-07 | -6.753931e-08 | -1.602077e-06 | -1.059991e-06 | 7.352329e-07 | 1.509891e-06 | -6.705401e-07 | 17741406.9 | 14462942.3 | -0.004787577 | -0.004586529 | 0.01078928 | -0.188557 | -0.1934478 | 684.1692 | 755.4049
110.4865 | 0.0089305 | 38639452266534 | 38642284304473 | 38614631114152 | 38628819103505 | 38526090330076 | 38480436359485 | 38580289568780 | 38478540053863 | 38532245000013 | 38532424205359 | 38487766249805 | 38623127357046 | 38563914165205 | 38500470813745 | 38512755372853 | 38526424571398 | 38565639105967 | 38639031845734 | 38667236666400 | 38601300732608 | 38620877193459 | 38656806529604 | 38592074574199 | 38637202096547 | 2.866e-06 | 2.866e-06 | 2.866e-06 | 2.866e-06 | 2.866e-06 | 2.866e-06 | 2.866e-06 | 2.866e-06 | 2.866e-06 | 2.866e-06 | 2.866e-06 | 2.866e-06 | 2.866e-06 | 2.866e-06 | 2.866e-06 | 2.866e-06 | 2.866e-06 | 2.866e-06 | 2.866e-06 | 2.866e-06 | 2.866e-06 | 2.866e-06 | 2.866e-06 | 2.866e-06 | 0.01131692 | 3.310048e-06 | 1.20613e-06 | 2.612154e-07 | 1.837444e-06 | -9.875293e-06 | -1.096061e-05 | -6.870971e-06 | -1.195232e-05 | -6.378463e-06 | -1.126888e-05 | -1.148921e-05 | 1.845089e-06 | -9.092311e-06 | -1.139351e-05 | -7.691434e-06 | -1.109163e-05 | -7.27234e-06 | 3.166985e-07 | -6.738014e-08 | -1.605644e-06 | -1.065981e-06 | 7.342494e-07 | 1.514884e-06 | -6.624463e-07 | 17789380.5 | 14748036.8 | -0.004887643 | -0.004683064 | 0.01098708 | -0.1931599 | -0.1981038 | 684.8084 | 756.5059
112.4865 | 0.009141755 | 38636958134850 | 38639842373650 | 38611358554486 | 38626191666166 | 38520303914745 | 38473126614502 | 38576353869089 | 38471514137028 | 38526433803457 | 38526830658539 | 38480533420029 | 38620225382139 | 38559384080744 | 38493931791786 | 38506368223773 | 38520602995835 | 38561131067061 | 38636679737115 | 38665766277492 | 38597684369825 | 38617880037013 | 38654929009510 | 38588139615421 | 38634837917257 | 2.866e-06 | 2.866e-06 | 2.866e-06 | 2.866e-06 | 2.866e-06 | 2.866e-06 | 2.866e-06 | 2.866e-06 | 2.866e-06 | 2.866e-06 | 2.866e-06 | 2.866e-06 | 2.866e-06 | 2.866e-06 | 2.866e-06 | 2.866e-06 | 2.866e-06 | 2.866e-06 | 2.866e-06 | 2.866e-06 | 2.866e-06 | 2.866e-06 | 2.866e-06 | 2.866e-06 | 0.01153003 | 3.312789e-06 | 1.196242e-06 | 2.499189e-07 | 1.838115e-06 | -9.86032e-06 | -1.094571e-05 | -6.858584e-06 | -1.192447e-05 | -6.362677e-06 | -1.125476e-05 | -1.147098e-05 | 1.842869e-06 | -9.082424e-06 | -1.137733e-05 | -7.672404e-06 | -1.108025e-05 | -7.256152e-06 | 3.237504e-07 | -6.746007e-08 | -1.60948e-06 | -1.071535e-06 | 7.332638e-07 | 1.51969e-06 | -6.542147e-07 | 17837500.6 | 15033858.3 | -0.004987704 | -0.004779583 | 0.01118483 | -0.1977857 | -0.2027469 | 685.4368 | 757.5818
114.4865 | 0.00935296 | 38634427804304 | 38637362484876 | 38608045129736 | 38623534531575 | 38514461443359 | 38465744486971 | 38572380058577 | 38464426275824 | 38520560086657 | 38521183076452 | 38473226161847 | 38617287746984 | 38554809736150 | 38487329614628 | 38499917408801 | 38514724644425 | 38556575326763 | 38634298279323 | 38664270061777 | 38594026171909 | 38614846408890 | 38653021679522 | 38584160304778 | 38632445347756 | 2.866e-06 | 2.866e-06 | 2.866e-06 | 2.866e-06 | 2.866e-06 | 2.866e-06 | 2.866e-06 | 2.866e-06 | 2.866e-06 | 2.866e-06 | 2.866e-06 | 2.866e-06 | 2.866e-06 | 2.866e-06 | 2.866e-06 | 2.866e-06 | 2.866e-06 | 2.866e-06 | 2.866e-06 | 2.866e-06 | 2.866e-06 | 2.866e-06 | 2.866e-06 | 2.866e-06 | 0.01174311 | 3.315405e-06 | 1.186356e-06 | 2.39106e-07 | 1.838604e-06 | -9.846094e-06 | -1.093176e-05 | -6.846981e-06 | -1.189842e-05 | -6.348155e-06 | -1.124115e-05 | -1.145392e-05 | 1.840615e-06 | -9.073253e-06 | -1.136207e-05 | -7.654268e-06 | -1.106976e-05 | -7.241004e-06 | 3.30759e-07 | -6.753391e-08 | -1.61284e-06 | -1.076812e-06 | 7.323844e-07 | 1.524209e-06 | -6.459895e-07 | 17885764.3 | 15320390.0 | -0.005087762 | -0.004876086 | 0.01138255 | -0.202411 | -0.2074136 | 686.0551 | 758.6341
116.4865 | 0.009564114 | 38631861765659 | 38634845093165 | 38604691411766 | 38620848159062 | 38508563712216 | 38458290895976 | 38568368544170 | 38457277170869 | 38514624672556 | 38515482181936 | 38465845424570 | 38614315040598 | 38550191240770 | 38480664937065 | 38493403635350 | 38508790392837 | 38551972413323 | 38631887948360 | 38662748355048 | 38590326682184 | 38611776645172 | 38651084968858 | 38580137355521 | 38630024782620 | 2.866e-06 | 2.866e-06 | 2.866e-06 | 2.866e-06 | 2.866e-06 | 2.866e-06 | 2.866e-06 | 2.866e-06 | 2.866e-06 | 2.866e-06 | 2.866e-06 | 2.866e-06 | 2.866e-06 | 2.866e-06 | 2.866e-06 | 2.866e-06 | 2.866e-06 | 2.866e-06 | 2.866e-06 | 2.866e-06 | 2.866e-06 | 2.866e-06 | 2.866e-06 | 2.866e-06 | 0.01195616 | 3.317838e-06 | 1.176589e-06 | 2.286713e-07 | 1.839022e-06 | -9.832536e-06 | -1.091869e-05 | -6.836336e-06 | -1.187389e-05 | -6.334851e-06 | -1.122788e-05 | -1.143794e-05 | 1.838419e-06 | -9.065176e-06 | -1.134772e-05 | -7.637693e-06 | -1.105975e-05 | -7.226716e-06 | 3.377411e-07 | -6.765524e-08 | -1.616086e-06 | -1.081686e-06 | 7.315624e-07 | 1.528483e-06 | -6.376074e-07 | 17934168.8 | 15607614.9 | -0.005187816 | -0.004972571 | 0.01158023 | -0.2070517 | -0.2120804 | 686.6641 | 759.6641
118.4865 | 0.009775222 | 38629260524772 | 38632290642003 | 38601297973195 | 38618132974383 | 38502611514158 | 38450766718074 | 38564319769357 | 38450067476590 | 38508628420031 | 38509728691056 | 38458392084397 | 38611307808607 | 38545528825082 | 38473938383516 | 38486827780223 | 38502800908100 | 38547322879753 | 38629449168645 | 38661201486730 | 38586586568948 | 38608671187158 | 38649119302087 | 38576071440164 | 38627576599748 | 2.866e-06 | 2.866e-06 | 2.866e-06 | 2.866e-06 | 2.866e-06 | 2.866e-06 | 2.866e-06 | 2.866e-06 | 2.866e-06 | 2.866e-06 | 2.866e-06 | 2.866e-06 | 2.866e-06 | 2.866e-06 | 2.866e-06 | 2.866e-06 | 2.866e-06 | 2.866e-06 | 2.866e-06 | 2.866e-06 | 2.866e-06 | 2.866e-06 | 2.866e-06 | 2.866e-06 | 0.01216917 | 3.320285e-06 | 1.166971e-06 | 2.186562e-07 | 1.839357e-06 | -9.819565e-06 | -1.090667e-05 | -6.826171e-06 | -1.185066e-05 | -6.322618e-06 | -1.121509e-05 | -1.142319e-05 | 1.836122e-06 | -9.057865e-06 | -1.133418e-05 | -7.621954e-06 | -1.105035e-05 | -7.213325e-06 | 3.445618e-07 | -6.771728e-08 | -1.619113e-06 | -1.08626e-06 | 7.308425e-07 | 1.532422e-06 | -6.292552e-07 | 17982712.0 | 15895520.2 | -0.005287864 | -0.005069039 | 0.01177787 | -0.211712 | -0.2167565 | 687.264 | 760.6729
120.4865 | 0.009986283 | 38626624480777 | 38629699673975 | 38597865344416 | 38615389405528 | 38496605505883 | 38443172798807 | 38560234239683 | 38442797908742 | 38502572152681 | 38503923264964 | 38450867128776 | 38608266611510 | 38540823489245 | 38467150563978 | 38480191069433 | 38496756965778 | 38542627269611 | 38626982436855 | 38659629796431 | 38582806395360 | 38605530918115 | 38647125097852 | 38571963257160 | 38625101346720 | 2.866e-06 | 2.866e-06 | 2.866e-06 | 2.866e-06 | 2.866e-06 | 2.866e-06 | 2.866e-06 | 2.866e-06 | 2.866e-06 | 2.866e-06 | 2.866e-06 | 2.866e-06 | 2.866e-06 | 2.866e-06 | 2.866e-06 | 2.866e-06 | 2.866e-06 | 2.866e-06 | 2.866e-06 | 2.866e-06 | 2.866e-06 | 2.866e-06 | 2.866e-06 | 2.866e-06 | 0.01238215 | 3.322801e-06 | 1.157287e-06 | 2.092647e-07 | 1.839533e-06 | -9.807245e-06 | -1.089553e-05 | -6.816433e-06 | -1.18286e-05 | -6.311363e-06 | -1.120279e-05 | -1.140959e-05 | 1.833684e-06 | -9.050708e-06 | -1.132146e-05 | -7.606243e-06 | -1.104182e-05 | -7.200744e-06 | 3.511459e-07 | -6.759259e-08 | -1.621335e-06 | -1.090964e-06 | 7.302911e-07 | 1.53609e-06 | -6.211462e-07 | 18031391.4 | 16184092.3 | -0.005387907 | -0.005165489 | 0.01197546 | -0.2163584 | -0.2214569 | 687.8554 | 761.6614
122.4865 | 0.0101973 | 38623954045110 | 38627072703346 | 38594394048963 | 38612617876452 | 38490546348149 | 38435509938575 | 38556112406689 | 38435469150998 | 38496456661206 | 38498066588697 | 38443271427412 | 38605191963342 | 38536075855514 | 38460302096349 | 38473494421938 | 38490659303100 | 38537886134254 | 38624488178070 | 38658033597246 | 38578986688439 | 38602356458195 | 38645102754893 | 38567813465262 | 38622599441055 | 2.866e-06 | 2.866e-06 | 2.866e-06 | 2.866e-06 | 2.866e-06 | 2.866e-06 | 2.866e-06 | 2.866e-06 | 2.866e-06 | 2.866e-06 | 2.866e-06 | 2.866e-06 | 2.866e-06 | 2.866e-06 | 2.866e-06 | 2.866e-06 | 2.866e-06 | 2.866e-06 | 2.866e-06 | 2.866e-06 | 2.866e-06 | 2.866e-06 | 2.866e-06 | 2.866e-06 | 0.0125951 | 3.325188e-06 | 1.147826e-06 | 2.001074e-07 | 1.83956e-06 | -9.795335e-06 | -1.088512e-05 | -6.807352e-06 | -1.180719e-05 | -6.300907e-06 | -1.119092e-05 | -1.139697e-05 | 1.831201e-06 | -9.043879e-06 | -1.130962e-05 | -7.591497e-06 | -1.103325e-05 | -7.188995e-06 | 3.576276e-07 | -6.740284e-08 | -1.623978e-06 | -1.095603e-06 | 7.29775e-07 | 1.539652e-06 | -6.130233e-07 | 18080204.6 | 16473317.2 | -0.005487943 | -0.005261921 | 0.01217302 | -0.2210386 | -0.2261475 | 688.4389 | 762.6309
124.4865 | 0.01040827 | 38621249636629 | 38624410218430 | 38590884610109 | 38609818807989 | 38484434672255 | 38427778895928 | 38551954727842 | 38428081861570 | 38490282722237 | 38492159335426 | 38435605807245 | 38602084345208 | 38531286444786 | 38453393576045 | 38466738725307 | 38484508578744 | 38533100036607 | 38621966786451 | 38656413203518 | 38575128014681 | 38599148368378 | 38643052662405 | 38563622715841 | 38620071281292 | 2.866e-06 | 2.866e-06 | 2.866e-06 | 2.866e-06 | 2.866e-06 | 2.866e-06 | 2.866e-06 | 2.866e-06 | 2.866e-06 | 2.866e-06 | 2.866e-06 | 2.866e-06 | 2.866e-06 | 2.866e-06 | 2.866e-06 | 2.866e-06 | 2.866e-06 | 2.866e-06 | 2.866e-06 | 2.866e-06 | 2.866e-06 | 2.866e-06 | 2.866e-06 | 2.866e-06 | 0.01280802 | 3.327507e-06 | 1.138479e-06 | 1.915669e-07 | 1.8395e-06 | -9.783964e-06 | -1.087554e-05 | -6.798654e-06 | -1.178667e-05 | -6.291218e-06 | -1.117951e-05 | -1.138547e-05 | 1.828746e-06 | -9.037446e-06 | -1.129858e-05 | -7.576777e-06 | -1.102556e-05 | -7.178012e-06 | 3.639794e-07 | -6.703549e-08 | -1.625934e-06 | -1.100134e-06 | 7.295235e-07 | 1.543046e-06 | -6.048824e-07 | 18129149.6 | 16763182.1 | -0.005587972 | -0.005358336 | 0.01237054 | -0.2257121 | -0.2308585 | 689.0148 | 763.5823
126.4865 | 0.0106192 | 38618511668579 | 38621712697802 | 38587337529259 | 38606992619335 | 38478271072731 | 38419980415472 | 38547761645538 | 38420636679225 | 38484051085761 | 38486202144389 | 38427871088769 | 38598944207793 | 38526455759401 | 38446425585653 | 38459924818894 | 38478305436194 | 38528269537813 | 38619418635894 | 38654768929201 | 38571230957647 | 38595907203740 | 38640975194972 | 38559391635840 | 38617517256263 | 2.866e-06 | 2.866e-06 | 2.866e-06 | 2.866e-06 | 2.866e-06 | 2.866e-06 | 2.866e-06 | 2.866e-06 | 2.866e-06 | 2.866e-06 | 2.866e-06 | 2.866e-06 | 2.866e-06 | 2.866e-06 | 2.866e-06 | 2.866e-06 | 2.866e-06 | 2.866e-06 | 2.866e-06 | 2.866e-06 | 2.866e-06 | 2.866e-06 | 2.866e-06 | 2.866e-06 | 0.0130209 | 3.329734e-06 | 1.129475e-06 | 1.832438e-07 | 1.839216e-06 | -9.773048e-06 | -1.086668e-05 | -6.790502e-06 | -1.176686e-05 | -6.282219e-06 | -1.116854e-05 | -1.137484e-05 | 1.826309e-06 | -9.031304e-06 | -1.128839e-05 | -7.562935e-06 | -1.101784e-05 | -7.16777e-06 | 3.702249e-07 | -6.659096e-08 | -1.628217e-06 | -1.104566e-06 | 7.292792e-07 | 1.546314e-06 | -5.966649e-07 | 18178224.1 | 17053674.2 | -0.005687992 | -0.005454732 | 0.01256802 | -0.2304099 | -0.2355713 | 689.5837 | 764.5165
128.4865 | 0.01083009 | 38615740541333 | 38618980613625 | 38583753305229 | 38604139736453 | 38472056129741 | 38412115218806 | 38543533566030 | 38413134273717 | 38477762453490 | 38480195625655 | 38420068070120 | 38595771996117 | 38521584293569 | 38439398671233 | 38453053455721 | 38472050581292 | 38523395177421 | 38616844083010 | 38653101079781 | 38567295990728 | 38592633500007 | 38638870705816 | 38555120842892 | 38614937748841 | 2.866e-06 | 2.866e-06 | 2.866e-06 | 2.866e-06 | 2.866e-06 | 2.866e-06 | 2.866e-06 | 2.866e-06 | 2.866e-06 | 2.866e-06 | 2.866e-06 | 2.866e-06 | 2.866e-06 | 2.866e-06 | 2.866e-06 | 2.866e-06 | 2.866e-06 | 2.866e-06 | 2.866e-06 | 2.866e-06 | 2.866e-06 | 2.866e-06 | 2.866e-06 | 2.866e-06 | 0.01323375 | 3.331784e-06 | 1.120833e-06 | 1.752996e-07 | 1.838856e-06 | -9.762565e-06 | -1.085851e-05 | -6.782834e-06 | -1.174783e-05 | -6.273837e-06 | -1.115811e-05 | -1.136501e-05 | 1.82397e-06 | -9.025417e-06 | -1.127897e-05 | -7.54961e-06 | -1.101038e-05 | -7.158099e-06 | 3.763947e-07 | -6.612372e-08 | -1.630613e-06 | -1.108913e-06 | 7.291545e-07 | 1.549562e-06 | -5.883664e-07 | 18227426.1 | 17344781.9 | -0.005788005 | -0.00555111 | 0.01276546 | -0.2351139 | -0.2402866 | 690.1459 | 765.4345
130.4865 | 0.01104093 | 38612936661803 | 38616214427410 | 38580132425112 | 38601260562600 | 38465790401357 | 38404184022407 | 38539270911943 | 38405575273777 | 38471417498534 | 38474140350345 | 38412197543951 | 38592568136394 | 38516672538347 | 38432313385759 | 38446125443822 | 38465744622262 | 38518477490002 | 38614243472939 | 38651409956089 | 38563323705207 | 38589327780308 | 38636739540406 | 38550810929039 | 38612333127261 | 2.866e-06 | 2.866e-06 | 2.866e-06 | 2.866e-06 | 2.866e-06 | 2.866e-06 | 2.866e-06 | 2.866e-06 | 2.866e-06 | 2.866e-06 | 2.866e-06 | 2.866e-06 | 2.866e-06 | 2.866e-06 | 2.866e-06 | 2.866e-06 | 2.866e-06 | 2.866e-06 | 2.866e-06 | 2.866e-06 | 2.866e-06 | 2.866e-06 | 2.866e-06 | 2.866e-06 | 0.01344657 | 3.333672e-06 | 1.112533e-06 | 1.677435e-07 | 1.838405e-06 | -9.752658e-06 | -1.0851e-05 | -6.775498e-06 | -1.172967e-05 | -6.266085e-06 | -1.114821e-05 | -1.135601e-05 | 1.821719e-06 | -9.01973e-06 | -1.127017e-05 | -7.536358e-06 | -1.100357e-05 | -7.148934e-06 | 3.825088e-07 | -6.549295e-08 | -1.632308e-06 | -1.113119e-06 | 7.291235e-07 | 1.552724e-06 | -5.801028e-07 | 18276753.6 | 17636493.6 | -0.005888008 | -0.005647469 | 0.01296286 | -0.2398085 | -0.245028 | 690.7018 | 766.337
132.4865 | 0.01125173 | 38610098042502 | 38613414636089 | 38576475371606 | 38598355442223 | 38459474435104 | 38396187468445 | 38534974039940 | 38397960540907 | 38465016861830 | 38468032513598 | 38404260281789 | 38589333051892 | 38511720929528 | 38425170144198 | 38439141403794 | 38459388233365 | 38513516903763 | 38611617132618 | 38649695842373 | 38559314539684 | 38585990373963 | 38634581998790 | 38546462513941 | 38609703686494 | 2.866e-06 | 2.866e-06 | 2.866e-06 | 2.866e-06 | 2.866e-06 | 2.866e-06 | 2.866e-06 | 2.866e-06 | 2.866e-06 | 2.866e-06 | 2.866e-06 | 2.866e-06 | 2.866e-06 | 2.866e-06 | 2.866e-06 | 2.866e-06 | 2.866e-06 | 2.866e-06 | 2.866e-06 | 2.866e-06 | 2.866e-06 | 2.866e-06 | 2.866e-06 | 2.866e-06 | 0.01365936 | 3.337506e-06 | 1.104474e-06 | 1.603732e-07 | 1.838087e-06 | -9.743057e-06 | -1.084436e-05 | -6.768688e-06 | -1.171161e-05 | -6.258778e-06 | -1.11423e-05 | -1.134717e-05 | 1.81949e-06 | -9.014194e-06 | -1.126242e-05 | -7.523827e-06 | -1.099657e-05 | -7.140131e-06 | 3.886128e-07 | -6.474532e-08 | -1.634682e-06 | -1.117422e-06 | 7.292755e-07 | 1.555905e-06 | -5.719733e-07 | 18326203.8 | 17928792.8 | -0.005988001 | -0.005743808 | 0.01316022 | -0.2445399 | -0.249764 | 691.2525 | 767.2256
134.4865 | 0.0114625 | 38607226776075 | 38610581673830 | 38572782601431 | 38595424747668 | 38453108818644 | 38388126256125 | 38530643362090 | 38390290560866 | 38458561180988 | 38461875691850 | 38396257069534 | 38586067153299 | 38506729985559 | 38417969576609 | 38432102130769 | 38452982076224 | 38508514025689 | 38608965385172 | 38647959011130 | 38555269043430 | 38582621929162 | 38632398392897 | 38542076070741 | 38607049795236 | 2.866e-06 | 2.866e-06 | 2.866e-06 | 2.866e-06 | 2.866e-06 | 2.866e-06 | 2.866e-06 | 2.866e-06 | 2.866e-06 | 2.866e-06 | 2.866e-06 | 2.866e-06 | 2.866e-06 | 2.866e-06 | 2.866e-06 | 2.866e-06 | 2.866e-06 | 2.866e-06 | 2.866e-06 | 2.866e-06 | 2.866e-06 | 2.866e-06 | 2.866e-06 | 2.866e-06 | 0.01387211 | 3.339728e-06 | 1.096801e-06 | 1.532402e-07 | 1.837664e-06 | -9.734113e-06 | -1.083824e-05 | -6.762178e-06 | -1.169498e-05 | -6.252101e-06 | -1.113436e-05 | -1.13394e-05 | 1.817518e-06 | -9.008767e-06 | -1.125478e-05 | -7.512024e-06 | -1.098982e-05 | -7.132072e-06 | 3.946123e-07 | -6.384583e-08 | -1.636637e-06 | -1.121388e-06 | 7.294814e-07 | 1.559295e-06 | -5.636313e-07 | 18375776.6 | 18221679.4 | -0.006087985 | -0.00584013 | 0.01335754 | -0.2492648 | -0.2545192 | 691.7969 | 768.0995
136.4865 | 0.01167322 | 38604323701667 | 38607715957807 | 38569054552250 | 38592468866893 | 38446694059303 | 38380001127596 | 38526279291629 | 38382565865209 | 38452051111773 | 38455671372663 | 38388188662437 | 38582770826823 | 38501700237993 | 38410712308378 | 38425008338087 | 38446526890368 | 38503469367758 | 38606288556906 | 38646199749427 | 38551187697170 | 38579223004061 | 38630189048756 | 38537652077777 | 38604371832344 | 2.866e-06 | 2.866e-06 | 2.866e-06 | 2.866e-06 | 2.866e-06 | 2.866e-06 | 2.866e-06 | 2.866e-06 | 2.866e-06 | 2.866e-06 | 2.866e-06 | 2.866e-06 | 2.866e-06 | 2.866e-06 | 2.866e-06 | 2.866e-06 | 2.866e-06 | 2.866e-06 | 2.866e-06 | 2.866e-06 | 2.866e-06 | 2.866e-06 | 2.866e-06 | 2.866e-06 | 0.01408484 | 3.341255e-06 | 1.089378e-06 | 1.46184e-07 | 1.837135e-06 | -9.725604e-06 | -1.083249e-05 | -6.756105e-06 | -1.167892e-05 | -6.245858e-06 | -1.112618e-05 | -1.133213e-05 | 1.815783e-06 | -9.003436e-06 | -1.124768e-05 | -7.501116e-06 | -1.09828e-05 | -7.124391e-06 | 4.004471e-07 | -6.290167e-08 | -1.638975e-06 | -1.12526e-06 | 7.297603e-07 | 1.562862e-06 | -5.55372e-07 | 18425469.7 | 18515139.2 | -0.006187959 | -0.005936433 | 0.01355482 | -0.254004 | -0.259271 | 692.3357 | 768.9599
138.4865 | 0.01188391 | 38601389302942 | 38604817909668 | 38565291664899 | 38589488149484 | 38440230632073 | 38371812813293 | 38521882223675 | 38374787106916 | 38445487290231 | 38449420252971 | 38380055795420 | 38579444451227 | 38496632163800 | 38403398876595 | 38417860708015 | 38440023325642 | 38498383368237 | 38603586958356 | 38644418334910 | 38547071012426 | 38575794091040 | 38627954272638 | 38533191022067 | 38601670120998 | 2.866e-06 | 2.866e-06 | 2.866e-06 | 2.866e-06 | 2.866e-06 | 2.866e-06 | 2.866e-06 | 2.866e-06 | 2.866e-06 | 2.866e-06 | 2.866e-06 | 2.866e-06 | 2.866e-06 | 2.866e-06 | 2.866e-06 | 2.866e-06 | 2.866e-06 | 2.866e-06 | 2.866e-06 | 2.866e-06 | 2.866e-06 | 2.866e-06 | 2.866e-06 | 2.866e-06 | 0.01429753 | 3.342464e-06 | 1.082072e-06 | 1.393655e-07 | 1.836663e-06 | -9.717466e-06 | -1.082709e-05 | -6.750328e-06 | -1.166335e-05 | -6.239993e-06 | -1.11183e-05 | -1.132529e-05 | 1.814182e-06 | -8.998192e-06 | -1.124105e-05 | -7.490589e-06 | -1.097592e-05 | -7.117063e-06 | 4.060556e-07 | -6.192887e-08 | -1.64115e-06 | -1.128949e-06 | 7.300592e-07 | 1.566501e-06 | -5.472266e-07 | 18475281.1 | 18809161.7 | -0.006287921 | -0.006032717 | 0.01375206 | -0.2587676 | -0.2640382 | 692.8694 | 769.8076
140.4865 | 0.01209456 | 38598423976162 | 38601887938272 | 38561494382856 | 38586482920459 | 38433719012942 | 38363562008270 | 38517452531284 | 38366954919978 | 38438870336574 | 38443122865517 | 38371859194805 | 38576088399639 | 38491526230307 | 38396029815515 | 38410659871185 | 38433472056041 | 38493256463950 | 38600860892845 | 38642615032827 | 38542919441856 | 38572335677232 | 38625694359135 | 38528693373120 | 38598944968947 | 2.866e-06 | 2.866e-06 | 2.866e-06 | 2.866e-06 | 2.866e-06 | 2.866e-06 | 2.866e-06 | 2.866e-06 | 2.866e-06 | 2.866e-06 | 2.866e-06 | 2.866e-06 | 2.866e-06 | 2.866e-06 | 2.866e-06 | 2.866e-06 | 2.866e-06 | 2.866e-06 | 2.866e-06 | 2.866e-06 | 2.866e-06 | 2.866e-06 | 2.866e-06 | 2.866e-06 | 0.01451019 | 3.343406e-06 | 1.074837e-06 | 1.327904e-07 | 1.836226e-06 | -9.709772e-06 | -1.082211e-05 | -6.744757e-06 | -1.164848e-05 | -6.234505e-06 | -1.111084e-05 | -1.131894e-05 | 1.812709e-06 | -8.993039e-06 | -1.123486e-05 | -7.480217e-06 | -1.096958e-05 | -7.110029e-06 | 4.115711e-07 | -6.092244e-08 | -1.642729e-06 | -1.132778e-06 | 7.304375e-07 | 1.570203e-06 | -5.391873e-07 | 18525209.3 | 19103737.6 | -0.006387873 | -0.006128982 | 0.01394926 | -0.2635135 | -0.2688241 | 693.3982 | 770.6431
142.4865 | 0.01230518 | 38595428095458 | 38598926437154 | 38557663135597 | 38583453485604 | 38427159672875 | 38355249390324 | 38512990594389 | 38359069909148 | 38432200870442 | 38436779699304 | 38363599581869 | 38572703023927 | 38486382901075 | 38388605673787 | 38403406456978 | 38426873737750 | 38488089090760 | 38598110653088 | 38640790099858 | 38538733437406 | 38568848223280 | 38623409603079 | 38524159584172 | 38596196675902 | 2.866e-06 | 2.866e-06 | 2.866e-06 | 2.866e-06 | 2.866e-06 | 2.866e-06 | 2.866e-06 | 2.866e-06 | 2.866e-06 | 2.866e-06 | 2.866e-06 | 2.866e-06 | 2.866e-06 | 2.866e-06 | 2.866e-06 | 2.866e-06 | 2.866e-06 | 2.866e-06 | 2.866e-06 | 2.866e-06 | 2.866e-06 | 2.866e-06 | 2.866e-06 | 2.866e-06 | 0.01472282 | 3.344137e-06 | 1.067729e-06 | 1.26262e-07 | 1.835806e-06 | -9.702371e-06 | -1.081745e-05 | -6.739499e-06 | -1.163393e-05 | -6.229229e-06 | -1.110375e-05 | -1.131293e-05 | 1.811411e-06 | -8.987959e-06 | -1.122914e-05 | -7.470834e-06 | -1.096283e-05 | -7.103384e-06 | 4.168694e-07 | -5.989707e-08 | -1.64497e-06 | -1.136471e-06 | 7.308361e-07 | 1.573854e-06 | -5.313332e-07 | 18575252.8 | 19398857.9 | -0.006487813 | -0.006225228 | 0.01414643 | -0.2682956 | -0.2736076 | 693.9223 | 771.467
144.4865 | 0.01251576 | 38592402019377 | 38595933781468 | 38553798351099 | 38580400142732 | 38420553075472 | 38346875623993 | 38508496787332 | 38351132684374 | 38425479501067 | 38430391226878 | 38355277666693 | 38569288660989 | 38481202622079 | 38381126988368 | 38396101114578 | 38420229028143 | 38482881677099 | 38595336530458 | 38638943784701 | 38534513424790 | 38565332171906 | 38621100289050 | 38519590096618 | 38593425541124 | 2.866e-06 | 2.866e-06 | 2.866e-06 | 2.866e-06 | 2.866e-06 | 2.866e-06 | 2.866e-06 | 2.866e-06 | 2.866e-06 | 2.866e-06 | 2.866e-06 | 2.866e-06 | 2.866e-06 | 2.866e-06 | 2.866e-06 | 2.866e-06 | 2.866e-06 | 2.866e-06 | 2.866e-06 | 2.866e-06 | 2.866e-06 | 2.866e-06 | 2.866e-06 | 2.866e-06 | 0.01493542 | 3.34469e-06 | 1.060615e-06 | 1.199765e-07 | 1.835451e-06 | -9.695334e-06 | -1.081313e-05 | -6.734373e-06 | -1.161986e-05 | -6.224242e-06 | -1.109707e-05 | -1.130734e-05 | 1.810274e-06 | -8.982969e-06 | -1.122376e-05 | -7.46158e-06 | -1.095655e-05 | -7.096999e-06 | 4.220151e-07 | -5.888115e-08 | -1.64668e-06 | -1.14012e-06 | 7.313174e-07 | 1.577515e-06 | -5.237293e-07 | 18625409.9 | 19694514.0 | -0.006587742 | -0.006321455 | 0.01434355 | -0.2730729 | -0.278409 | 694.442 | 772.2799
146.4865 | 0.0127263 | 38589346108125 | 38592910325650 | 38549900436926 | 38577323176640 | 38413899667850 | 38338441369715 | 38503971490749 | 38343143827150 | 38418706833687 | 38423957909502 | 38346894152428 | 38565845625616 | 38475985832232 | 38373594315096 | 38388744525176 | 38413538517841 | 38477634651239 | 38592538806020 | 38637076326884 | 38530259886950 | 38561787946058 | 38618766705157 | 38514985333146 | 38590631864645 | 2.866e-06 | 2.866e-06 | 2.866e-06 | 2.866e-06 | 2.866e-06 | 2.866e-06 | 2.866e-06 | 2.866e-06 | 2.866e-06 | 2.866e-06 | 2.866e-06 | 2.866e-06 | 2.866e-06 | 2.866e-06 | 2.866e-06 | 2.866e-06 | 2.866e-06 | 2.866e-06 | 2.866e-06 | 2.866e-06 | 2.866e-06 | 2.866e-06 | 2.866e-06 | 2.866e-06 | 0.01514799 | 3.345105e-06 | 1.053636e-06 | 1.138551e-07 | 1.835104e-06 | -9.688664e-06 | -1.08091e-05 | -6.729403e-06 | -1.160622e-05 | -6.219471e-06 | -1.109072e-05 | -1.130213e-05 | 1.809312e-06 | -8.978056e-06 | -1.121868e-05 | -7.452836e-06 | -1.095042e-05 | -7.090899e-06 | 4.269844e-07 | -5.787968e-08 | -1.648277e-06 | -1.14376e-06 | 7.318279e-07 | 1.581037e-06 | -5.163153e-07 | 18675679.3 | 19990697.4 | -0.006687659 | -0.006417662 | 0.01454063 | -0.2778519 | -0.2832144 | 694.9575 | 773.0821
148.4865 | 0.01293681 | 38586260711839 | 38589856415354 | 38545969802422 | 38574222870977 | 38407199901078 | 38329947270214 | 38499415066757 | 38335103947019 | 38411883452304 | 38417480214666 | 38338449734166 | 38562374225960 | 38470732960121 | 38366008189391 | 38381337287835 | 38406802875719 | 38472348425309 | 38589717756384 | 38635187956924 | 38525973171599 | 38558215965306 | 38616409119467 | 38510345705175 | 38587815945836 | 2.866e-06 | 2.866e-06 | 2.866e-06 | 2.866e-06 | 2.866e-06 | 2.866e-06 | 2.866e-06 | 2.866e-06 | 2.866e-06 | 2.866e-06 | 2.866e-06 | 2.866e-06 | 2.866e-06 | 2.866e-06 | 2.866e-06 | 2.866e-06 | 2.866e-06 | 2.866e-06 | 2.866e-06 | 2.866e-06 | 2.866e-06 | 2.866e-06 | 2.866e-06 | 2.866e-06 | 0.01536053 | 3.345393e-06 | 1.046647e-06 | 1.078129e-07 | 1.834756e-06 | -9.68228e-06 | -1.080539e-05 | -6.724627e-06 | -1.159275e-05 | -6.214837e-06 | -1.108465e-05 | -1.129716e-05 | 1.808576e-06 | -8.973238e-06 | -1.121399e-05 | -7.444984e-06 | -1.0944e-05 | -7.085126e-06 | 4.317987e-07 | -5.688939e-08 | -1.650525e-06 | -1.14735e-06 | 7.323891e-07 | 1.584464e-06 | -5.091569e-07 | 18726059.6 | 20287400.3 | -0.006787564 | -0.006513849 | 0.01473768 | -0.2826716 | -0.288022 | 695.4689 | 773.8742
150.4865 | 0.01314729 | 38583146172498 | 38586772383742 | 38542006840026 | 38571099493928 | 38400454217465 | 38321393960041 | 38494827890504 | 38327013621619 | 38405009931206 | 38410958605206 | 38329945095123 | 38558874755256 | 38465444415590 | 38358369167639 | 38373880074808 | 38400022655819 | 38467023410901 | 38586873645035 | 38633278896391 | 38521653751262 | 38554616632890 | 38614027801100 | 38505671603386 | 38584978079856 | 2.866e-06 | 2.866e-06 | 2.866e-06 | 2.866e-06 | 2.866e-06 | 2.866e-06 | 2.866e-06 | 2.866e-06 | 2.866e-06 | 2.866e-06 | 2.866e-06 | 2.866e-06 | 2.866e-06 | 2.866e-06 | 2.866e-06 | 2.866e-06 | 2.866e-06 | 2.866e-06 | 2.866e-06 | 2.866e-06 | 2.866e-06 | 2.866e-06 | 2.866e-06 | 2.866e-06 | 0.01557304 | 3.345589e-06 | 1.039668e-06 | 1.019965e-07 | 1.834462e-06 | -9.676291e-06 | -1.080191e-05 | -6.719855e-06 | -1.157978e-05 | -6.210406e-06 | -1.107887e-05 | -1.129258e-05 | 1.808015e-06 | -8.96857e-06 | -1.120953e-05 | -7.437079e-06 | -1.093817e-05 | -7.079578e-06 | 4.365221e-07 | -5.595004e-08 | -1.651909e-06 | -1.150887e-06 | 7.330614e-07 | 1.587726e-06 | -5.021567e-07 | 18776549.4 | 20584615.2 | -0.006887458 | -0.006610016 | 0.01493468 | -0.2874724 | -0.2928517 | 695.9764 | 774.6565
152.4865 | 0.01335773 | 38580002830728 | 38583658547874 | 38538011936955 | 38567953321376 | 38393663064544 | 38312782051200 | 38490210325978 | 38318873466718 | 38398086835674 | 38404393550055 | 38321380911710 | 38555347503376 | 38460120606623 | 38350677792010 | 38366373485319 | 38393198480319 | 38461660002448 | 38584006728184 | 38631349359513 | 38517301988403 | 38550990342413 | 38611623000829 | 38500963409075 | 38582118559603 | 2.866e-06 | 2.866e-06 | 2.866e-06 | 2.866e-06 | 2.866e-06 | 2.866e-06 | 2.866e-06 | 2.866e-06 | 2.866e-06 | 2.866e-06 | 2.866e-06 | 2.866e-06 | 2.866e-06 | 2.866e-06 | 2.866e-06 | 2.866e-06 | 2.866e-06 | 2.866e-06 | 2.866e-06 | 2.866e-06 | 2.866e-06 | 2.866e-06 | 2.866e-06 | 2.866e-06 | 0.01578552 | 3.345646e-06 | 1.032775e-06 | 9.624947e-08 | 1.834123e-06 | -9.670633e-06 | -1.07987e-05 | -6.715224e-06 | -1.15671e-05 | -6.206148e-06 | -1.107332e-05 | -1.128824e-05 | 1.807673e-06 | -8.96404e-06 | -1.120532e-05 | -7.429878e-06 | -1.093223e-05 | -7.074291e-06 | 4.411312e-07 | -5.499756e-08 | -1.653721e-06 | -1.154311e-06 | 7.338512e-07 | 1.590819e-06 | -4.953204e-07 | 18827147.4 | 20882334.9 | -0.00698734 | -0.006706162 | 0.01513165 | -0.2922973 | -0.2976799 | 696.4802 | 775.4294
154.4865 | 0.01356813 | 38576831023481 | 38580515209406 | 38533985471815 | 38564784623501 | 38386826881426 | 38304112150920 | 38485562741477 | 38310684083320 | 38391114710219 | 38397785521038 | 38312757848720 | 38551792752909 | 38454761929183 | 38342934617048 | 38358818165408 | 38386330901160 | 38456258586294 | 38581117250623 | 38629399550042 | 38512918309694 | 38547337480489 | 38609194964707 | 38496221491519 | 38579237682776 | 2.866e-06 | 2.866e-06 | 2.866e-06 | 2.866e-06 | 2.866e-06 | 2.866e-06 | 2.866e-06 | 2.866e-06 | 2.866e-06 | 2.866e-06 | 2.866e-06 | 2.866e-06 | 2.866e-06 | 2.866e-06 | 2.866e-06 | 2.866e-06 | 2.866e-06 | 2.866e-06 | 2.866e-06 | 2.866e-06 | 2.866e-06 | 2.866e-06 | 2.866e-06 | 2.866e-06 | 0.01599797 | 3.345652e-06 | 1.025906e-06 | 9.05205e-08 | 1.833744e-06 | -9.665292e-06 | -1.079573e-05 | -6.710651e-06 | -1.155473e-05 | -6.202078e-06 | -1.106796e-05 | -1.128417e-05 | 1.807507e-06 | -8.959676e-06 | -1.120137e-05 | -7.423112e-06 | -1.092634e-05 | -7.069297e-06 | 4.456584e-07 | -5.406627e-08 | -1.655625e-06 | -1.157712e-06 | 7.347274e-07 | 1.59375e-06 | -4.886357e-07 | 18877852.6 | 21180552.4 | -0.00708721 | -0.006802288 | 0.01532857 | -0.2971341 | -0.3025394 | 696.9803 | 776.1933
156.4865 | 0.0137785 | 38573631077201 | 38577342662197 | 38529927815168 | 38561593669789 | 38379946102773 | 38295384852254 | 38480885495040 | 38302446075895 | 38384094089302 | 38391134985265 | 38304076554572 | 38548210792483 | 38449368772324 | 38335140189095 | 38351214711885 | 38379420480477 | 38450819532420 | 38578205452356 | 38627429670039 | 38508503095761 | 38543658424788 | 38606743923487 | 38491446199498 | 38576335739214 | 2.866e-06 | 2.866e-06 | 2.866e-06 | 2.866e-06 | 2.866e-06 | 2.866e-06 | 2.866e-06 | 2.866e-06 | 2.866e-06 | 2.866e-06 | 2.866e-06 | 2.866e-06 | 2.866e-06 | 2.866e-06 | 2.866e-06 | 2.866e-06 | 2.866e-06 | 2.866e-06 | 2.866e-06 | 2.866e-06 | 2.866e-06 | 2.866e-06 | 2.866e-06 | 2.866e-06 | 0.01621039 | 3.345536e-06 | 1.019065e-06 | 8.506223e-08 | 1.83335e-06 | -9.660347e-06 | -1.079296e-05 | -6.706118e-06 | -1.154286e-05 | -6.198348e-06 | -1.106277e-05 | -1.128044e-05 | 1.807511e-06 | -8.95549e-06 | -1.119758e-05 | -7.416123e-06 | -1.092111e-05 | -7.06451e-06 | 4.500333e-07 | -5.310215e-08 | -1.656771e-06 | -1.161026e-06 | 7.357764e-07 | 1.596514e-06 | -4.82076e-07 | 18928663.6 | 21479261.2 | -0.007187069 | -0.006898392 | 0.01552546 | -0.3019609 | -0.3073801 | 697.477 | 776.9485
158.4865 | 0.01398884 | 38570403315770 | 38574141190394 | 38525839326092 | 38558380730026 | 38373021167300 | 38286600739335 | 38476178938625 | 38294160054477 | 38377025491282 | 38384442414624 | 38295337676082 | 38544601904416 | 38443941514633 | 38327295061800 | 38343563695514 | 38372467773723 | 38445343201001 | 38575271559905 | 38625439915907 | 38504056711235 | 38539953546639 | 38604270100491 | 38486637877525 | 38573413014883 | 2.866e-06 | 2.866e-06 | 2.866e-06 | 2.866e-06 | 2.866e-06 | 2.866e-06 | 2.866e-06 | 2.866e-06 | 2.866e-06 | 2.866e-06 | 2.866e-06 | 2.866e-06 | 2.866e-06 | 2.866e-06 | 2.866e-06 | 2.866e-06 | 2.866e-06 | 2.866e-06 | 2.866e-06 | 2.866e-06 | 2.866e-06 | 2.866e-06 | 2.866e-06 | 2.866e-06 | 0.01642278 | 3.345293e-06 | 1.012338e-06 | 7.951211e-08 | 1.83286e-06 | -9.655626e-06 | -1.079042e-05 | -6.701768e-06 | -1.15311e-05 | -6.194776e-06 | -1.105771e-05 | -1.127684e-05 | 1.807667e-06 | -8.951441e-06 | -1.11941e-05 | -7.410013e-06 | -1.091553e-05 | -7.060055e-06 | 4.54364e-07 | -5.218032e-08 | -1.658678e-06 | -1.164158e-06 | 7.36923e-07 | 1.599162e-06 | -4.756003e-07 | 18979579.4 | 21778454.9 | -0.007286917 | -0.006994475 | 0.0157223 | -0.306823 | -0.3122383 | 697.9704 | 777.6952
160.4865 | 0.01419915 | 38567148054195 | 38570911071999 | 38521720370590 | 38555146073059 | 38366052512768 | 38277760386170 | 38471443412375 | 38285826620036 | 38369909418046 | 38377708281547 | 38286541847514 | 38540966370285 | 38438480524550 | 38319399759174 | 38335865694054 | 38365473302021 | 38439829938767 | 38572315801141 | 38623430484084 | 38499579512971 | 38536223216562 | 38601773709931 | 38481796869386 | 38570469789060 | 2.866e-06 | 2.866e-06 | 2.866e-06 | 2.866e-06 | 2.866e-06 | 2.866e-06 | 2.866e-06 | 2.866e-06 | 2.866e-06 | 2.866e-06 | 2.866e-06 | 2.866e-06 | 2.866e-06 | 2.866e-06 | 2.866e-06 | 2.866e-06 | 2.866e-06 | 2.866e-06 | 2.866e-06 | 2.866e-06 | 2.866e-06 | 2.866e-06 | 2.866e-06 | 2.866e-06 | 0.01663514 | 3.34496e-06 | 1.005658e-06 | 7.408735e-08 | 1.832358e-06 | -9.651201e-06 | -1.078807e-05 | -6.697461e-06 | -1.151981e-05 | -6.191458e-06 | -1.10528e-05 | -1.127349e-05 | 1.807949e-06 | -8.94762e-06 | -1.119073e-05 | -7.403837e-06 | -1.091045e-05 | -7.055851e-06 | 4.586017e-07 | -5.12445e-08 | -1.660128e-06 | -1.167272e-06 | 7.381618e-07 | 1.601702e-06 | -4.692238e-07 | 19030598.8 | 22078127.0 | -0.007386755 | -0.007090535 | 0.01591911 | -0.311678 | -0.3171122 | 698.4605 | 778.4339
162.4865 | 0.01440942 | 38563865600610 | 38567652578110 | 38517571293586 | 38551889954788 | 38359040571656 | 38268864368812 | 38466679257241 | 38277446342117 | 38362746363444 | 38370933043168 | 38277689688927 | 38537304468346 | 38432986159108 | 38311454825495 | 38328121297775 | 38358437531948 | 38434280096830 | 38569338400857 | 38621401564338 | 38495071919722 | 38532467779816 | 38599254972820 | 38476923502394 | 38567506332912 | 2.866e-06 | 2.866e-06 | 2.866e-06 | 2.866e-06 | 2.866e-06 | 2.866e-06 | 2.866e-06 | 2.866e-06 | 2.866e-06 | 2.866e-06 | 2.866e-06 | 2.866e-06 | 2.866e-06 | 2.866e-06 | 2.866e-06 | 2.866e-06 | 2.866e-06 | 2.866e-06 | 2.866e-06 | 2.866e-06 | 2.866e-06 | 2.866e-06 | 2.866e-06 | 2.866e-06 | 0.01684747 | 3.344522e-06 | 9.990624e-07 | 6.870542e-08 | 1.831817e-06 | -9.647005e-06 | -1.078594e-05 | -6.693264e-06 | -1.150891e-05 | -6.188375e-06 | -1.104803e-05 | -1.12703e-05 | 1.808298e-06 | -8.944007e-06 | -1.118754e-05 | -7.398018e-06 | -1.090557e-05 | -7.051895e-06 | 4.627315e-07 | -5.031149e-08 | -1.66154e-06 | -1.170263e-06 | 7.39414e-07 | 1.604165e-06 | -4.62848e-07 | 19081720.7 | 22378271.2 | -0.007486581 | -0.007186573 | 0.01611588 | -0.3165341 | -0.3219885 | 698.9475 | 779.1648
164.4865 | 0.01461966 | 38560556252689 | 38564365979530 | 38513392442104 | 38548612638732 | 38351985783100 | 38259913263183 | 38461886791825 | 38269019805225 | 38355536813964 | 38364117154158 | 38268781816551 | 38533616477925 | 38427458775023 | 38303460770899 | 38320331005550 | 38351361001939 | 38428694015404 | 38566339586390 | 38619353347490 | 38490534204708 | 38528687579112 | 38596714091532 | 38472018089454 | 38564522908753 | 2.866e-06 | 2.866e-06 | 2.866e-06 | 2.866e-06 | 2.866e-06 | 2.866e-06 | 2.866e-06 | 2.866e-06 | 2.866e-06 | 2.866e-06 | 2.866e-06 | 2.866e-06 | 2.866e-06 | 2.866e-06 | 2.866e-06 | 2.866e-06 | 2.866e-06 | 2.866e-06 | 2.866e-06 | 2.866e-06 | 2.866e-06 | 2.866e-06 | 2.866e-06 | 2.866e-06 | 0.01705977 | 3.344014e-06 | 9.925784e-07 | 6.328486e-08 | 1.831261e-06 | -9.642967e-06 | -1.078393e-05 | -6.689273e-06 | -1.14982e-05 | -6.185439e-06 | -1.104333e-05 | -1.126716e-05 | 1.808776e-06 | -8.940531e-06 | -1.118458e-05 | -7.392856e-06 | -1.090045e-05 | -7.0482e-06 | 4.668208e-07 | -4.940613e-08 | -1.663551e-06 | -1.173122e-06 | 7.406663e-07 | 1.60661e-06 | -4.565611e-07 | 19132944.0 | 22678881.3 | -0.007586396 | -0.007282588 | 0.01631261 | -0.3214289 | -0.3268695 | 699.4315 | 779.8881
166.4865 | 0.01482986 | 38557220307114 | 38561051538123 | 38509184151857 | 38545314371144 | 38344888584005 | 38250907646295 | 38457066344824 | 38260547536473 | 38348281247643 | 38357261054317 | 38259818839667 | 38529902664942 | 38421898713773 | 38295418126144 | 38312495398548 | 38344244134199 | 38423072037088 | 38563319581681 | 38617286019061 | 38485966784422 | 38524882935828 | 38594151279598 | 38467080938940 | 38561519773300 | 2.866e-06 | 2.866e-06 | 2.866e-06 | 2.866e-06 | 2.866e-06 | 2.866e-06 | 2.866e-06 | 2.866e-06 | 2.866e-06 | 2.866e-06 | 2.866e-06 | 2.866e-06 | 2.866e-06 | 2.866e-06 | 2.866e-06 | 2.866e-06 | 2.866e-06 | 2.866e-06 | 2.866e-06 | 2.866e-06 | 2.866e-06 | 2.866e-06 | 2.866e-06 | 2.866e-06 | 0.01727204 | 3.343387e-06 | 9.861685e-07 | 5.793595e-08 | 1.83067e-06 | -9.639106e-06 | -1.078212e-05 | -6.685353e-06 | -1.148797e-05 | -6.182747e-06 | -1.103877e-05 | -1.126416e-05 | 1.809238e-06 | -8.937282e-06 | -1.118175e-05 | -7.387579e-06 | -1.089587e-05 | -7.044705e-06 | 4.708333e-07 | -4.846811e-08 | -1.664978e-06 | -1.175886e-06 | 7.419143e-07 | 1.608996e-06 | -4.503275e-07 | 19184267.5 | 22979951.0 | -0.0076862 | -0.007378581 | 0.0165093 | -0.3263041 | -0.3317655 | 699.9126 | 780.6042
168.4865 | 0.01504004 | 38553858051745 | 38557709507495 | 38504946766740 | 38541995402355 | 38337749410228 | 38241848074343 | 38452218219759 | 38252030110476 | 38340980151575 | 38350365189073 | 38250801369222 | 38526163299611 | 38416306301575 | 38287327381137 | 38304614947009 | 38337087457257 | 38417414495991 | 38560278612975 | 38615199764256 | 38481369890596 | 38521054166006 | 38591566733241 | 38462112349175 | 38558497166923 | 2.866e-06 | 2.866e-06 | 2.866e-06 | 2.866e-06 | 2.866e-06 | 2.866e-06 | 2.866e-06 | 2.866e-06 | 2.866e-06 | 2.866e-06 | 2.866e-06 | 2.866e-06 | 2.866e-06 | 2.866e-06 | 2.866e-06 | 2.866e-06 | 2.866e-06 | 2.866e-06 | 2.866e-06 | 2.866e-06 | 2.866e-06 | 2.866e-06 | 2.866e-06 | 2.866e-06 | 0.01748428 | 3.342668e-06 | 9.798257e-07 | 5.255625e-08 | 1.830074e-06 | -9.63538e-06 | -1.078046e-05 | -6.681614e-06 | -1.147805e-05 | -6.180178e-06 | -1.103427e-05 | -1.126122e-05 | 1.809728e-06 | -8.934228e-06 | -1.117916e-05 | -7.382759e-06 | -1.089122e-05 | -7.041436e-06 | 4.747826e-07 | -4.752468e-08 | -1.666764e-06 | -1.178523e-06 | 7.430938e-07 | 1.611422e-06 | -4.441045e-07 | 19235690.2 | 23281474.3 | -0.007785994 | -0.00747455 | 0.01670595 | -0.3312001 | -0.3366646 | 700.391 | 781.3134
170.4865 | 0.01525018 | 38550469772414 | 38554340132708 | 38500680602429 | 38538655959364 | 38330568699546 | 38232735118083 | 38447342733474 | 38243468031711 | 38333634008081 | 38343429988113 | 38241730012691 | 38522398633852 | 38410681853333 | 38279189050259 | 38296690210416 | 38329891369758 | 38411721737964 | 38557216901713 | 38613094765128 | 38476743921723 | 38517201571146 | 38588960662939 | 38457112611141 | 38555455322053 | 2.866e-06 | 2.866e-06 | 2.866e-06 | 2.866e-06 | 2.866e-06 | 2.866e-06 | 2.866e-06 | 2.866e-06 | 2.866e-06 | 2.866e-06 | 2.866e-06 | 2.866e-06 | 2.866e-06 | 2.866e-06 | 2.866e-06 | 2.866e-06 | 2.866e-06 | 2.866e-06 | 2.866e-06 | 2.866e-06 | 2.866e-06 | 2.866e-06 | 2.866e-06 | 2.866e-06 | 0.01769649 | 3.341856e-06 | 9.73521e-07 | 4.736269e-08 | 1.829524e-06 | -9.631788e-06 | -1.077891e-05 | -6.677981e-06 | -1.146851e-05 | -6.177762e-06 | -1.102986e-05 | -1.125833e-05 | 1.810213e-06 | -8.931372e-06 | -1.117664e-05 | -7.378104e-06 | -1.088672e-05 | -7.038298e-06 | 4.786899e-07 | -4.653926e-08 | -1.668442e-06 | -1.181046e-06 | 7.442081e-07 | 1.613836e-06 | -4.379608e-07 | 19287211.1 | 23583444.9 | -0.007885776 | -0.007570497 | 0.01690256 | -0.3361165 | -0.341578 | 700.8666 | 782.0158
172.4865 | 0.0154603 | 38547055751546 | 38550943659236 | 38496385967218 | 38535296265511 | 38323346884208 | 38223569345325 | 38442440189521 | 38234861821902 | 38326243297870 | 38336455878105 | 38232605364397 | 38518608916767 | 38405025673230 | 38271003636245 | 38288721663547 | 38322656341896 | 38405994100523 | 38554134664887 | 38610971201537 | 38472089169673 | 38513325439546 | 38586333269387 | 38452082012459 | 38552394467111 | 2.866e-06 | 2.866e-06 | 2.866e-06 | 2.866e-06 | 2.866e-06 | 2.866e-06 | 2.866e-06 | 2.866e-06 | 2.866e-06 | 2.866e-06 | 2.866e-06 | 2.866e-06 | 2.866e-06 | 2.866e-06 | 2.866e-06 | 2.866e-06 | 2.866e-06 | 2.866e-06 | 2.866e-06 | 2.866e-06 | 2.866e-06 | 2.866e-06 | 2.866e-06 | 2.866e-06 | 0.01790868 | 3.340981e-06 | 9.672725e-07 | 4.222594e-08 | 1.828991e-06 | -9.628296e-06 | -1.077754e-05 | -6.674424e-06 | -1.145935e-05 | -6.175551e-06 | -1.102554e-05 | -1.125554e-05 | 1.810765e-06 | -8.928726e-06 | -1.117418e-05 | -7.373486e-06 | -1.088255e-05 | -7.035355e-06 | 4.82544e-07 | -4.552239e-08 | -1.669782e-06 | -1.183465e-06 | 7.452601e-07 | 1.616246e-06 | -4.3183e-07 | 19338829.0 | 23885857.2 | -0.007985548 | -0.00766642 | 0.01709913 | -0.3410159 | -0.3465002 | 701.3397 | 782.7118
174.4865 | 0.01567038 | 38543616265305 | 38547520321354 | 38492063173188 | 38531916539958 | 38316084403994 | 38214351316797 | 38437510879743 | 38226212010732 | 38318808514685 | 38329443285929 | 38223428014296 | 38514794392220 | 38399338066944 | 38262771622458 | 38280709776842 | 38315382846395 | 38400231920588 | 38551032122032 | 38608829254292 | 38467405899773 | 38509426052297 | 38583684745836 | 38447020840264 | 38549314821101 | 2.866e-06 | 2.866e-06 | 2.866e-06 | 2.866e-06 | 2.866e-06 | 2.866e-06 | 2.866e-06 | 2.866e-06 | 2.866e-06 | 2.866e-06 | 2.866e-06 | 2.866e-06 | 2.866e-06 | 2.866e-06 | 2.866e-06 | 2.866e-06 | 2.866e-06 | 2.866e-06 | 2.866e-06 | 2.866e-06 | 2.866e-06 | 2.866e-06 | 2.866e-06 | 2.866e-06 | 0.01812084 | 3.340051e-06 | 9.610985e-07 | 3.712263e-08 | 1.828476e-06 | -9.624862e-06 | -1.077628e-05 | -6.671013e-06 | -1.145036e-05 | -6.173407e-06 | -1.102125e-05 | -1.125274e-05 | 1.81132e-06 | -8.926249e-06 | -1.117192e-05 | -7.369345e-06 | -1.087817e-05 | -7.03259e-06 | 4.863284e-07 | -4.44762e-08 | -1.671538e-06 | -1.185716e-06 | 7.462161e-07 | 1.618684e-06 | -4.25757e-07 | 19390542.9 | 24188705.3 | -0.008085308 | -0.00776232 | 0.01729566 | -0.3459493 | -0.3514315 | 701.8103 | 783.4015
176.4865 | 0.01588044 | 38540151586550 | 38544070348664 | 38487712525035 | 38528516987834 | 38308781695652 | 38205081589717 | 38432555097921 | 38217519119346 | 38311330142969 | 38322392624154 | 38214198548339 | 38510955300070 | 38393619332163 | 38254493498826 | 38272655004692 | 38308071343867 | 38394435529176 | 38547909485244 | 38606669104204 | 38462694386835 | 38505503677757 | 38581015284202 | 38441929377227 | 38546216597714 | 2.866e-06 | 2.866e-06 | 2.866e-06 | 2.866e-06 | 2.866e-06 | 2.866e-06 | 2.866e-06 | 2.866e-06 | 2.866e-06 | 2.866e-06 | 2.866e-06 | 2.866e-06 | 2.866e-06 | 2.866e-06 | 2.866e-06 | 2.866e-06 | 2.866e-06 | 2.866e-06 | 2.866e-06 | 2.866e-06 | 2.866e-06 | 2.866e-06 | 2.866e-06 | 2.866e-06 | 0.01833297 | 3.339093e-06 | 9.550683e-07 | 3.210383e-08 | 1.828046e-06 | -9.621495e-06 | -1.077513e-05 | -6.667706e-06 | -1.144162e-05 | -6.171431e-06 | -1.101708e-05 | -1.125003e-05 | 1.811867e-06 | -8.923962e-06 | -1.116978e-05 | -7.365356e-06 | -1.087386e-05 | -7.029951e-06 | 4.900608e-07 | -4.344339e-08 | -1.673313e-06 | -1.18783e-06 | 7.470792e-07 | 1.621136e-06 | -4.197361e-07 | 19442351.9 | 24491983.7 | -0.008185058 | -0.007858196 | 0.01749216 | -0.3508835 | -0.3563625 | 702.2785 | 784.0852
178.4865 | 0.01609046 | 38536661983522 | 38540593964507 | 38483334318192 | 38525097805287 | 38301439190467 | 38195760716597 | 38427573141799 | 38208783649533 | 38303808664850 | 38315304293635 | 38204917533479 | 38507091873177 | 38387869761567 | 38246169744384 | 38264557834527 | 38300722244432 | 38388605259892 | 38544766966581 | 38604490924561 | 38457954959399 | 38501558582713 | 38578325079461 | 38436807909175 | 38543100003621 | 2.866e-06 | 2.866e-06 | 2.866e-06 | 2.866e-06 | 2.866e-06 | 2.866e-06 | 2.866e-06 | 2.866e-06 | 2.866e-06 | 2.866e-06 | 2.866e-06 | 2.866e-06 | 2.866e-06 | 2.866e-06 | 2.866e-06 | 2.866e-06 | 2.866e-06 | 2.866e-06 | 2.866e-06 | 2.866e-06 | 2.866e-06 | 2.866e-06 | 2.866e-06 | 2.866e-06 | 0.01854507 | 3.338161e-06 | 9.490915e-07 | 2.723161e-08 | 1.827719e-06 | -9.618205e-06 | -1.077406e-05 | -6.664411e-06 | -1.143329e-05 | -6.169577e-06 | -1.101298e-05 | -1.124739e-05 | 1.81245e-06 | -8.921838e-06 | -1.116765e-05 | -7.361194e-06 | -1.086995e-05 | -7.027396e-06 | 4.936843e-07 | -4.235046e-08 | -1.674491e-06 | -1.189924e-06 | 7.478856e-07 | 1.623551e-06 | -4.137375e-07 | 19494254.9 | 24795686.8 | -0.008284796 | -0.007954049 | 0.01768861 | -0.3558064 | -0.3613104 | 702.7443 | 784.7631
180.4865 | 0.01630046 | 38533147721681 | 38537091394449 | 38478928831529 | 38521659183545 | 38294057316516 | 38186389250737 | 38422565303783 | 38200006108800 | 38296244557963 | 38308178705272 | 38195585533883 | 38503204343112 | 38382089652851 | 38237800834314 | 38256418686827 | 38293335999457 | 38382741436741 | 38541604768698 | 38602294884935 | 38453187878603 | 38497591027108 | 38575614322174 | 38431656720893 | 38539965247044 | 2.866e-06 | 2.866e-06 | 2.866e-06 | 2.866e-06 | 2.866e-06 | 2.866e-06 | 2.866e-06 | 2.866e-06 | 2.866e-06 | 2.866e-06 | 2.866e-06 | 2.866e-06 | 2.866e-06 | 2.866e-06 | 2.866e-06 | 2.866e-06 | 2.866e-06 | 2.866e-06 | 2.866e-06 | 2.866e-06 | 2.866e-06 | 2.866e-06 | 2.866e-06 | 2.866e-06 | 0.01875715 | 3.337227e-06 | 9.432322e-07 | 2.241598e-08 | 1.827384e-06 | -9.614951e-06 | -1.07731e-05 | -6.661266e-06 | -1.142502e-05 | -6.167775e-06 | -1.100893e-05 | -1.124471e-05 | 1.813007e-06 | -8.919835e-06 | -1.116567e-05 | -7.357621e-06 | -1.086576e-05 | -7.024978e-06 | 4.972616e-07 | -4.121752e-08 | -1.676224e-06 | -1.191862e-06 | 7.485641e-07 | 1.625944e-06 | -4.077839e-07 | 19546251.1 | 25099809.5 | -0.008384523 | -0.008049878 | 0.01788503 | -0.3607646 | -0.3662642 | 703.2079 | 785.4354
182.4865 | 0.01651043 | 38529609061672 | 38533562855449 | 38474496345440 | 38518201307632 | 38286636503215 | 38176967728458 | 38417531871837 | 38191187011898 | 38288638302811 | 38301016260202 | 38186203101870 | 38499292939205 | 38376279298656 | 38229387220299 | 38248237982262 | 38285913061939 | 38376844383709 | 38538423093393 | 38600081153236 | 38448393385656 | 38493601270070 | 38572883192231 | 38426476100187 | 38536812525728 | 2.866e-06 | 2.866e-06 | 2.866e-06 | 2.866e-06 | 2.866e-06 | 2.866e-06 | 2.866e-06 | 2.866e-06 | 2.866e-06 | 2.866e-06 | 2.866e-06 | 2.866e-06 | 2.866e-06 | 2.866e-06 | 2.866e-06 | 2.866e-06 | 2.866e-06 | 2.866e-06 | 2.866e-06 | 2.866e-06 | 2.866e-06 | 2.866e-06 | 2.866e-06 | 2.866e-06 | 0.0189692 | 3.336297e-06 | 9.374632e-07 | 1.778097e-08 | 1.827122e-06 | -9.611741e-06 | -1.077222e-05 | -6.658208e-06 | -1.141695e-05 | -6.166108e-06 | -1.100495e-05 | -1.12421e-05 | 1.813568e-06 | -8.917971e-06 | -1.116378e-05 | -7.354148e-06 | -1.086164e-05 | -7.022622e-06 | 5.007982e-07 | -4.002143e-08 | -1.677912e-06 | -1.193757e-06 | 7.491488e-07 | 1.628329e-06 | -4.018946e-07 | 19598339.4 | 25404346.7 | -0.008484239 | -0.008145683 | 0.0180814 | -0.3657281 | -0.3712213 | 703.6693 | 786.1023
184.4865 | 0.01672037 | 38526046260608 | 38530008567095 | 38470037122679 | 38514724351113 | 38279177170259 | 38167496680138 | 38412473151570 | 38182326845912 | 38280990366785 | 38293817350234 | 38176770787957 | 38495357876624 | 38370438990332 | 38220929363051 | 38240016180933 | 38278453822439 | 38370914427249 | 38535222136605 | 38597849894694 | 38443571810654 | 38489589560697 | 38570131875997 | 38421266325179 | 38533642033850 | 2.866e-06 | 2.866e-06 | 2.866e-06 | 2.866e-06 | 2.866e-06 | 2.866e-06 | 2.866e-06 | 2.866e-06 | 2.866e-06 | 2.866e-06 | 2.866e-06 | 2.866e-06 | 2.866e-06 | 2.866e-06 | 2.866e-06 | 2.866e-06 | 2.866e-06 | 2.866e-06 | 2.866e-06 | 2.866e-06 | 2.866e-06 | 2.866e-06 | 2.866e-06 | 2.866e-06 | 0.01918122 | 3.335422e-06 | 9.317999e-07 | 1.333096e-08 | 1.826966e-06 | -9.608635e-06 | -1.077145e-05 | -6.65512e-06 | -1.140926e-05 | -6.16452e-06 | -1.100111e-05 | -1.123957e-05 | 1.814185e-06 | -8.916264e-06 | -1.116183e-05 | -7.350485e-06 | -1.085797e-05 | -7.020276e-06 | 5.042623e-07 | -3.882727e-08 | -1.678871e-06 | -1.195572e-06 | 7.496806e-07 | 1.630678e-06 | -3.960338e-07 | 19650519.1 | 25709293.2 | -0.008583944 | -0.008241465 | 0.01827774 | -0.3706739 | -0.3761927 | 704.1286 | 786.7639
186.4865 | 0.01693028 | 38522459566483 | 38526428744027 | 38465551433483 | 38511228486707 | 38271679742072 | 38157976627142 | 38407389424339 | 38173426131386 | 38273301216802 | 38286582376488 | 38167289135149 | 38491399371783 | 38364569022559 | 38212427693057 | 38231753670144 | 38270958741751 | 38364951883119 | 38532002096132 | 38595601272276 | 38438723368645 | 38485556149565 | 38567360543953 | 38416027678448 | 38530453964100 | 2.866e-06 | 2.866e-06 | 2.866e-06 | 2.866e-06 | 2.866e-06 | 2.866e-06 | 2.866e-06 | 2.866e-06 | 2.866e-06 | 2.866e-06 | 2.866e-06 | 2.866e-06 | 2.866e-06 | 2.866e-06 | 2.866e-06 | 2.866e-06 | 2.866e-06 | 2.866e-06 | 2.866e-06 | 2.866e-06 | 2.866e-06 | 2.866e-06 | 2.866e-06 | 2.866e-06 | 0.01939322 | 3.334532e-06 | 9.262441e-07 | 9.003096e-09 | 1.826801e-06 | -9.605527e-06 | -1.077075e-05 | -6.652168e-06 | -1.140155e-05 | -6.163004e-06 | -1.099729e-05 | -1.123704e-05 | 1.814761e-06 | -8.91462e-06 | -1.116e-05 | -7.347385e-06 | -1.085395e-05 | -7.018003e-06 | 5.076747e-07 | -3.755806e-08 | -1.680418e-06 | -1.197334e-06 | 7.501107e-07 | 1.633036e-06 | -3.902312e-07 | 19702789.2 | 26014644.4 | -0.008683638 | -0.008337222 | 0.01847404 | -0.3756588 | -0.381171 | 704.5858 | 787.4204
188.4865 | 0.01714016 | 38518849228345 | 38522823598291 | 38461039542858 | 38507713882052 | 38264144633455 | 38148408084880 | 38402280982977 | 38164485369374 | 38265571304715 | 38279311732133 | 38157758683436 | 38487417632782 | 38358669688200 | 38203882636412 | 38223450867175 | 38263428237569 | 38358957071375 | 38528763156075 | 38593335445650 | 38433848323610 | 38481501282094 | 38564569368053 | 38410760440557 | 38527248503063 | 2.866e-06 | 2.866e-06 | 2.866e-06 | 2.866e-06 | 2.866e-06 | 2.866e-06 | 2.866e-06 | 2.866e-06 | 2.866e-06 | 2.866e-06 | 2.866e-06 | 2.866e-06 | 2.866e-06 | 2.866e-06 | 2.866e-06 | 2.866e-06 | 2.866e-06 | 2.866e-06 | 2.866e-06 | 2.866e-06 | 2.866e-06 | 2.866e-06 | 2.866e-06 | 2.866e-06 | 0.01960519 | 3.333651e-06 | 9.207713e-07 | 4.808414e-09 | 1.826687e-06 | -9.602484e-06 | -1.077015e-05 | -6.649256e-06 | -1.139401e-05 | -6.1616e-06 | -1.099357e-05 | -1.123459e-05 | 1.815375e-06 | -8.913067e-06 | -1.115824e-05 | -7.344435e-06 | -1.085003e-05 | -7.015758e-06 | 5.110427e-07 | -3.625655e-08 | -1.681858e-06 | -1.199044e-06 | 7.504797e-07 | 1.63534e-06 | -3.844611e-07 | 19755148.8 | 26320395.5 | -0.008783321 | -0.008432956 | 0.01867029 | -0.3806486 | -0.3861523 | 705.041 | 788.072
190.4865 | 0.01735002 | 38515215493079 | 38519193338060 | 38456501702999 | 38504180698252 | 38256572248150 | 38138791564193 | 38397148124332 | 38155505031998 | 38257801079508 | 38272005801293 | 38148179961854 | 38483412857283 | 38352741276704 | 38195294628128 | 38215108229436 | 38255862685105 | 38352930305315 | 38525505500854 | 38591052568974 | 38428946998192 | 38477425197171 | 38561758523330 | 38405464884384 | 38524025835119 | 2.866e-06 | 2.866e-06 | 2.866e-06 | 2.866e-06 | 2.866e-06 | 2.866e-06 | 2.866e-06 | 2.866e-06 | 2.866e-06 | 2.866e-06 | 2.866e-06 | 2.866e-06 | 2.866e-06 | 2.866e-06 | 2.866e-06 | 2.866e-06 | 2.866e-06 | 2.866e-06 | 2.866e-06 | 2.866e-06 | 2.866e-06 | 2.866e-06 | 2.866e-06 | 2.866e-06 | 0.01981714 | 3.332791e-06 | 9.15396e-07 | 8.432649e-10 | 1.826621e-06 | -9.599472e-06 | -1.076959e-05 | -6.64631e-06 | -1.138677e-05 | -6.160215e-06 | -1.098995e-05 | -1.123225e-05 | 1.815997e-06 | -8.911611e-06 | -1.115645e-05 | -7.341289e-06 | -1.084655e-05 | -7.013497e-06 | 5.143824e-07 | -3.493225e-08 | -1.682608e-06 | -1.200748e-06 | 7.50798e-07 | 1.637624e-06 | -3.787222e-07 | 19807597.2 | 26626541.8 | -0.008882991 | -0.008528667 | 0.01886651 | -0.3856171 | -0.3911468 | 705.4943 | 788.7188
192.4865 | 0.01755985 | 38511558603342 | 38515538165495 | 38451938175199 | 38500629103510 | 38248962989531 | 38129127564509 | 38391991129007 | 38146485629121 | 38249990996377 | 38264664975509 | 38138553493904 | 38479385241703 | 38346784078203 | 38186664079693 | 38206726148458 | 38248262533135 | 38346871895342 | 38522229305590 | 38588752794400 | 38424019598385 | 38473328131518 | 38558928172303 | 38400141283987 | 38520786140710 | 2.866e-06 | 2.866e-06 | 2.866e-06 | 2.866e-06 | 2.866e-06 | 2.866e-06 | 2.866e-06 | 2.866e-06 | 2.866e-06 | 2.866e-06 | 2.866e-06 | 2.866e-06 | 2.866e-06 | 2.866e-06 | 2.866e-06 | 2.866e-06 | 2.866e-06 | 2.866e-06 | 2.866e-06 | 2.866e-06 | 2.866e-06 | 2.866e-06 | 2.866e-06 | 2.866e-06 | 0.02002906 | 3.331902e-06 | 9.101276e-07 | -2.99397e-09 | 1.826566e-06 | -9.596457e-06 | -1.076911e-05 | -6.643468e-06 | -1.137952e-05 | -6.158863e-06 | -1.098635e-05 | -1.122996e-05 | 1.816664e-06 | -8.910202e-06 | -1.115478e-05 | -7.338712e-06 | -1.084273e-05 | -7.011258e-06 | 5.177353e-07 | -3.350775e-08 | -1.683976e-06 | -1.202416e-06 | 7.510487e-07 | 1.639852e-06 | -3.730078e-07 | 19860133.5 | 26933078.9 | -0.008982651 | -0.008624353 | 0.01906269 | -0.3906277 | -0.3961489 | 705.9457 | 789.3609
194.4865 | 0.01776965 | 38507878799538 | 38511858281365 | 38447349211984 | 38497059253650 | 38241317252851 | 38119416581685 | 38386810281447 | 38137427639164 | 38242141490264 | 38257289640290 | 38128879795123 | 38475334973977 | 38340798379720 | 38177991403240 | 38198305057978 | 38240628188320 | 38340782149800 | 38518934742632 | 38586436265696 | 38419066388001 | 38469210319665 | 38556078479786 | 38394789909302 | 38517529601394 | 2.866e-06 | 2.866e-06 | 2.866e-06 | 2.866e-06 | 2.866e-06 | 2.866e-06 | 2.866e-06 | 2.866e-06 | 2.866e-06 | 2.866e-06 | 2.866e-06 | 2.866e-06 | 2.866e-06 | 2.866e-06 | 2.866e-06 | 2.866e-06 | 2.866e-06 | 2.866e-06 | 2.866e-06 | 2.866e-06 | 2.866e-06 | 2.866e-06 | 2.866e-06 | 2.866e-06 | 0.02024096 | 3.33102e-06 | 9.049009e-07 | -6.616557e-09 | 1.826557e-06 | -9.593512e-06 | -1.07687e-05 | -6.640653e-06 | -1.137241e-05 | -6.157583e-06 | -1.098283e-05 | -1.122776e-05 | 1.817337e-06 | -8.908856e-06 | -1.115318e-05 | -7.33627e-06 | -1.0839e-05 | -7.009032e-06 | 5.210657e-07 | -3.204047e-08 | -1.685216e-06 | -1.204088e-06 | 7.513114e-07 | 1.641992e-06 | -3.674003e-07 | 19912756.9 | 27240002.2 | -0.009082298 | -0.008720016 | 0.01925883 | -0.3956417 | -0.4011532 | 706.3952 | 789.9985
196.4865 | 0.01797943 | 38504176318733 | 38508153880519 | 38442735065021 | 38493471302244 | 38233635418658 | 38109659106967 | 38381605870058 | 38128331518048 | 38234252993614 | 38249880167594 | 38119159378642 | 38471262238065 | 38334784460524 | 38169277015528 | 38189845419811 | 38232960011261 | 38334661379142 | 38515621977028 | 38584103121790 | 38414087680999 | 38465071982865 | 38553209617524 | 38389411022210 | 38514256398007 | 2.866e-06 | 2.866e-06 | 2.866e-06 | 2.866e-06 | 2.866e-06 | 2.866e-06 | 2.866e-06 | 2.866e-06 | 2.866e-06 | 2.866e-06 | 2.866e-06 | 2.866e-06 | 2.866e-06 | 2.866e-06 | 2.866e-06 | 2.866e-06 | 2.866e-06 | 2.866e-06 | 2.866e-06 | 2.866e-06 | 2.866e-06 | 2.866e-06 | 2.866e-06 | 2.866e-06 | 0.02045283 | 3.33014e-06 | 8.997656e-07 | -1.007128e-08 | 1.826585e-06 | -9.590629e-06 | -1.076832e-05 | -6.637785e-06 | -1.136563e-05 | -6.15642e-06 | -1.09794e-05 | -1.122566e-05 | 1.817994e-06 | -8.907596e-06 | -1.115155e-05 | -7.333627e-06 | -1.083568e-05 | -7.006787e-06 | 5.243448e-07 | -3.049844e-08 | -1.685892e-06 | -1.205717e-06 | 7.516361e-07 | 1.644093e-06 | -3.618465e-07 | 19965466.5 | 27547307.3 | -0.009181934 | -0.008815655 | 0.01945493 | -0.4006347 | -0.4061698 | 706.8429 | 790.6317
198.4865 | 0.01818918 | 38500451393758 | 38504425154318 | 38438095986414 | 38489865411738 | 38225917873194 | 38099855623355 | 38376378165181 | 38119197759035 | 38226325934843 | 38242436939604 | 38109392749797 | 38467167214116 | 38328742602591 | 38160521313319 | 38181347626156 | 38225258430792 | 38328509889984 | 38512291172752 | 38581753499928 | 38409083672610 | 38460913340630 | 38550321747973 | 38384004881015 | 38510966710836 | 2.866e-06 | 2.866e-06 | 2.866e-06 | 2.866e-06 | 2.866e-06 | 2.866e-06 | 2.866e-06 | 2.866e-06 | 2.866e-06 | 2.866e-06 | 2.866e-06 | 2.866e-06 | 2.866e-06 | 2.866e-06 | 2.866e-06 | 2.866e-06 | 2.866e-06 | 2.866e-06 | 2.866e-06 | 2.866e-06 | 2.866e-06 | 2.866e-06 | 2.866e-06 | 2.866e-06 | 0.02066468 | 3.32922e-06 | 8.947009e-07 | -1.342086e-08 | 1.826562e-06 | -9.587762e-06 | -1.076799e-05 | -6.635034e-06 | -1.135878e-05 | -6.155232e-06 | -1.097599e-05 | -1.122359e-05 | 1.818666e-06 | -8.906358e-06 | -1.115002e-05 | -7.331484e-06 | -1.083205e-05 | -7.004561e-06 | 5.276509e-07 | -2.890859e-08 | -1.687116e-06 | -1.207295e-06 | 7.5195e-07 | 1.646118e-06 | -3.563794e-07 | 20018261.7 | 27854989.8 | -0.009281558 | -0.00891127 | 0.019651 | -0.4056686 | -0.4111944 | 707.2888 | 791.2607
200.4865 | 0.01839891 | 38496704256110 | 38500672288668 | 38433432220450 | 38486241743213 | 38218164999529 | 38090006609577 | 38371127442866 | 38110026831803 | 38218360733022 | 38234960329211 | 38099580409958 | 38463050074918 | 38322673086489 | 38151724703236 | 38172812105119 | 38217523831257 | 38322327992947 | 38508942483208 | 38579387531694 | 38404054613303 | 38456734603849 | 38547415036976 | 38378571738635 | 38507660716512 | 2.866e-06 | 2.866e-06 | 2.866e-06 | 2.866e-06 | 2.866e-06 | 2.866e-06 | 2.866e-06 | 2.866e-06 | 2.866e-06 | 2.866e-06 | 2.866e-06 | 2.866e-06 | 2.866e-06 | 2.866e-06 | 2.866e-06 | 2.866e-06 | 2.866e-06 | 2.866e-06 | 2.866e-06 | 2.866e-06 | 2.866e-06 | 2.866e-06 | 2.866e-06 | 2.866e-06 | 0.0208765 | 3.328295e-06 | 8.897244e-07 | -1.66334e-08 | 1.826511e-06 | -9.584922e-06 | -1.076768e-05 | -6.632307e-06 | -1.135209e-05 | -6.154076e-06 | -1.097265e-05 | -1.12216e-05 | 1.819346e-06 | -8.905162e-06 | -1.114854e-05 | -7.329421e-06 | -1.082854e-05 | -7.002326e-06 | 5.30952e-07 | -2.727042e-08 | -1.688261e-06 | -1.208786e-06 | 7.523096e-07 | 1.648099e-06 | -3.509747e-07 | 20071141.6 | 28163045.6 | -0.00938117 | -0.009006862 | 0.01984702 | -0.4107048 | -0.4162211 | 707.7331 | 791.8855
202.4865 | 0.01860861 | 38492935138262 | 38496895463480 | 38428744005259 | 38482600450147 | 38210377180450 | 38080112542092 | 38365853980721 | 38100819187434 | 38210357802509 | 38227450701754 | 38089722854846 | 38458910985593 | 38316576182639 | 38142887585446 | 38164239317846 | 38209756573176 | 38316115999582 | 38505576061528 | 38577005346745 | 38399000790937 | 38452535977010 | 38544489648956 | 38373111837260 | 38504338590037 | 2.866e-06 | 2.866e-06 | 2.866e-06 | 2.866e-06 | 2.866e-06 | 2.866e-06 | 2.866e-06 | 2.866e-06 | 2.866e-06 | 2.866e-06 | 2.866e-06 | 2.866e-06 | 2.866e-06 | 2.866e-06 | 2.866e-06 | 2.866e-06 | 2.866e-06 | 2.866e-06 | 2.866e-06 | 2.866e-06 | 2.866e-06 | 2.866e-06 | 2.866e-06 | 2.866e-06 | 0.0210883 | 3.327349e-06 | 8.848356e-07 | -1.967533e-08 | 1.826494e-06 | -9.582155e-06 | -1.07674e-05 | -6.629542e-06 | -1.134569e-05 | -6.152982e-06 | -1.09694e-05 | -1.121969e-05 | 1.820044e-06 | -8.904025e-06 | -1.114701e-05 | -7.327148e-06 | -1.082541e-05 | -7.000071e-06 | 5.341963e-07 | -2.560371e-08 | -1.688922e-06 | -1.210267e-06 | 7.527248e-07 | 1.650084e-06 | -3.456872e-07 | 20124105.4 | 28471470.3 | -0.009480769 | -0.00910243 | 0.02004301 | -0.4157241 | -0.4212602 | 708.1756 | 792.5063
204.4865 | 0.01881828 | 38489144272116 | 38493094859080 | 38424031568551 | 38478941690599 | 38202554799794 | 38070173896881 | 38360558042079 | 38091575287165 | 38202317549222 | 38219908424207 | 38079820574436 | 38454750107922 | 38310452162870 | 38134010358409 | 38155629661291 | 38201957065718 | 38309874222463 | 38502192064282 | 38574607070228 | 38393922411731 | 38448317664216 | 38541545743620 | 38367625405345 | 38501000506636 | 2.866e-06 | 2.866e-06 | 2.866e-06 | 2.866e-06 | 2.866e-06 | 2.866e-06 | 2.866e-06 | 2.866e-06 | 2.866e-06 | 2.866e-06 | 2.866e-06 | 2.866e-06 | 2.866e-06 | 2.866e-06 | 2.866e-06 | 2.866e-06 | 2.866e-06 | 2.866e-06 | 2.866e-06 | 2.866e-06 | 2.866e-06 | 2.866e-06 | 2.866e-06 | 2.866e-06 | 0.02130008 | 3.326362e-06 | 8.800105e-07 | -2.263929e-08 | 1.826371e-06 | -9.579375e-06 | -1.076712e-05 | -6.626893e-06 | -1.133928e-05 | -6.151876e-06 | -1.096619e-05 | -1.12178e-05 | 1.820714e-06 | -8.902908e-06 | -1.114563e-05 | -7.325299e-06 | -1.082203e-05 | -6.997839e-06 | 5.374173e-07 | -2.387971e-08 | -1.690067e-06 | -1.211716e-06 | 7.531428e-07 | 1.652016e-06 | -3.404899e-07 | 20177152.4 | 28780259.9 | -0.009580357 | -0.009197975 | 0.02023895 | -0.4207747 | -0.4263013 | 708.6166 | 793.1232
206.4865 | 0.01902793 | 38485331887134 | 38489270650789 | 38419295135579 | 38475265623842 | 38194698239457 | 38060191139722 | 38355239896063 | 38082295558232 | 38194240376740 | 38212333857466 | 38069874050140 | 38450567597962 | 38304301296082 | 38125093420635 | 38146983578974 | 38194125655384 | 38303602976024 | 38498790646861 | 38572192824707 | 38388819757439 | 38444079859038 | 38538583483168 | 38362112681190 | 38497646638039 | 2.866e-06 | 2.866e-06 | 2.866e-06 | 2.866e-06 | 2.866e-06 | 2.866e-06 | 2.866e-06 | 2.866e-06 | 2.866e-06 | 2.866e-06 | 2.866e-06 | 2.866e-06 | 2.866e-06 | 2.866e-06 | 2.866e-06 | 2.866e-06 | 2.866e-06 | 2.866e-06 | 2.866e-06 | 2.866e-06 | 2.866e-06 | 2.866e-06 | 2.866e-06 | 2.866e-06 | 0.02151183 | 3.325315e-06 | 8.752702e-07 | -2.549471e-08 | 1.826239e-06 | -9.576592e-06 | -1.076684e-05 | -6.624291e-06 | -1.133299e-05 | -6.150796e-06 | -1.096303e-05 | -1.121591e-05 | 1.821377e-06 | -8.9018e-06 | -1.114428e-05 | -7.323546e-06 | -1.081869e-05 | -6.995637e-06 | 5.406305e-07 | -2.20967e-08 | -1.691173e-06 | -1.213112e-06 | 7.535823e-07 | 1.653918e-06 | -3.353519e-07 | 20230281.9 | 29089410.2 | -0.009679932 | -0.009293496 | 0.02043486 | -0.4258373 | -0.4313546 | 709.0559 | 793.7364
208.4865 | 0.01923756 | 38481498207342 | 38485423014724 | 38414534925904 | 38471572405373 | 38186807883012 | 38050164735508 | 38349899807883 | 38072980438650 | 38186126683978 | 38204727359612 | 38059883755466 | 38446363607939 | 38298123855288 | 38116137162805 | 38138301473334 | 38186262716354 | 38297302570939 | 38495371957375 | 38569762735274 | 38383693064158 | 38439822750411 | 38535603023296 | 38356573891625 | 38494277150570 | 2.866e-06 | 2.866e-06 | 2.866e-06 | 2.866e-06 | 2.866e-06 | 2.866e-06 | 2.866e-06 | 2.866e-06 | 2.866e-06 | 2.866e-06 | 2.866e-06 | 2.866e-06 | 2.866e-06 | 2.866e-06 | 2.866e-06 | 2.866e-06 | 2.866e-06 | 2.866e-06 | 2.866e-06 | 2.866e-06 | 2.866e-06 | 2.866e-06 | 2.866e-06 | 2.866e-06 | 0.02172356 | 3.324262e-06 | 8.705298e-07 | -2.823314e-08 | 1.826084e-06 | -9.573857e-06 | -1.076657e-05 | -6.621693e-06 | -1.132696e-05 | -6.14977e-06 | -1.095997e-05 | -1.121405e-05 | 1.822038e-06 | -8.900754e-06 | -1.114293e-05 | -7.321553e-06 | -1.081569e-05 | -6.993422e-06 | 5.437859e-07 | -2.038832e-08 | -1.691843e-06 | -1.214464e-06 | 7.540419e-07 | 1.655798e-06 | -3.303256e-07 | 20283493.1 | 29398917.3 | -0.009779495 | -0.009388994 | 0.02063072 | -0.430881 | -0.4364136 | 709.4938 | 794.3458
210.4865 | 0.01944716 | 38477643452484 | 38481552119388 | 38409751162223 | 38467862187950 | 38178884121252 | 38040095142434 | 38344538027458 | 38063630386428 | 38177976871444 | 38197089294613 | 38049850155830 | 38442138287792 | 38291920109562 | 38107141958719 | 38129583714331 | 38178368665231 | 38290973320227 | 38491936145247 | 38567316925265 | 38378542500342 | 38435546525638 | 38532604507007 | 38351009262240 | 38490892205844 | 2.866e-06 | 2.866e-06 | 2.866e-06 | 2.866e-06 | 2.866e-06 | 2.866e-06 | 2.866e-06 | 2.866e-06 | 2.866e-06 | 2.866e-06 | 2.866e-06 | 2.866e-06 | 2.866e-06 | 2.866e-06 | 2.866e-06 | 2.866e-06 | 2.866e-06 | 2.866e-06 | 2.866e-06 | 2.866e-06 | 2.866e-06 | 2.866e-06 | 2.866e-06 | 2.866e-06 | 0.02193527 | 3.323121e-06 | 8.658678e-07 | -3.087002e-08 | 1.825893e-06 | -9.571101e-06 | -1.076631e-05 | -6.619251e-06 | -1.132091e-05 | -6.148723e-06 | -1.095691e-05 | -1.121216e-05 | 1.822697e-06 | -8.89971e-06 | -1.114171e-05 | -7.319921e-06 | -1.081247e-05 | -6.991245e-06 | 5.469283e-07 | -1.859334e-08 | -1.692926e-06 | -1.215787e-06 | 7.545201e-07 | 1.657657e-06 | -3.254057e-07 | 20336785.3 | 29708777.3 | -0.009879046 | -0.009484468 | 0.02082655 | -0.4359492 | -0.4414753 | 709.93 | 794.9517
212.4865 | 0.01965674 | 38473767842617 | 38477658134034 | 38404944049477 | 38464135116255 | 38170927331394 | 38029982821060 | 38339154828687 | 38054245801704 | 38169791333331 | 38189420010132 | 38039773725035 | 38437891776451 | 38285690321685 | 38098108207710 | 38120830763278 | 38170443819228 | 38284615539996 | 38488483353338 | 38564855511737 | 38373368386548 | 38431251363957 | 38529588092616 | 38345419013969 | 38487491964320 | 2.866e-06 | 2.866e-06 | 2.866e-06 | 2.866e-06 | 2.866e-06 | 2.866e-06 | 2.866e-06 | 2.866e-06 | 2.866e-06 | 2.866e-06 | 2.866e-06 | 2.866e-06 | 2.866e-06 | 2.866e-06 | 2.866e-06 | 2.866e-06 | 2.866e-06 | 2.866e-06 | 2.866e-06 | 2.866e-06 | 2.866e-06 | 2.866e-06 | 2.866e-06 | 2.866e-06 | 0.02214695 | 3.321941e-06 | 8.61314e-07 | -3.339171e-08 | 1.825722e-06 | -9.568348e-06 | -1.076599e-05 | -6.616799e-06 | -1.131503e-05 | -6.147734e-06 | -1.095393e-05 | -1.121026e-05 | 1.823356e-06 | -8.89867e-06 | -1.11405e-05 | -7.318217e-06 | -1.080935e-05 | -6.989076e-06 | 5.500287e-07 | -1.679871e-08 | -1.693783e-06 | -1.217105e-06 | 7.549766e-07 | 1.659499e-06 | -3.205219e-07 | 20390157.7 | 30018986.3 | -0.009978583 | -0.009579918 | 0.02102234 | -0.4410357 | -0.4465517 | 710.3649 | 795.554
214.4865 | 0.01986629 | 38469871589699 | 38473741226928 | 38400113801558 | 38460391340648 | 38162937880344 | 38019828228953 | 38333750463029 | 38044827105142 | 38161570460452 | 38181719856601 | 38029654923601 | 38433624220819 | 38279434767295 | 38089036293711 | 38112043002692 | 38162488558291 | 38278229532313 | 38485013724316 | 38562378618650 | 38368170936098 | 38426937444680 | 38526553926376 | 38339803362924 | 38484076576938 | 2.866e-06 | 2.866e-06 | 2.866e-06 | 2.866e-06 | 2.866e-06 | 2.866e-06 | 2.866e-06 | 2.866e-06 | 2.866e-06 | 2.866e-06 | 2.866e-06 | 2.866e-06 | 2.866e-06 | 2.866e-06 | 2.866e-06 | 2.866e-06 | 2.866e-06 | 2.866e-06 | 2.866e-06 | 2.866e-06 | 2.866e-06 | 2.866e-06 | 2.866e-06 | 2.866e-06 | 0.02235861 | 3.320748e-06 | 8.567957e-07 | -3.586428e-08 | 1.825542e-06 | -9.565607e-06 | -1.076569e-05 | -6.614381e-06 | -1.130935e-05 | -6.14684e-06 | -1.095104e-05 | -1.120838e-05 | 1.823982e-06 | -8.897656e-06 | -1.113931e-05 | -7.316408e-06 | -1.08064e-05 | -6.986956e-06 | 5.531066e-07 | -1.501019e-08 | -1.694376e-06 | -1.218403e-06 | 7.554854e-07 | 1.661294e-06 | -3.156819e-07 | 20443609.7 | 30329540.4 | -0.01007811 | -0.009675346 | 0.02121809 | -0.4461039 | -0.4516304 | 710.7982 | 796.153
216.4865 | 0.02007582 | 38465954012337 | 38469801563762 | 38395260665644 | 38456631021776 | 38154916090758 | 38009627500967 | 38328325184849 | 38035374740123 | 38153314599954 | 38173987831522 | 38019494153626 | 38429335814807 | 38273153641052 | 38079926459171 | 38103221045364 | 38154503203630 | 38271815771194 | 38481527407890 | 38559886399591 | 38362950401304 | 38422603986274 | 38523502116829 | 38334162485321 | 38480645800239 | 2.866e-06 | 2.866e-06 | 2.866e-06 | 2.866e-06 | 2.866e-06 | 2.866e-06 | 2.866e-06 | 2.866e-06 | 2.866e-06 | 2.866e-06 | 2.866e-06 | 2.866e-06 | 2.866e-06 | 2.866e-06 | 2.866e-06 | 2.866e-06 | 2.866e-06 | 2.866e-06 | 2.866e-06 | 2.866e-06 | 2.866e-06 | 2.866e-06 | 2.866e-06 | 2.866e-06 | 0.02257025 | 3.320546e-06 | 8.523504e-07 | -3.822759e-08 | 1.825429e-06 | -9.562891e-06 | -1.076856e-05 | -6.611945e-06 | -1.13037e-05 | -6.146047e-06 | -1.094926e-05 | -1.120633e-05 | 1.824531e-06 | -8.896845e-06 | -1.113847e-05 | -7.314255e-06 | -1.080343e-05 | -6.984456e-06 | 5.560857e-07 | -1.326562e-08 | -1.694978e-06 | -1.221062e-06 | 7.559844e-07 | 1.663284e-06 | -3.113293e-07 | 20497139.4 | 30640429.1 | -0.01017762 | -0.00977075 | 0.02141381 | -0.4512036 | -0.4567222 | 711.231 | 796.7495
218.4865 | 0.02028533 | 38462015670013 | 38465839287531 | 38390384832218 | 38452854321318 | 38146862310499 | 37999382884912 | 38322879240887 | 38025889063177 | 38145024166513 | 38166224920032 | 38009291821403 | 38425026719047 | 38266847220694 | 38070779109458 | 38094365169531 | 38146488125770 | 38265374473168 | 38478024556042 | 38557378956605 | 38357707047754 | 38418251545255 | 38520432788937 | 38328496593099 | 38477199962486 | 2.866e-06 | 2.866e-06 | 2.866e-06 | 2.866e-06 | 2.866e-06 | 2.866e-06 | 2.866e-06 | 2.866e-06 | 2.866e-06 | 2.866e-06 | 2.866e-06 | 2.866e-06 | 2.866e-06 | 2.866e-06 | 2.866e-06 | 2.866e-06 | 2.866e-06 | 2.866e-06 | 2.866e-06 | 2.866e-06 | 2.866e-06 | 2.866e-06 | 2.866e-06 | 2.866e-06 | 0.02278186 | 3.319588e-06 | 8.480674e-07 | -4.044458e-08 | 1.82521e-06 | -9.560128e-06 | -1.076934e-05 | -6.609682e-06 | -1.12982e-05 | -6.145303e-06 | -1.094689e-05 | -1.120439e-05 | 1.825189e-06 | -8.89579e-06 | -1.113732e-05 | -7.312857e-06 | -1.080036e-05 | -6.982531e-06 | 5.590769e-07 | -1.141304e-08 | -1.695797e-06 | -1.222783e-06 | 7.565285e-07 | 1.665072e-06 | -3.068581e-07 | 20550748.2 | 30951660.5 | -0.01027712 | -0.009866131 | 0.02160948 | -0.4562983 | -0.4618125 | 711.6618 | 797.3422
220.4865 | 0.02049482 | 38458057195823 | 38461854568950 | 38385486493305 | 38449061371114 | 38138776957943 | 37989097082303 | 38317412858034 | 38016370497189 | 38136699604694 | 38158432045544 | 37999048469698 | 38420696994625 | 38260515906394 | 38061594790421 | 38085475501424 | 38138443769100 | 38258905770787 | 38474505296096 | 38554856382906 | 38352441030183 | 38413880776598 | 38517346128711 | 38322805960738 | 38473739345834 | 2.866e-06 | 2.866e-06 | 2.866e-06 | 2.866e-06 | 2.866e-06 | 2.866e-06 | 2.866e-06 | 2.866e-06 | 2.866e-06 | 2.866e-06 | 2.866e-06 | 2.866e-06 | 2.866e-06 | 2.866e-06 | 2.866e-06 | 2.866e-06 | 2.866e-06 | 2.866e-06 | 2.866e-06 | 2.866e-06 | 2.866e-06 | 2.866e-06 | 2.866e-06 | 2.866e-06 | 0.02299346 | 3.31832e-06 | 8.438138e-07 | -4.270062e-08 | 1.824998e-06 | -9.557306e-06 | -1.076926e-05 | -6.607541e-06 | -1.129267e-05 | -6.144497e-06 | -1.094426e-05 | -1.120247e-05 | 1.825889e-06 | -8.894684e-06 | -1.113616e-05 | -7.311555e-06 | -1.079721e-05 | -6.980616e-06 | 5.62011e-07 | -9.539709e-09 | -1.696811e-06 | -1.224193e-06 | 7.570923e-07 | 1.666773e-06 | -3.023941e-07 | 20604434.7 | 31263227.2 | -0.0103766 | -0.00996149 | 0.02180511 | -0.4614029 | -0.4669256 | 712.091 | 797.9315
222.4865 | 0.02070428 | 38454078843258 | 38457847579283 | 38380565864098 | 38445252311625 | 38130660398680 | 37978770754059 | 38311926270120 | 38006819466219 | 38128341283056 | 38150609632691 | 37988764565340 | 38416346765751 | 38254159965323 | 38052373858970 | 38076552503615 | 38130370475585 | 38252409987212 | 38470969765486 | 38552318800533 | 38347152590343 | 38409491910597 | 38514242279671 | 38317090801406 | 38470264101619 | 2.866e-06 | 2.866e-06 | 2.866e-06 | 2.866e-06 | 2.866e-06 | 2.866e-06 | 2.866e-06 | 2.866e-06 | 2.866e-06 | 2.866e-06 | 2.866e-06 | 2.866e-06 | 2.866e-06 | 2.866e-06 | 2.866e-06 | 2.866e-06 | 2.866e-06 | 2.866e-06 | 2.866e-06 | 2.866e-06 | 2.866e-06 | 2.866e-06 | 2.866e-06 | 2.866e-06 | 0.02320503 | 3.31698e-06 | 8.396445e-07 | -4.483957e-08 | 1.82482e-06 | -9.554506e-06 | -1.076907e-05 | -6.605368e-06 | -1.128738e-05 | -6.143793e-06 | -1.094163e-05 | -1.120062e-05 | 1.826576e-06 | -8.893636e-06 | -1.113495e-05 | -7.309792e-06 | -1.079448e-05 | -6.978679e-06 | 5.648442e-07 | -7.681975e-09 | -1.697124e-06 | -1.225598e-06 | 7.576619e-07 | 1.668447e-06 | -2.97939e-07 | 20658198.1 | 31575124.4 | -0.01047608 | -0.01005683 | 0.02200071 | -0.4664991 | -0.4720187 | 712.5189 | 798.5177
224.4865 | 0.02091372 | 38450080815187 | 38453818482784 | 38375623152169 | 38441427291930 | 38122512984199 | 37968404357601 | 38306419706552 | 37997236395189 | 38119949574041 | 38142758046883 | 37978440553520 | 38411976172729 | 38247779659052 | 38043116661834 | 38067596547893 | 38122268631573 | 38245887420317 | 38467418099512 | 38549766329520 | 38341841900881 | 38405085125934 | 38511121374235 | 38311351310423 | 38466774365508 | 2.866e-06 | 2.866e-06 | 2.866e-06 | 2.866e-06 | 2.866e-06 | 2.866e-06 | 2.866e-06 | 2.866e-06 | 2.866e-06 | 2.866e-06 | 2.866e-06 | 2.866e-06 | 2.866e-06 | 2.866e-06 | 2.866e-06 | 2.866e-06 | 2.866e-06 | 2.866e-06 | 2.866e-06 | 2.866e-06 | 2.866e-06 | 2.866e-06 | 2.866e-06 | 2.866e-06 | 0.02341658 | 3.315582e-06 | 8.355573e-07 | -4.696848e-08 | 1.824654e-06 | -9.551654e-06 | -1.07689e-05 | -6.603323e-06 | -1.128195e-05 | -6.14307e-06 | -1.093896e-05 | -1.119878e-05 | 1.827256e-06 | -8.892572e-06 | -1.113386e-05 | -7.308398e-06 | -1.079141e-05 | -6.976768e-06 | 5.675835e-07 | -5.820502e-09 | -1.698026e-06 | -1.226988e-06 | 7.582169e-07 | 1.670138e-06 | -2.935171e-07 | 20712037.7 | 31887348.4 | -0.01057554 | -0.01015214 | 0.02219626 | -0.471622 | -0.4771285 | 712.9455 | 799.1009
226.4865 | 0.02112314 | 38446063301621 | 38449767441932 | 38370658558788 | 38437586454932 | 38114335053876 | 37957998327397 | 38300893407815 | 37987621667094 | 38111524847599 | 38134877634272 | 37968076869193 | 38407585350997 | 38241375245853 | 38033823570900 | 38058608054729 | 38114138563645 | 38239338360030 | 38463850430218 | 38547199082924 | 38336509245774 | 38400660585541 | 38507983551707 | 38305587684438 | 38463270267640 | 2.866e-06 | 2.866e-06 | 2.866e-06 | 2.866e-06 | 2.866e-06 | 2.866e-06 | 2.866e-06 | 2.866e-06 | 2.866e-06 | 2.866e-06 | 2.866e-06 | 2.866e-06 | 2.866e-06 | 2.866e-06 | 2.866e-06 | 2.866e-06 | 2.866e-06 | 2.866e-06 | 2.866e-06 | 2.866e-06 | 2.866e-06 | 2.866e-06 | 2.866e-06 | 2.866e-06 | 0.02362812 | 3.314151e-06 | 8.315453e-07 | -4.904486e-08 | 1.824495e-06 | -9.548797e-06 | -1.076874e-05 | -6.601294e-06 | -1.127658e-05 | -6.142389e-06 | -1.09363e-05 | -1.119696e-05 | 1.827937e-06 | -8.891507e-06 | -1.113276e-05 | -7.30707e-06 | -1.078834e-05 | -6.974877e-06 | 5.703099e-07 | -3.952644e-09 | -1.698949e-06 | -1.228389e-06 | 7.587816e-07 | 1.671808e-06 | -2.891518e-07 | 20765952.8 | 32199895.6 | -0.01067498 | -0.01024743 | 0.02239178 | -0.4767553 | -0.4822502 | 713.3708 | 799.6812
228.4865 | 0.02133254 | 38442026485593 | 38445694614651 | 38365672293146 | 38433729952293 | 38106126942489 | 37947553089114 | 38295347597563 | 37977975692567 | 38103067474157 | 38126968740668 | 37957673943474 | 38403174441419 | 38234946987990 | 38024494941337 | 38049587374374 | 38105980649914 | 38232763082545 | 38460266891760 | 38544617172330 | 38331154804968 | 38396218452133 | 38504828938225 | 38299800122095 | 38459751932971 | 2.866e-06 | 2.866e-06 | 2.866e-06 | 2.866e-06 | 2.866e-06 | 2.866e-06 | 2.866e-06 | 2.866e-06 | 2.866e-06 | 2.866e-06 | 2.866e-06 | 2.866e-06 | 2.866e-06 | 2.866e-06 | 2.866e-06 | 2.866e-06 | 2.866e-06 | 2.866e-06 | 2.866e-06 | 2.866e-06 | 2.866e-06 | 2.866e-06 | 2.866e-06 | 2.866e-06 | 0.02383963 | 3.312703e-06 | 8.276302e-07 | -5.109595e-08 | 1.824338e-06 | -9.545954e-06 | -1.076861e-05 | -6.59926e-06 | -1.127139e-05 | -6.141767e-06 | -1.093368e-05 | -1.11952e-05 | 1.828618e-06 | -8.890487e-06 | -1.113167e-05 | -7.305497e-06 | -1.078553e-05 | -6.973004e-06 | 5.729322e-07 | -2.068788e-09 | -1.699409e-06 | -1.229779e-06 | 7.593991e-07 | 1.673434e-06 | -2.848614e-07 | 20819942.7 | 32512762.3 | -0.01077441 | -0.0103427 | 0.02258726 | -0.4818717 | -0.4873781 | 713.7949 | 800.2586
230.4865 | 0.02154191 | 38437970548075 | 38441600157376 | 38360664549635 | 38429857927447 | 38097888976643 | 37937069072462 | 38289782502403 | 37968298860399 | 38094577831773 | 38119031696072 | 37947232204769 | 38398743578404 | 38228495153230 | 38015131149649 | 38040534880620 | 38097795243014 | 38226161863407 | 38456667614357 | 38542020709901 | 38325778809439 | 38391758882464 | 38501657670496 | 38293988816406 | 38456219482700 | 2.866e-06 | 2.866e-06 | 2.866e-06 | 2.866e-06 | 2.866e-06 | 2.866e-06 | 2.866e-06 | 2.866e-06 | 2.866e-06 | 2.866e-06 | 2.866e-06 | 2.866e-06 | 2.866e-06 | 2.866e-06 | 2.866e-06 | 2.866e-06 | 2.866e-06 | 2.866e-06 | 2.866e-06 | 2.866e-06 | 2.866e-06 | 2.866e-06 | 2.866e-06 | 2.866e-06 | 0.02405112 | 3.311232e-06 | 8.237864e-07 | -5.309398e-08 | 1.824199e-06 | -9.543128e-06 | -1.076852e-05 | -6.597268e-06 | -1.126622e-05 | -6.141145e-06 | -1.093108e-05 | -1.119344e-05 | 1.8293e-06 | -8.889408e-06 | -1.113057e-05 | -7.304051e-06 | -1.078266e-05 | -6.971157e-06 | 5.755117e-07 | -2.137255e-10 | -1.699943e-06 | -1.2312e-06 | 7.600164e-07 | 1.675052e-06 | -2.806219e-07 | 20874006.8 | 32825945.1 | -0.01087383 | -0.01043794 | 0.0227827 | -0.4869958 | -0.4925104 | 714.2178 | 800.8333
232.4865 | 0.02175127 | 38433895666411 | 38437484220968 | 38355635530615 | 38425970530024 | 38089621482497 | 37926546699240 | 38284198330414 | 37958591585533 | 38086056298418 | 38111066838385 | 37936752080161 | 38394292902456 | 38222020012628 | 38005732553990 | 38031450906967 | 38089582731656 | 38219534970420 | 38453052732840 | 38539409801498 | 38320381413403 | 38387282038704 | 38498469871302 | 38288153962623 | 38452673029830 | 2.866e-06 | 2.866e-06 | 2.866e-06 | 2.866e-06 | 2.866e-06 | 2.866e-06 | 2.866e-06 | 2.866e-06 | 2.866e-06 | 2.866e-06 | 2.866e-06 | 2.866e-06 | 2.866e-06 | 2.866e-06 | 2.866e-06 | 2.866e-06 | 2.866e-06 | 2.866e-06 | 2.866e-06 | 2.866e-06 | 2.866e-06 | 2.866e-06 | 2.866e-06 | 2.866e-06 | 0.02426259 | 3.309733e-06 | 8.200094e-07 | -5.504069e-08 | 1.824031e-06 | -9.540234e-06 | -1.076845e-05 | -6.595407e-06 | -1.126095e-05 | -6.140469e-06 | -1.092842e-05 | -1.119172e-05 | 1.830005e-06 | -8.888311e-06 | -1.112954e-05 | -7.303001e-06 | -1.077946e-05 | -6.969344e-06 | 5.780217e-07 | 1.651156e-09 | -1.701029e-06 | -1.23262e-06 | 7.606436e-07 | 1.676642e-06 | -2.764204e-07 | 20928144.5 | 33139440.5 | -0.01097323 | -0.01053316 | 0.0229781 | -0.4921612 | -0.4976486 | 714.6394 | 801.4052
234.4865 | 0.0219606 | 38429802019203 | 38433346960313 | 38350585429327 | 38422067904438 | 38081324778053 | 37915986395424 | 38278595308133 | 37948854240809 | 38077503243606 | 38103074486612 | 37926233994486 | 38389822549251 | 38215521832267 | 37996299532662 | 38022335831331 | 38081343440437 | 38212882668610 | 38449422379602 | 38536784551444 | 38314962873707 | 38382788076710 | 38495265676364 | 38282295748571 | 38449112689917 | 2.866e-06 | 2.866e-06 | 2.866e-06 | 2.866e-06 | 2.866e-06 | 2.866e-06 | 2.866e-06 | 2.866e-06 | 2.866e-06 | 2.866e-06 | 2.866e-06 | 2.866e-06 | 2.866e-06 | 2.866e-06 | 2.866e-06 | 2.866e-06 | 2.866e-06 | 2.866e-06 | 2.866e-06 | 2.866e-06 | 2.866e-06 | 2.866e-06 | 2.866e-06 | 2.866e-06 | 0.02447404 | 3.30823e-06 | 8.162622e-07 | -5.693356e-08 | 1.823843e-06 | -9.537369e-06 | -1.076843e-05 | -6.593508e-06 | -1.125597e-05 | -6.139829e-06 | -1.092584e-05 | -1.119007e-05 | 1.830664e-06 | -8.887225e-06 | -1.112842e-05 | -7.301679e-06 | -1.077657e-05 | -6.967513e-06 | 5.804584e-07 | 3.520043e-09 | -1.701568e-06 | -1.234055e-06 | 7.613243e-07 | 1.678217e-06 | -2.723314e-07 | 20982355.0 | 33453245.0 | -0.01107263 | -0.01062836 | 0.02317346 | -0.4973062 | -0.5027988 | 715.0599 | 801.9745
236.4865 | 0.02216991 | 38425689778733 | 38429188520653 | 38345514435308 | 38418150194092 | 38072999180701 | 37905388582160 | 38272973649098 | 37939087211842 | 38068919040861 | 38095054964255 | 37915678369866 | 38385332656765 | 38209000875500 | 37986832456048 | 38013190015211 | 38073077710392 | 38206205218625 | 38445776686210 | 38534145062470 | 38309523400563 | 38378277149264 | 38492045210812 | 38276414364403 | 38445538574021 | 2.866e-06 | 2.866e-06 | 2.866e-06 | 2.866e-06 | 2.866e-06 | 2.866e-06 | 2.866e-06 | 2.866e-06 | 2.866e-06 | 2.866e-06 | 2.866e-06 | 2.866e-06 | 2.866e-06 | 2.866e-06 | 2.866e-06 | 2.866e-06 | 2.866e-06 | 2.866e-06 | 2.866e-06 | 2.866e-06 | 2.866e-06 | 2.866e-06 | 2.866e-06 | 2.866e-06 | 0.02468547 | 3.306714e-06 | 8.125618e-07 | -5.883103e-08 | 1.823648e-06 | -9.534497e-06 | -1.076845e-05 | -6.591632e-06 | -1.125108e-05 | -6.13918e-06 | -1.092327e-05 | -1.118842e-05 | 1.831352e-06 | -8.88613e-06 | -1.112732e-05 | -7.300466e-06 | -1.077366e-05 | -6.965692e-06 | 5.828316e-07 | 5.373008e-09 | -1.702131e-06 | -1.235477e-06 | 7.61991e-07 | 1.679759e-06 | -2.682993e-07 | 21036637.9 | 33767355.2 | -0.011172 | -0.01072354 | 0.02336879 | -0.5024534 | -0.507947 | 715.4793 | 802.5413
238.4865 | 0.0223792 | 38421559117472 | 38425009051163 | 38340422746409 | 38414217541311 | 38064645006035 | 37894753676868 | 38267333557105 | 37929290903726 | 38060304060799 | 38087008595832 | 37905085625525 | 38380823367050 | 38202457411153 | 37977331685264 | 38004013762654 | 38064785932333 | 38199502878209 | 38442115782750 | 38531491437122 | 38304063124578 | 38373749411362 | 38488808591264 | 38270509993930 | 38441950786608 | 2.866e-06 | 2.866e-06 | 2.866e-06 | 2.866e-06 | 2.866e-06 | 2.866e-06 | 2.866e-06 | 2.866e-06 | 2.866e-06 | 2.866e-06 | 2.866e-06 | 2.866e-06 | 2.866e-06 | 2.866e-06 | 2.866e-06 | 2.866e-06 | 2.866e-06 | 2.866e-06 | 2.866e-06 | 2.866e-06 | 2.866e-06 | 2.866e-06 | 2.866e-06 | 2.866e-06 | 0.02489688 | 3.305148e-06 | 8.088793e-07 | -6.067513e-08 | 1.823451e-06 | -9.531606e-06 | -1.076848e-05 | -6.589829e-06 | -1.124616e-05 | -6.138471e-06 | -1.092068e-05 | -1.11868e-05 | 1.832034e-06 | -8.885016e-06 | -1.112625e-05 | -7.299467e-06 | -1.077056e-05 | -6.963913e-06 | 5.851446e-07 | 7.225827e-09 | -1.702964e-06 | -1.236936e-06 | 7.626834e-07 | 1.681322e-06 | -2.643261e-07 | 21090992.3 | 34081767.6 | -0.01127136 | -0.0108187 | 0.02356407 | -0.5076281 | -0.5131043 | 715.8975 | 803.1055
240.4865 | 0.02258847 | 38417410206797 | 38420808692549 | 38335310540503 | 38410270082367 | 38056262566575 | 37884082097700 | 38261675251698 | 37919465674993 | 38051658669196 | 38078935692423 | 37894456178317 | 38376294814500 | 38195891700743 | 37967797600045 | 37994807450384 | 38056468414766 | 38192775908072 | 38438439794205 | 38528823774627 | 38298582295916 | 38369205011738 | 38485555946774 | 38264582819080 | 38438349431335 | 2.866e-06 | 2.866e-06 | 2.866e-06 | 2.866e-06 | 2.866e-06 | 2.866e-06 | 2.866e-06 | 2.866e-06 | 2.866e-06 | 2.866e-06 | 2.866e-06 | 2.866e-06 | 2.866e-06 | 2.866e-06 | 2.866e-06 | 2.866e-06 | 2.866e-06 | 2.866e-06 | 2.866e-06 | 2.866e-06 | 2.866e-06 | 2.866e-06 | 2.866e-06 | 2.866e-06 | 0.02510827 | 3.303562e-06 | 8.05209e-07 | -6.246846e-08 | 1.82324e-06 | -9.528717e-06 | -1.076852e-05 | -6.588058e-06 | -1.124134e-05 | -6.137751e-06 | -1.09181e-05 | -1.11852e-05 | 1.83273e-06 | -8.883894e-06 | -1.112514e-05 | -7.298484e-06 | -1.076747e-05 | -6.962148e-06 | 5.87431e-07 | 9.079946e-09 | -1.70377e-06 | -1.238386e-06 | 7.633902e-07 | 1.682881e-06 | -2.604075e-07 | 21145417.8 | 34396478.9 | -0.01137071 | -0.01091383 | 0.02375932 | -0.5128073 | -0.5182705 | 716.3147 | 803.6673
242.4865 | 0.02279773 | 38413243214225 | 38416587585987 | 38330177999922 | 38406307956591 | 38047852174299 | 37873374264076 | 38255998940839 | 37909611902785 | 38042983229152 | 38070836569350 | 37883790440868 | 38371747135979 | 38189304011009 | 37958230573718 | 37985571414130 | 38048125497974 | 38186024560902 | 38434748848556 | 38526142173120 | 38293081102125 | 38364644098588 | 38482287397188 | 38258633021714 | 38434734606201 | 2.866e-06 | 2.866e-06 | 2.866e-06 | 2.866e-06 | 2.866e-06 | 2.866e-06 | 2.866e-06 | 2.866e-06 | 2.866e-06 | 2.866e-06 | 2.866e-06 | 2.866e-06 | 2.866e-06 | 2.866e-06 | 2.866e-06 | 2.866e-06 | 2.866e-06 | 2.866e-06 | 2.866e-06 | 2.866e-06 | 2.866e-06 | 2.866e-06 | 2.866e-06 | 2.866e-06 | 0.02531964 | 3.301974e-06 | 8.015438e-07 | -6.426772e-08 | 1.822987e-06 | -9.525828e-06 | -1.076859e-05 | -6.586246e-06 | -1.123676e-05 | -6.137051e-06 | -1.091557e-05 | -1.118364e-05 | 1.833413e-06 | -8.88281e-06 | -1.112393e-05 | -7.297292e-06 | -1.076464e-05 | -6.960359e-06 | 5.896503e-07 | 1.092408e-08 | -1.704113e-06 | -1.239842e-06 | 7.641104e-07 | 1.6844e-06 | -2.565642e-07 | 21199913.7 | 34711485.8 | -0.01147005 | -0.01100894 | 0.02395452 | -0.5179674 | -0.5234412 | 716.7308 | 804.2267
244.4865 | 0.02300696 | 38409058303041 | 38412345866442 | 38325025309141 | 38402331303656 | 38039414145546 | 37862630587989 | 38250304825872 | 37899729980109 | 38034278108980 | 38062711544979 | 37873088815934 | 38367180467427 | 38182694606732 | 37948630962610 | 37976305970533 | 38039757530887 | 38179249086529 | 38431043073105 | 38523446733655 | 38287559688790 | 38360066816801 | 38479003056270 | 38252660782798 | 38431106409563 | 2.866e-06 | 2.866e-06 | 2.866e-06 | 2.866e-06 | 2.866e-06 | 2.866e-06 | 2.866e-06 | 2.866e-06 | 2.866e-06 | 2.866e-06 | 2.866e-06 | 2.866e-06 | 2.866e-06 | 2.866e-06 | 2.866e-06 | 2.866e-06 | 2.866e-06 | 2.866e-06 | 2.866e-06 | 2.866e-06 | 2.866e-06 | 2.866e-06 | 2.866e-06 | 2.866e-06 | 0.02553099 | 3.300351e-06 | 7.978736e-07 | -6.602486e-08 | 1.822726e-06 | -9.522938e-06 | -1.076866e-05 | -6.584461e-06 | -1.123222e-05 | -6.136355e-06 | -1.091303e-05 | -1.118208e-05 | 1.834121e-06 | -8.881667e-06 | -1.11227e-05 | -7.29617e-06 | -1.076177e-05 | -6.9586e-06 | 5.918209e-07 | 1.277229e-08 | -1.704498e-06 | -1.241266e-06 | 7.648196e-07 | 1.685893e-06 | -2.527702e-07 | 21254479.3 | 35026785.0 | -0.01156937 | -0.01110402 | 0.02414969 | -0.5231409 | -0.5286197 | 717.1458 | 804.7839
246.4865 | 0.02321617 | 38404855637810 | 38408083667257 | 38319852640775 | 38398340255821 | 38030948791103 | 37851851479186 | 38244593113965 | 37889820285206 | 38025543669007 | 38054560931412 | 37862351709668 | 38362594944394 | 38176063752140 | 37938999131978 | 37967011443864 | 38031364843405 | 38172449733309 | 38427322594837 | 38520737553152 | 38282018230029 | 38355473310110 | 38475703034593 | 38246666281468 | 38427464941259 | 2.866e-06 | 2.866e-06 | 2.866e-06 | 2.866e-06 | 2.866e-06 | 2.866e-06 | 2.866e-06 | 2.866e-06 | 2.866e-06 | 2.866e-06 | 2.866e-06 | 2.866e-06 | 2.866e-06 | 2.866e-06 | 2.866e-06 | 2.866e-06 | 2.866e-06 | 2.866e-06 | 2.866e-06 | 2.866e-06 | 2.866e-06 | 2.866e-06 | 2.866e-06 | 2.866e-06 | 0.02574233 | 3.298682e-06 | 7.94234e-07 | -6.772562e-08 | 1.82245e-06 | -9.51997e-06 | -1.076871e-05 | -6.582788e-06 | -1.12276e-05 | -6.135586e-06 | -1.091044e-05 | -1.11805e-05 | 1.83484e-06 | -8.880501e-06 | -1.112151e-05 | -7.295396e-06 | -1.07586e-05 | -6.956855e-06 | 5.939678e-07 | 1.461339e-08 | -1.705382e-06 | -1.242679e-06 | 7.655423e-07 | 1.687429e-06 | -2.490563e-07 | 21309114.1 | 35342373.2 | -0.01166868 | -0.01119909 | 0.02434482 | -0.5283508 | -0.5338042 | 717.5598 | 805.3387
248.4865 | 0.02342536 | 38400635380967 | 38403801118668 | 38314660158651 | 38394334939507 | 38022456416944 | 37841037350125 | 38238864023361 | 37879883161741 | 38016780269909 | 38046385031840 | 37851579520772 | 38357990695698 | 38169411705060 | 37929335466199 | 37957688204140 | 38022947716437 | 38165626749141 | 38423587536318 | 38518014726299 | 38276456985273 | 38350863710218 | 38472387460405 | 38240649694483 | 38423810298592 | 2.866e-06 | 2.866e-06 | 2.866e-06 | 2.866e-06 | 2.866e-06 | 2.866e-06 | 2.866e-06 | 2.866e-06 | 2.866e-06 | 2.866e-06 | 2.866e-06 | 2.866e-06 | 2.866e-06 | 2.866e-06 | 2.866e-06 | 2.866e-06 | 2.866e-06 | 2.866e-06 | 2.866e-06 | 2.866e-06 | 2.866e-06 | 2.866e-06 | 2.866e-06 | 2.866e-06 | 0.02595364 | 3.297013e-06 | 7.906091e-07 | -6.940296e-08 | 1.82215e-06 | -9.51704e-06 | -1.076878e-05 | -6.581046e-06 | -1.122325e-05 | -6.134862e-06 | -1.090791e-05 | -1.117895e-05 | 1.83554e-06 | -8.879354e-06 | -1.112019e-05 | -7.294374e-06 | -1.075573e-05 | -6.955132e-06 | 5.960604e-07 | 1.644253e-08 | -1.705717e-06 | -1.244077e-06 | 7.662716e-07 | 1.688901e-06 | -2.454322e-07 | 21363817.4 | 35658247.2 | -0.01176797 | -0.01129413 | 0.02453991 | -0.5335388 | -0.5389925 | 717.9728 | 805.8914
250.4865 | 0.02363454 | 38396397686500 | 38399498349724 | 38309448037393 | 38390315487673 | 38013937339788 | 37830188611806 | 38233117748542 | 37869919016496 | 38007988279251 | 38038184168848 | 37840772647086 | 38353367856418 | 38162738735835 | 37919640320009 | 37948336526023 | 38014506518526 | 38158780375728 | 38419838020513 | 38515278350794 | 38270876044198 | 38346238157769 | 38469056433087 | 38234611189794 | 38420142575003 | 2.866e-06 | 2.866e-06 | 2.866e-06 | 2.866e-06 | 2.866e-06 | 2.866e-06 | 2.866e-06 | 2.866e-06 | 2.866e-06 | 2.866e-06 | 2.866e-06 | 2.866e-06 | 2.866e-06 | 2.866e-06 | 2.866e-06 | 2.866e-06 | 2.866e-06 | 2.866e-06 | 2.866e-06 | 2.866e-06 | 2.866e-06 | 2.866e-06 | 2.866e-06 | 2.866e-06 | 0.02616494 | 3.295338e-06 | 7.8697e-07 | -7.105869e-08 | 1.821838e-06 | -9.514078e-06 | -1.076879e-05 | -6.579348e-06 | -1.121885e-05 | -6.134107e-06 | -1.090534e-05 | -1.117741e-05 | 1.836282e-06 | -8.878192e-06 | -1.111886e-05 | -7.293429e-06 | -1.075276e-05 | -6.953411e-06 | 5.981365e-07 | 1.826552e-08 | -1.706188e-06 | -1.245455e-06 | 7.669934e-07 | 1.690406e-06 | -2.418752e-07 | 21418588.8 | 35974403.8 | -0.01186725 | -0.01138915 | 0.02473497 | -0.5387396 | -0.5441929 | 718.3848 | 806.4419
252.4865 | 0.02384369 | 38392142711721 | 38395175484233 | 38304216436030 | 38386282021722 | 38005391867124 | 37819305673549 | 38227354496283 | 37859928198927 | 37999168049676 | 38029958649928 | 37829931483007 | 38348726552596 | 38156045099000 | 37909914059165 | 37938956761955 | 38006041539976 | 38151910861027 | 38416074169530 | 38512528520969 | 38265275630595 | 38341596782545 | 38465710069033 | 38228550934467 | 38416461859084 | 2.866e-06 | 2.866e-06 | 2.866e-06 | 2.866e-06 | 2.866e-06 | 2.866e-06 | 2.866e-06 | 2.866e-06 | 2.866e-06 | 2.866e-06 | 2.866e-06 | 2.866e-06 | 2.866e-06 | 2.866e-06 | 2.866e-06 | 2.866e-06 | 2.866e-06 | 2.866e-06 | 2.866e-06 | 2.866e-06 | 2.866e-06 | 2.866e-06 | 2.866e-06 | 2.866e-06 | 0.02637622 | 3.293628e-06 | 7.833862e-07 | -7.268989e-08 | 1.821516e-06 | -9.511067e-06 | -1.076878e-05 | -6.577673e-06 | -1.121449e-05 | -6.133333e-06 | -1.090276e-05 | -1.117587e-05 | 1.837038e-06 | -8.877006e-06 | -1.111747e-05 | -7.29261e-06 | -1.07497e-05 | -6.951706e-06 | 6.001633e-07 | 2.006657e-08 | -1.706789e-06 | -1.246825e-06 | 7.677342e-07 | 1.691879e-06 | -2.383796e-07 | 21473427.5 | 36290840.1 | -0.01196651 | -0.01148415 | 0.02492998 | -0.5439618 | -0.5494003 | 718.7958 | 806.9904
254.4865 | 0.02405283 | 38387870609535 | 38390832646587 | 38298965521124 | 38382234671634 | 37996820310014 | 37808388949948 | 38221574466019 | 37849911099533 | 37990319935627 | 38021708784465 | 37819056416461 | 38344066917211 | 38149331059649 | 37900157039707 | 37929549202577 | 37997553120501 | 38145018446689 | 38412296103392 | 38509765333618 | 38259655870092 | 38336939716284 | 38462348471368 | 38222469098033 | 38412768239284 | 2.866e-06 | 2.866e-06 | 2.866e-06 | 2.866e-06 | 2.866e-06 | 2.866e-06 | 2.866e-06 | 2.866e-06 | 2.866e-06 | 2.866e-06 | 2.866e-06 | 2.866e-06 | 2.866e-06 | 2.866e-06 | 2.866e-06 | 2.866e-06 | 2.866e-06 | 2.866e-06 | 2.866e-06 | 2.866e-06 | 2.866e-06 | 2.866e-06 | 2.866e-06 | 2.866e-06 | 0.02658748 | 3.291898e-06 | 7.798428e-07 | -7.429024e-08 | 1.821196e-06 | -9.508055e-06 | -1.076878e-05 | -6.576022e-06 | -1.121019e-05 | -6.132574e-06 | -1.090017e-05 | -1.117436e-05 | 1.837817e-06 | -8.875841e-06 | -1.111605e-05 | -7.291732e-06 | -1.074668e-05 | -6.950016e-06 | 6.021774e-07 | 2.187329e-08 | -1.707291e-06 | -1.248162e-06 | 7.684045e-07 | 1.693325e-06 | -2.349696e-07 | 21528333.0 | 36607552.8 | -0.01206577 | -0.01157912 | 0.02512496 | -0.5491792 | -0.5546072 | 719.2058 | 807.5368
256.4865 | 0.02426195 | 38383581531344 | 38386469957931 | 38293695439454 | 38378173552764 | 37988222970730 | 37797438846086 | 38215777866744 | 37839868070336 | 37981444288431 | 38013434876067 | 37808147829333 | 38339389073294 | 38142596871729 | 37890369624662 | 37920114207591 | 37989041543405 | 38138103377201 | 38408503940373 | 38506988879221 | 38254016994895 | 38332267086594 | 38458971754241 | 38216365840776 | 38409061800445 | 2.866e-06 | 2.866e-06 | 2.866e-06 | 2.866e-06 | 2.866e-06 | 2.866e-06 | 2.866e-06 | 2.866e-06 | 2.866e-06 | 2.866e-06 | 2.866e-06 | 2.866e-06 | 2.866e-06 | 2.866e-06 | 2.866e-06 | 2.866e-06 | 2.866e-06 | 2.866e-06 | 2.866e-06 | 2.866e-06 | 2.866e-06 | 2.866e-06 | 2.866e-06 | 2.866e-06 | 0.02679873 | 3.290161e-06 | 7.763421e-07 | -7.585198e-08 | 1.820855e-06 | -9.50501e-06 | -1.076871e-05 | -6.574346e-06 | -1.120602e-05 | -6.131835e-06 | -1.08976e-05 | -1.117288e-05 | 1.838579e-06 | -8.87466e-06 | -1.11145e-05 | -7.290734e-06 | -1.074377e-05 | -6.948322e-06 | 6.04105e-07 | 2.367101e-08 | -1.707574e-06 | -1.249496e-06 | 7.691379e-07 | 1.694764e-06 | -2.31633e-07 | 21583304.8 | 36924539.0 | -0.012165 | -0.01167407 | 0.02531989 | -0.5543896 | -0.5598209 | 719.615 | 808.0812
258.4865 | 0.02447105 | 38379275624358 | 38382087546289 | 38288406354937 | 38374098791678 | 37979600156109 | 37786455764528 | 38209964892961 | 37829799507757 | 37972541454145 | 38005137242163 | 37797206107269 | 38334693152149 | 38135842795440 | 37880552166082 | 37910652053929 | 37980507157222 | 38131165893121 | 38404697797364 | 38504199254880 | 38248359106168 | 38327579024880 | 38455580012304 | 38210241322952 | 38405342631104 | 2.866e-06 | 2.866e-06 | 2.866e-06 | 2.866e-06 | 2.866e-06 | 2.866e-06 | 2.866e-06 | 2.866e-06 | 2.866e-06 | 2.866e-06 | 2.866e-06 | 2.866e-06 | 2.866e-06 | 2.866e-06 | 2.866e-06 | 2.866e-06 | 2.866e-06 | 2.866e-06 | 2.866e-06 | 2.866e-06 | 2.866e-06 | 2.866e-06 | 2.866e-06 | 2.866e-06 | 0.02700995 | 3.288418e-06 | 7.728587e-07 | -7.740596e-08 | 1.820536e-06 | -9.501933e-06 | -1.076862e-05 | -6.572678e-06 | -1.120188e-05 | -6.131086e-06 | -1.089502e-05 | -1.117144e-05 | 1.839391e-06 | -8.873488e-06 | -1.111293e-05 | -7.289735e-06 | -1.074085e-05 | -6.946652e-06 | 6.060238e-07 | 2.54429e-08 | -1.707844e-06 | -1.250798e-06 | 7.698504e-07 | 1.696195e-06 | -2.283539e-07 | 21638342.4 | 37241795.9 | -0.01226423 | -0.011769 | 0.02551479 | -0.5596154 | -0.565046 | 720.0232 | 808.6236
260.4865 | 0.02468013 | 38374953033419 | 38377685534080 | 38283098422540 | 38370010510730 | 37970952165219 | 37775440104464 | 38204135739641 | 37819705781897 | 37963611778992 | 37996816188123 | 37786231626093 | 38329979279028 | 38129069082406 | 37870705019950 | 37901163052054 | 37971950263486 | 38124206227588 | 38400877789235 | 38501396552164 | 38242682376981 | 38322875655301 | 38452173352714 | 38204095700727 | 38401610813732 | 2.866e-06 | 2.866e-06 | 2.866e-06 | 2.866e-06 | 2.866e-06 | 2.866e-06 | 2.866e-06 | 2.866e-06 | 2.866e-06 | 2.866e-06 | 2.866e-06 | 2.866e-06 | 2.866e-06 | 2.866e-06 | 2.866e-06 | 2.866e-06 | 2.866e-06 | 2.866e-06 | 2.866e-06 | 2.866e-06 | 2.866e-06 | 2.866e-06 | 2.866e-06 | 2.866e-06 | 0.02722116 | 3.286659e-06 | 7.694282e-07 | -7.893706e-08 | 1.820203e-06 | -9.498821e-06 | -1.076849e-05 | -6.571044e-06 | -1.119768e-05 | -6.130342e-06 | -1.089239e-05 | -1.116999e-05 | 1.840215e-06 | -8.872306e-06 | -1.111132e-05 | -7.288885e-06 | -1.073778e-05 | -6.945009e-06 | 6.078921e-07 | 2.720915e-08 | -1.70837e-06 | -1.2521e-06 | 7.705321e-07 | 1.697655e-06 | -2.25147e-07 | 21693445.1 | 37559320.4 | -0.01236344 | -0.0118639 | 0.02570965 | -0.5648597 | -0.5702738 | 720.4304 | 809.1641
262.4865 | 0.02488919 | 38370613902725 | 38373264044558 | 38277771785782 | 38365908821970 | 37962279293842 | 37764392263077 | 38198290614769 | 37809587245712 | 37954655601249 | 37988472016197 | 37775224759296 | 38325247581449 | 38122275978979 | 37860828550428 | 37891647543470 | 37963371148013 | 38117224618742 | 38397044029545 | 38498580860033 | 38236987028769 | 38318157101959 | 38448751887025 | 38197929128817 | 38397866432434 | 2.866e-06 | 2.866e-06 | 2.866e-06 | 2.866e-06 | 2.866e-06 | 2.866e-06 | 2.866e-06 | 2.866e-06 | 2.866e-06 | 2.866e-06 | 2.866e-06 | 2.866e-06 | 2.866e-06 | 2.866e-06 | 2.866e-06 | 2.866e-06 | 2.866e-06 | 2.866e-06 | 2.866e-06 | 2.866e-06 | 2.866e-06 | 2.866e-06 | 2.866e-06 | 2.866e-06 | 0.02743235 | 3.284883e-06 | 7.660659e-07 | -8.043968e-08 | 1.819886e-06 | -9.495681e-06 | -1.076833e-05 | -6.569413e-06 | -1.119351e-05 | -6.129602e-06 | -1.088975e-05 | -1.116854e-05 | 1.841025e-06 | -8.871117e-06 | -1.110967e-05 | -7.287978e-06 | -1.073469e-05 | -6.943357e-06 | 6.097237e-07 | 2.898088e-08 | -1.70885e-06 | -1.253345e-06 | 7.71213e-07 | 1.699092e-06 | -2.219999e-07 | 21748612.4 | 37877109.7 | -0.01246264 | -0.01195878 | 0.02590447 | -0.5701107 | -0.5755121 | 720.8368 | 809.7027
264.4865 | 0.02509824 | 38366258371768 | 38368823201921 | 38272426600901 | 38361793848334 | 37953581838181 | 37753312630698 | 38192429703596 | 37799444291134 | 37945673262570 | 37980105037833 | 37764185882244 | 38320498187810 | 38115463733383 | 37850923100024 | 37882105812732 | 37954770146937 | 38110221296693 | 38393196627967 | 38495752269409 | 38231273176452 | 38313423490996 | 38445315710683 | 38191741762924 | 38394109569973 | 2.866e-06 | 2.866e-06 | 2.866e-06 | 2.866e-06 | 2.866e-06 | 2.866e-06 | 2.866e-06 | 2.866e-06 | 2.866e-06 | 2.866e-06 | 2.866e-06 | 2.866e-06 | 2.866e-06 | 2.866e-06 | 2.866e-06 | 2.866e-06 | 2.866e-06 | 2.866e-06 | 2.866e-06 | 2.866e-06 | 2.866e-06 | 2.866e-06 | 2.866e-06 | 2.866e-06 | 0.02764353 | 3.283116e-06 | 7.627593e-07 | -8.192459e-08 | 1.819571e-06 | -9.49253e-06 | -1.076811e-05 | -6.567743e-06 | -1.118946e-05 | -6.128894e-06 | -1.088714e-05 | -1.116715e-05 | 1.841832e-06 | -8.86997e-06 | -1.11079e-05 | -7.286868e-06 | -1.073178e-05 | -6.94172e-06 | 6.114758e-07 | 3.07254e-08 | -1.708983e-06 | -1.254585e-06 | 7.719359e-07 | 1.700491e-06 | -2.189264e-07 | 21803843.8 | 38195161.1 | -0.01256182 | -0.01205364 | 0.02609926 | -0.5753487 | -0.5807554 | 721.2423 | 810.2395
266.4865 | 0.02530727 | 38361886580408 | 38364363131482 | 38267063008696 | 38357665702567 | 37944860088895 | 37742201595502 | 38186553204301 | 37789277281413 | 37936665102106 | 37971715547491 | 37753115366294 | 38315731217557 | 38108632590302 | 37840989020861 | 37872538186461 | 37946147551405 | 38103196494017 | 38389335693803 | 38492910868763 | 38225541015906 | 38308674947899 | 38441864930873 | 38185533753941 | 38390340307742 | 2.866e-06 | 2.866e-06 | 2.866e-06 | 2.866e-06 | 2.866e-06 | 2.866e-06 | 2.866e-06 | 2.866e-06 | 2.866e-06 | 2.866e-06 | 2.866e-06 | 2.866e-06 | 2.866e-06 | 2.866e-06 | 2.866e-06 | 2.866e-06 | 2.866e-06 | 2.866e-06 | 2.866e-06 | 2.866e-06 | 2.866e-06 | 2.866e-06 | 2.866e-06 | 2.866e-06 | 0.02785469 | 3.281345e-06 | 7.594663e-07 | -8.339842e-08 | 1.819234e-06 | -9.489353e-06 | -1.076788e-05 | -6.566094e-06 | -1.118539e-05 | -6.128175e-06 | -1.088449e-05 | -1.116576e-05 | 1.842661e-06 | -8.868813e-06 | -1.110608e-05 | -7.28586e-06 | -1.072877e-05 | -6.940118e-06 | 6.132012e-07 | 3.243276e-08 | -1.709215e-06 | -1.255792e-06 | 7.726316e-07 | 1.701922e-06 | -2.158841e-07 | 21859138.7 | 38513471.7 | -0.01266099 | -0.01214848 | 0.026294 | -0.5805958 | -0.5860019 | 721.6469 | 810.7745
268.4865 | 0.02551628 | 38357498665751 | 38359883957345 | 38261681166464 | 38353524503076 | 37936114338005 | 37731059536853 | 38180661300742 | 37779086606093 | 37927631457657 | 37963303852200 | 37742013579817 | 38310946800867 | 38101782796402 | 37831026648180 | 37862944938788 | 37937503694021 | 38096150425970 | 38385461334643 | 38490056747701 | 38219790658171 | 38303911600814 | 38438399639133 | 38179305247832 | 38386558724947 | 2.866e-06 | 2.866e-06 | 2.866e-06 | 2.866e-06 | 2.866e-06 | 2.866e-06 | 2.866e-06 | 2.866e-06 | 2.866e-06 | 2.866e-06 | 2.866e-06 | 2.866e-06 | 2.866e-06 | 2.866e-06 | 2.866e-06 | 2.866e-06 | 2.866e-06 | 2.866e-06 | 2.866e-06 | 2.866e-06 | 2.866e-06 | 2.866e-06 | 2.866e-06 | 2.866e-06 | 0.02806583 | 3.27957e-06 | 7.562081e-07 | -8.482094e-08 | 1.818915e-06 | -9.486106e-06 | -1.076762e-05 | -6.564485e-06 | -1.118119e-05 | -6.127445e-06 | -1.08818e-05 | -1.11644e-05 | 1.843488e-06 | -8.867653e-06 | -1.110428e-05 | -7.284987e-06 | -1.072561e-05 | -6.938515e-06 | 6.148878e-07 | 3.413121e-08 | -1.709703e-06 | -1.256972e-06 | 7.733397e-07 | 1.703389e-06 | -2.128731e-07 | 21914496.8 | 38832039.0 | -0.01276014 | -0.01224329 | 0.02648871 | -0.5858685 | -0.591256 | 722.0507 | 811.3077
270.4865 | 0.02572527 | 38353094763174 | 38355385803635 | 38256281216567 | 38349370355123 | 37927344869180 | 37719886834141 | 38174754191255 | 37768872612832 | 37918572661051 | 37954870245890 | 37730880886271 | 38306145056732 | 38094914588920 | 37821036336887 | 37853326408812 | 37928838855256 | 38089083318008 | 38381573657127 | 38487189993722 | 38214022321839 | 38299133574473 | 38434919951817 | 38173056393009 | 38382764903754 | 2.866e-06 | 2.866e-06 | 2.866e-06 | 2.866e-06 | 2.866e-06 | 2.866e-06 | 2.866e-06 | 2.866e-06 | 2.866e-06 | 2.866e-06 | 2.866e-06 | 2.866e-06 | 2.866e-06 | 2.866e-06 | 2.866e-06 | 2.866e-06 | 2.866e-06 | 2.866e-06 | 2.866e-06 | 2.866e-06 | 2.866e-06 | 2.866e-06 | 2.866e-06 | 2.866e-06 | 0.02827696 | 3.277801e-06 | 7.530012e-07 | -8.621354e-08 | 1.818643e-06 | -9.482864e-06 | -1.076734e-05 | -6.562862e-06 | -1.117703e-05 | -6.12671e-06 | -1.087909e-05 | -1.116306e-05 | 1.844326e-06 | -8.866513e-06 | -1.110241e-05 | -7.284068e-06 | -1.072245e-05 | -6.936922e-06 | 6.165225e-07 | 3.581392e-08 | -1.71012e-06 | -1.258124e-06 | 7.740044e-07 | 1.704824e-06 | -2.09937e-07 | 21969917.3 | 39150860.1 | -0.01285928 | -0.01233808 | 0.02668337 | -0.5911437 | -0.5965181 | 722.4536 | 811.8391
272.4865 | 0.02593425 | 38348675002586 | 38350868794824 | 38250863303695 | 38345203367954 | 37918551965775 | 37708683855356 | 38168832062430 | 37758635670560 | 37909489043995 | 37946415025282 | 37719717649253 | 38301326109257 | 38088028201864 | 37811018424618 | 37843682892641 | 37920153341938 | 38081995391059 | 38377672762285 | 38484310692343 | 38208236165409 | 38294340993346 | 38431425969010 | 38166787344663 | 38378958925202 | 2.866e-06 | 2.866e-06 | 2.866e-06 | 2.866e-06 | 2.866e-06 | 2.866e-06 | 2.866e-06 | 2.866e-06 | 2.866e-06 | 2.866e-06 | 2.866e-06 | 2.866e-06 | 2.866e-06 | 2.866e-06 | 2.866e-06 | 2.866e-06 | 2.866e-06 | 2.866e-06 | 2.866e-06 | 2.866e-06 | 2.866e-06 | 2.866e-06 | 2.866e-06 | 2.866e-06 | 0.02848807 | 3.276058e-06 | 7.498203e-07 | -8.761202e-08 | 1.818376e-06 | -9.479599e-06 | -1.076704e-05 | -6.561178e-06 | -1.117297e-05 | -6.12599e-06 | -1.087641e-05 | -1.116176e-05 | 1.84514e-06 | -8.865405e-06 | -1.110044e-05 | -7.282964e-06 | -1.071944e-05 | -6.93533e-06 | 6.181151e-07 | 3.74856e-08 | -1.710215e-06 | -1.259244e-06 | 7.747295e-07 | 1.706221e-06 | -2.070256e-07 | 22025400.0 | 39469932.6 | -0.01295841 | -0.01243285 | 0.026878 | -0.5964033 | -0.6017832 | 722.8557 | 812.3689
274.4865 | 0.02614321 | 38344239515162 | 38346333051708 | 38245427579368 | 38341023651984 | 37909735914112 | 37697450968151 | 38162895094405 | 37748376160584 | 37900380946078 | 37937938489083 | 37708524236932 | 38296490084251 | 38081123873930 | 37800973238825 | 37834014675273 | 37911447477342 | 38074886858193 | 38373758753256 | 38481418931150 | 38202432305213 | 38289533991837 | 38427917787439 | 38160498256148 | 38375140867154 | 2.866e-06 | 2.866e-06 | 2.866e-06 | 2.866e-06 | 2.866e-06 | 2.866e-06 | 2.866e-06 | 2.866e-06 | 2.866e-06 | 2.866e-06 | 2.866e-06 | 2.866e-06 | 2.866e-06 | 2.866e-06 | 2.866e-06 | 2.866e-06 | 2.866e-06 | 2.866e-06 | 2.866e-06 | 2.866e-06 | 2.866e-06 | 2.866e-06 | 2.866e-06 | 2.866e-06 | 0.02869916 | 3.274313e-06 | 7.466857e-07 | -8.895396e-08 | 1.818142e-06 | -9.476329e-06 | -1.076674e-05 | -6.559521e-06 | -1.116889e-05 | -6.12525e-06 | -1.08737e-05 | -1.116048e-05 | 1.845973e-06 | -8.864319e-06 | -1.109846e-05 | -7.281903e-06 | -1.071638e-05 | -6.933753e-06 | 6.196705e-07 | 3.915128e-08 | -1.710362e-06 | -1.260359e-06 | 7.754147e-07 | 1.707657e-06 | -2.041597e-07 | 22080944.2 | 39789253.8 | -0.01305752 | -0.0125276 | 0.02707259 | -0.6016778 | -0.6070572 | 723.2569 | 812.8969
276.4865 | 0.02635215 | 38339788436334 | 38341778694839 | 38239974186521 | 38336831312467 | 37900896988156 | 37686188540282 | 38156943479828 | 37738094426032 | 37891248695677 | 37929440925196 | 37697301010569 | 38291637100775 | 38074201833352 | 37790901118812 | 37824322075170 | 37902721543762 | 38067757929862 | 38369831734014 | 38478514789862 | 38196610938235 | 38284712695249 | 38424395514118 | 38154189285841 | 38371310808329 | 2.866e-06 | 2.866e-06 | 2.866e-06 | 2.866e-06 | 2.866e-06 | 2.866e-06 | 2.866e-06 | 2.866e-06 | 2.866e-06 | 2.866e-06 | 2.866e-06 | 2.866e-06 | 2.866e-06 | 2.866e-06 | 2.866e-06 | 2.866e-06 | 2.866e-06 | 2.866e-06 | 2.866e-06 | 2.866e-06 | 2.866e-06 | 2.866e-06 | 2.866e-06 | 2.866e-06 | 0.02891024 | 3.272567e-06 | 7.435877e-07 | -9.028212e-08 | 1.817902e-06 | -9.47299e-06 | -1.076642e-05 | -6.557889e-06 | -1.116467e-05 | -6.124475e-06 | -1.087094e-05 | -1.11592e-05 | 1.846791e-06 | -8.863219e-06 | -1.109646e-05 | -7.281035e-06 | -1.071312e-05 | -6.932201e-06 | 6.211809e-07 | 4.08027e-08 | -1.710806e-06 | -1.261441e-06 | 7.761166e-07 | 1.709119e-06 | -2.013037e-07 | 22136549.5 | 40108821.4 | -0.01315662 | -0.01262233 | 0.02726714 | -0.6069777 | -0.6123389 | 723.6574 | 813.4233
278.4865 | 0.02656108 | 38335321891615 | 38337205844693 | 38234503280614 | 38332626457206 | 37892035464624 | 37674896931045 | 38150977399220 | 37727790835388 | 37882092630254 | 37920922627923 | 37686048331732 | 38286767285162 | 38067262313035 | 37780802385814 | 37814605374564 | 37893975852421 | 38060608814656 | 38365891806370 | 38475598352655 | 38190772199854 | 38279877230627 | 38420859244615 | 38147860582212 | 38367468830890 | 2.866e-06 | 2.866e-06 | 2.866e-06 | 2.866e-06 | 2.866e-06 | 2.866e-06 | 2.866e-06 | 2.866e-06 | 2.866e-06 | 2.866e-06 | 2.866e-06 | 2.866e-06 | 2.866e-06 | 2.866e-06 | 2.866e-06 | 2.866e-06 | 2.866e-06 | 2.866e-06 | 2.866e-06 | 2.866e-06 | 2.866e-06 | 2.866e-06 | 2.866e-06 | 2.866e-06 | 0.02912131 | 3.270845e-06 | 7.40514e-07 | -9.158084e-08 | 1.817679e-06 | -9.469658e-06 | -1.07661e-05 | -6.556234e-06 | -1.116051e-05 | -6.123709e-06 | -1.086818e-05 | -1.115797e-05 | 1.847598e-06 | -8.862154e-06 | -1.109443e-05 | -7.280061e-06 | -1.070993e-05 | -6.930617e-06 | 6.226494e-07 | 4.243673e-08 | -1.711153e-06 | -1.262492e-06 | 7.768118e-07 | 1.710569e-06 | -1.984945e-07 | 22192215.4 | 40428632.6 | -0.0132557 | -0.01271703 | 0.02746166 | -0.6122729 | -0.6176225 | 724.057 | 813.948
280.4865 | 0.02676999 | 38330840008326 | 38332614622610 | 38229015001688 | 38328409181040 | 37883151610685 | 37663576499786 | 38144997045634 | 37717465720362 | 37872913071725 | 37912383870877 | 37674766553842 | 38281880753722 | 38060305536455 | 37770677375753 | 37804864900088 | 37885210669338 | 38053439719510 | 38361939069506 | 38472669698945 | 38184916310461 | 38275027723255 | 38417309090556 | 38141512289219 | 38363615011771 | 2.866e-06 | 2.866e-06 | 2.866e-06 | 2.866e-06 | 2.866e-06 | 2.866e-06 | 2.866e-06 | 2.866e-06 | 2.866e-06 | 2.866e-06 | 2.866e-06 | 2.866e-06 | 2.866e-06 | 2.866e-06 | 2.866e-06 | 2.866e-06 | 2.866e-06 | 2.866e-06 | 2.866e-06 | 2.866e-06 | 2.866e-06 | 2.866e-06 | 2.866e-06 | 2.866e-06 | 0.02933235 | 3.269136e-06 | 7.374565e-07 | -9.288415e-08 | 1.817512e-06 | -9.466318e-06 | -1.076576e-05 | -6.554538e-06 | -1.115644e-05 | -6.122938e-06 | -1.086545e-05 | -1.115677e-05 | 1.848375e-06 | -8.861108e-06 | -1.109234e-05 | -7.278962e-06 | -1.070683e-05 | -6.929059e-06 | 6.241006e-07 | 4.405845e-08 | -1.711246e-06 | -1.263514e-06 | 7.775193e-07 | 1.711985e-06 | -1.957213e-07 | 22247941.4 | 40748685.0 | -0.01335477 | -0.01281171 | 0.02765613 | -0.6175569 | -0.6229101 | 724.4558 | 814.4711
282.4865 | 0.02697888 | 38326342910282 | 38328005150641 | 38223509501003 | 38324179589872 | 37874245702058 | 37652227600334 | 38139002589788 | 37707119468813 | 37863710354793 | 37903824947167 | 37663456031362 | 38276977628631 | 38053331733686 | 37760526403170 | 37795100905081 | 37876426326887 | 38046250851018 | 38357973625802 | 38469728910171 | 38179043357041 | 38270164296264 | 38413745141102 | 38135144555334 | 38359749434548 | 2.866e-06 | 2.866e-06 | 2.866e-06 | 2.866e-06 | 2.866e-06 | 2.866e-06 | 2.866e-06 | 2.866e-06 | 2.866e-06 | 2.866e-06 | 2.866e-06 | 2.866e-06 | 2.866e-06 | 2.866e-06 | 2.866e-06 | 2.866e-06 | 2.866e-06 | 2.866e-06 | 2.866e-06 | 2.866e-06 | 2.866e-06 | 2.866e-06 | 2.866e-06 | 2.866e-06 | 0.02954339 | 3.267439e-06 | 7.344101e-07 | -9.413237e-08 | 1.817337e-06 | -9.462956e-06 | -1.076543e-05 | -6.552849e-06 | -1.115247e-05 | -6.122132e-06 | -1.086269e-05 | -1.115557e-05 | 1.849153e-06 | -8.860088e-06 | -1.109024e-05 | -7.277873e-06 | -1.070369e-05 | -6.927497e-06 | 6.254834e-07 | 4.566074e-08 | -1.711389e-06 | -1.264552e-06 | 7.782313e-07 | 1.713371e-06 | -1.929847e-07 | 22303727.1 | 41068976.2 | -0.01345382 | -0.01290637 | 0.02785057 | -0.6228568 | -0.6282086 | 724.8538 | 814.9927
284.4865 | 0.02718776 | 38321830722799 | 38323377548342 | 38217986918132 | 38319937780053 | 37865318003258 | 37640850590638 | 38132994220161 | 37696752402534 | 37854484797107 | 37895246131121 | 37652117110143 | 38272058025186 | 38046341124086 | 37750349792417 | 37785313709107 | 37867623088124 | 38039042413744 | 38353995573185 | 38466776065047 | 38173153548722 | 38265287057661 | 38410167500290 | 38128757529906 | 38355872178246 | 2.866e-06 | 2.866e-06 | 2.866e-06 | 2.866e-06 | 2.866e-06 | 2.866e-06 | 2.866e-06 | 2.866e-06 | 2.866e-06 | 2.866e-06 | 2.866e-06 | 2.866e-06 | 2.866e-06 | 2.866e-06 | 2.866e-06 | 2.866e-06 | 2.866e-06 | 2.866e-06 | 2.866e-06 | 2.866e-06 | 2.866e-06 | 2.866e-06 | 2.866e-06 | 2.866e-06 | 0.0297544 | 3.265766e-06 | 7.313864e-07 | -9.535683e-08 | 1.817183e-06 | -9.459547e-06 | -1.076509e-05 | -6.551187e-06 | -1.114813e-05 | -6.121296e-06 | -1.085989e-05 | -1.115437e-05 | 1.849927e-06 | -8.859068e-06 | -1.108815e-05 | -7.276927e-06 | -1.07004e-05 | -6.925955e-06 | 6.268554e-07 | 4.725671e-08 | -1.711781e-06 | -1.265504e-06 | 7.789414e-07 | 1.714723e-06 | -1.902709e-07 | 22359571.9 | 41389503.6 | -0.01355286 | -0.013001 | 0.02804497 | -0.6281799 | -0.6335158 | 725.2511 | 815.5126
286.4865 | 0.02739662 | 38317303564975 | 38318731935250 | 38212447398550 | 38315683852376 | 37856368789546 | 37629445825345 | 38126972113493 | 37686364864291 | 37845236722447 | 37886647707588 | 37640750142171 | 38267122066964 | 38039333932866 | 37740147859757 | 37775503575427 | 37858801264793 | 38031814609198 | 38350005010850 | 38463811242996 | 38167246992883 | 38260396177826 | 38406576261817 | 38122351347849 | 38351983322159 | 2.866e-06 | 2.866e-06 | 2.866e-06 | 2.866e-06 | 2.866e-06 | 2.866e-06 | 2.866e-06 | 2.866e-06 | 2.866e-06 | 2.866e-06 | 2.866e-06 | 2.866e-06 | 2.866e-06 | 2.866e-06 | 2.866e-06 | 2.866e-06 | 2.866e-06 | 2.866e-06 | 2.866e-06 | 2.866e-06 | 2.866e-06 | 2.866e-06 | 2.866e-06 | 2.866e-06 | 0.0299654 | 3.264096e-06 | 7.283607e-07 | -9.654978e-08 | 1.817016e-06 | -9.456122e-06 | -1.076474e-05 | -6.549524e-06 | -1.114394e-05 | -6.12041e-06 | -1.08571e-05 | -1.115323e-05 | 1.850702e-06 | -8.858064e-06 | -1.108607e-05 | -7.275904e-06 | -1.069714e-05 | -6.924423e-06 | 6.281935e-07 | 4.88565e-08 | -1.712076e-06 | -1.266434e-06 | 7.79652e-07 | 1.716054e-06 | -1.875911e-07 | 22415475.5 | 41710264.9 | -0.01365188 | -0.01309562 | 0.02823933 | -0.6334942 | -0.6388206 | 725.6476 | 816.0311
288.4865 | 0.02760547 | 38312761560365 | 38314068431746 | 38206891080750 | 38311417900555 | 37847398325511 | 37618013657727 | 38120936456425 | 37675957195934 | 37835966447847 | 37878029951973 | 37629355467689 | 38262169868723 | 38032310378475 | 37729920918780 | 37765670817235 | 37849961119431 | 38024567644834 | 38346002042166 | 38460834522865 | 38161323879879 | 38255491756174 | 38402971530869 | 38115926161923 | 38348082944153 | 2.866e-06 | 2.866e-06 | 2.866e-06 | 2.866e-06 | 2.866e-06 | 2.866e-06 | 2.866e-06 | 2.866e-06 | 2.866e-06 | 2.866e-06 | 2.866e-06 | 2.866e-06 | 2.866e-06 | 2.866e-06 | 2.866e-06 | 2.866e-06 | 2.866e-06 | 2.866e-06 | 2.866e-06 | 2.866e-06 | 2.866e-06 | 2.866e-06 | 2.866e-06 | 2.866e-06 | 0.03017639 | 3.262445e-06 | 7.253352e-07 | -9.774593e-08 | 1.816904e-06 | -9.452668e-06 | -1.076437e-05 | -6.547876e-06 | -1.11397e-05 | -6.11949e-06 | -1.08543e-05 | -1.11521e-05 | 1.851439e-06 | -8.857066e-06 | -1.108397e-05 | -7.274991e-06 | -1.069378e-05 | -6.922893e-06 | 6.294757e-07 | 5.042222e-08 | -1.712511e-06 | -1.267342e-06 | 7.803369e-07 | 1.717352e-06 | -1.849435e-07 | 22471437.3 | 42031257.7 | -0.01375089 | -0.01319021 | 0.02843365 | -0.6388128 | -0.6441469 | 726.0433 | 816.548
290.4865 | 0.0278143 | 38308204828884 | 38309387152842 | 38201318102148 | 38307140017523 | 37838406873872 | 37606554439117 | 38114887428521 | 37665529722583 | 37826674290522 | 37869393137756 | 37617933426817 | 38257201552547 | 38025270682244 | 37719669277001 | 37755815724657 | 37841102926476 | 38017301722362 | 38341986767039 | 38457845982029 | 38155384378883 | 38250573915974 | 38399353401306 | 38109482129699 | 38344171125109 | 2.866e-06 | 2.866e-06 | 2.866e-06 | 2.866e-06 | 2.866e-06 | 2.866e-06 | 2.866e-06 | 2.866e-06 | 2.866e-06 | 2.866e-06 | 2.866e-06 | 2.866e-06 | 2.866e-06 | 2.866e-06 | 2.866e-06 | 2.866e-06 | 2.866e-06 | 2.866e-06 | 2.866e-06 | 2.866e-06 | 2.866e-06 | 2.866e-06 | 2.866e-06 | 2.866e-06 | 0.03038736 | 3.260808e-06 | 7.223412e-07 | -9.88788e-08 | 1.816793e-06 | -9.449225e-06 | -1.076401e-05 | -6.546123e-06 | -1.11357e-05 | -6.118628e-06 | -1.085154e-05 | -1.1151e-05 | 1.852183e-06 | -8.856117e-06 | -1.108176e-05 | -7.273626e-06 | -1.069075e-05 | -6.921346e-06 | 6.307527e-07 | 5.198556e-08 | -1.712353e-06 | -1.268298e-06 | 7.810632e-07 | 1.71861e-06 | -1.823378e-07 | 22527456.8 | 42352479.5 | -0.01384988 | -0.01328478 | 0.02862793 | -0.6441272 | -0.6494531 | 726.4383 | 817.0634
292.4865 | 0.02802311 | 38303633493003 | 38304688217081 | 38195728602667 | 38302850299440 | 37829394698268 | 37595068526878 | 38108825212388 | 37655082780695 | 37817360566914 | 37860737541963 | 37606484363656 | 38252217239760 | 38018215069172 | 37709393240158 | 37745938563705 | 37832226972334 | 38010017046189 | 38337959283019 | 38454845696493 | 38149428624078 | 38245642773250 | 38395721971248 | 38103019405340 | 38340247945792 | 2.866e-06 | 2.866e-06 | 2.866e-06 | 2.866e-06 | 2.866e-06 | 2.866e-06 | 2.866e-06 | 2.866e-06 | 2.866e-06 | 2.866e-06 | 2.866e-06 | 2.866e-06 | 2.866e-06 | 2.866e-06 | 2.866e-06 | 2.866e-06 | 2.866e-06 | 2.866e-06 | 2.866e-06 | 2.866e-06 | 2.866e-06 | 2.866e-06 | 2.866e-06 | 2.866e-06 | 0.03059832 | 3.259155e-06 | 7.193253e-07 | -1.000093e-07 | 1.816658e-06 | -9.445739e-06 | -1.076365e-05 | -6.544418e-06 | -1.113158e-05 | -6.117729e-06 | -1.084877e-05 | -1.114994e-05 | 1.852901e-06 | -8.855149e-06 | -1.107958e-05 | -7.272453e-06 | -1.06876e-05 | -6.919814e-06 | 6.320044e-07 | 5.355203e-08 | -1.712421e-06 | -1.269193e-06 | 7.817603e-07 | 1.719842e-06 | -1.797493e-07 | 22583533.8 | 42673927.9 | -0.01394886 | -0.01337933 | 0.02882218 | -0.6494469 | -0.6547768 | 726.8325 | 817.5773
294.4865 | 0.02823191 | 38299047667843 | 38299971738319 | 38190122720871 | 38298548842901 | 37820362063669 | 37583556268461 | 38102749980379 | 37644616717538 | 37808025586619 | 37852063446696 | 37595008615642 | 38247217052514 | 38011143764942 | 37699093098803 | 37736039606090 | 37823333547541 | 38002713819855 | 38333919692117 | 38451833741481 | 38143456728273 | 38240698445249 | 38392077322916 | 38096538140998 | 38336313482531 | 2.866e-06 | 2.866e-06 | 2.866e-06 | 2.866e-06 | 2.866e-06 | 2.866e-06 | 2.866e-06 | 2.866e-06 | 2.866e-06 | 2.866e-06 | 2.866e-06 | 2.866e-06 | 2.866e-06 | 2.866e-06 | 2.866e-06 | 2.866e-06 | 2.866e-06 | 2.866e-06 | 2.866e-06 | 2.866e-06 | 2.866e-06 | 2.866e-06 | 2.866e-06 | 2.866e-06 | 0.03080926 | 3.257523e-06 | 7.163095e-07 | -1.010498e-07 | 1.816534e-06 | -9.4422e-06 | -1.076326e-05 | -6.542786e-06 | -1.112726e-05 | -6.116758e-06 | -1.084591e-05 | -1.114887e-05 | 1.853634e-06 | -8.854141e-06 | -1.107744e-05 | -7.271545e-06 | -1.068418e-05 | -6.918283e-06 | 6.332429e-07 | 5.512319e-08 | -1.712941e-06 | -1.270055e-06 | 7.824405e-07 | 1.721091e-06 | -1.771886e-07 | 22639667.5 | 42995600.7 | -0.01404783 | -0.01347386 | 0.02901638 | -0.6548036 | -0.6601089 | 727.226 | 818.0898
296.4865 | 0.02844069 | 38294447474398 | 38295237832242 | 38184500588410 | 38294235736121 | 37811309223903 | 37572018020302 | 38096661921254 | 37634131838122 | 37798669647541 | 37843371122210 | 37583506512382 | 38242201108043 | 38004056990626 | 37688769163633 | 37726119159662 | 37814422899909 | 37995392248159 | 38329868096045 | 38448810187552 | 38137468892937 | 38235741047068 | 38388419561474 | 38090038486424 | 38332367817490 | 2.866e-06 | 2.866e-06 | 2.866e-06 | 2.866e-06 | 2.866e-06 | 2.866e-06 | 2.866e-06 | 2.866e-06 | 2.866e-06 | 2.866e-06 | 2.866e-06 | 2.866e-06 | 2.866e-06 | 2.866e-06 | 2.866e-06 | 2.866e-06 | 2.866e-06 | 2.866e-06 | 2.866e-06 | 2.866e-06 | 2.866e-06 | 2.866e-06 | 2.866e-06 | 2.866e-06 | 0.03102019 | 3.255878e-06 | 7.13301e-07 | -1.020923e-07 | 1.816406e-06 | -9.438646e-06 | -1.07629e-05 | -6.541135e-06 | -1.112301e-05 | -6.115791e-06 | -1.084307e-05 | -1.114783e-05 | 1.854333e-06 | -8.853158e-06 | -1.107526e-05 | -7.270539e-06 | -1.06809e-05 | -6.916768e-06 | 6.344294e-07 | 5.670036e-08 | -1.713277e-06 | -1.270918e-06 | 7.831156e-07 | 1.722286e-06 | -1.746609e-07 | 22695857.7 | 43317495.2 | -0.01414677 | -0.01356837 | 0.02921055 | -0.6601537 | -0.6654457 | 727.6188 | 818.6009
298.4865 | 0.02864946 | 38289833027449 | 38290486611131 | 38178862342998 | 38289911070038 | 37802236436334 | 37560454131011 | 38090561214421 | 37623628460660 | 37789293050980 | 37834660842137 | 37571978385012 | 38237169527212 | 37996954967211 | 37678421728058 | 37716177507575 | 37805495297332 | 37988052534002 | 38325804594263 | 38445775109551 | 38131465261524 | 38230770693089 | 38384748772438 | 38083520593884 | 38328411029252 | 2.866e-06 | 2.866e-06 | 2.866e-06 | 2.866e-06 | 2.866e-06 | 2.866e-06 | 2.866e-06 | 2.866e-06 | 2.866e-06 | 2.866e-06 | 2.866e-06 | 2.866e-06 | 2.866e-06 | 2.866e-06 | 2.866e-06 | 2.866e-06 | 2.866e-06 | 2.866e-06 | 2.866e-06 | 2.866e-06 | 2.866e-06 | 2.866e-06 | 2.866e-06 | 2.866e-06 | 0.0312311 | 3.254256e-06 | 7.103433e-07 | -1.031843e-07 | 1.816292e-06 | -9.435089e-06 | -1.076253e-05 | -6.539428e-06 | -1.111887e-05 | -6.114841e-06 | -1.084028e-05 | -1.114682e-05 | 1.854991e-06 | -8.85219e-06 | -1.107301e-05 | -7.269281e-06 | -1.067776e-05 | -6.915236e-06 | 6.355744e-07 | 5.825988e-08 | -1.713207e-06 | -1.27177e-06 | 7.838341e-07 | 1.723439e-06 | -1.721687e-07 | 22752103.9 | 43639609.3 | -0.01424571 | -0.01366285 | 0.02940468 | -0.6654832 | -0.6707852 | 728.0108 | 819.1105
300.4865 | 0.02885821 | 38285204441433 | 38285718187296 | 38173208125786 | 38285574940018 | 37793143962436 | 37548864945508 | 38084448027605 | 37613106924805 | 37779896108617 | 37825932885573 | 37560424566878 | 38232122430237 | 37989837921261 | 37668051076555 | 37706214901634 | 37796551032841 | 37980694881235 | 38321729287889 | 38442728581034 | 38125445933985 | 38225787497024 | 38381065038402 | 38076984613482 | 38324443192742 | 2.866e-06 | 2.866e-06 | 2.866e-06 | 2.866e-06 | 2.866e-06 | 2.866e-06 | 2.866e-06 | 2.866e-06 | 2.866e-06 | 2.866e-06 | 2.866e-06 | 2.866e-06 | 2.866e-06 | 2.866e-06 | 2.866e-06 | 2.866e-06 | 2.866e-06 | 2.866e-06 | 2.866e-06 | 2.866e-06 | 2.866e-06 | 2.866e-06 | 2.866e-06 | 2.866e-06 | 0.031442 | 3.252608e-06 | 7.073489e-07 | -1.042256e-07 | 1.816187e-06 | -9.431501e-06 | -1.076216e-05 | -6.537745e-06 | -1.111468e-05 | -6.113893e-06 | -1.083747e-05 | -1.114582e-05 | 1.855647e-06 | -8.851179e-06 | -1.107077e-05 | -7.268073e-06 | -1.067458e-05 | -6.913705e-06 | 6.367085e-07 | 5.979881e-08 | -1.713243e-06 | -1.272617e-06 | 7.845291e-07 | 1.72457e-06 | -1.697266e-07 | 22808405.5 | 43961940.6 | -0.01434463 | -0.01375732 | 0.02959877 | -0.6708292 | -0.676132 | 728.4022 | 819.6189
302.4865 | 0.02906695 | 38280561831682 | 38280932677013 | 38167538064453 | 38281227429288 | 37784032052081 | 37537250809419 | 38078322543519 | 37602567531348 | 37770479114210 | 37817187518906 | 37548845389185 | 38227059934492 | 37982706068726 | 37657657506794 | 37696231628557 | 37787590364765 | 37973319488953 | 38317642274856 | 38439670673095 | 38119411079499 | 38220791570617 | 38377368452632 | 38070430693363 | 38320464388424 | 2.866e-06 | 2.866e-06 | 2.866e-06 | 2.866e-06 | 2.866e-06 | 2.866e-06 | 2.866e-06 | 2.866e-06 | 2.866e-06 | 2.866e-06 | 2.866e-06 | 2.866e-06 | 2.866e-06 | 2.866e-06 | 2.866e-06 | 2.866e-06 | 2.866e-06 | 2.866e-06 | 2.866e-06 | 2.866e-06 | 2.866e-06 | 2.866e-06 | 2.866e-06 | 2.866e-06 | 0.03165288 | 3.250969e-06 | 7.043759e-07 | -1.052195e-07 | 1.816094e-06 | -9.427862e-06 | -1.076175e-05 | -6.536126e-06 | -1.111035e-05 | -6.112914e-06 | -1.083459e-05 | -1.114481e-05 | 1.856299e-06 | -8.850175e-06 | -1.106854e-05 | -7.267078e-06 | -1.067123e-05 | -6.912171e-06 | 6.378012e-07 | 6.133711e-08 | -1.713563e-06 | -1.273445e-06 | 7.852087e-07 | 1.725711e-06 | -1.673113e-07 | 22864762.2 | 44284486.8 | -0.01444353 | -0.01385176 | 0.02979283 | -0.6762008 | -0.6814875 | 728.7928 | 820.1258
304.4865 | 0.02927567 | 38275905309567 | 38276130194967 | 38161852298931 | 38276868629492 | 37774900959851 | 37525612070332 | 38072184927176 | 37592010608043 | 37761042367428 | 37808425019205 | 37537241182551 | 38221982158278 | 37975559631657 | 37647241306138 | 37686227956010 | 37778613571293 | 37965926557972 | 38313543650970 | 38436601455961 | 38113360812139 | 38215783022391 | 38373659094565 | 38063858979687 | 38316474692772 | 2.866e-06 | 2.866e-06 | 2.866e-06 | 2.866e-06 | 2.866e-06 | 2.866e-06 | 2.866e-06 | 2.866e-06 | 2.866e-06 | 2.866e-06 | 2.866e-06 | 2.866e-06 | 2.866e-06 | 2.866e-06 | 2.866e-06 | 2.866e-06 | 2.866e-06 | 2.866e-06 | 2.866e-06 | 2.866e-06 | 2.866e-06 | 2.866e-06 | 2.866e-06 | 2.866e-06 | 0.03186376 | 3.249325e-06 | 7.01412e-07 | -1.062164e-07 | 1.815991e-06 | -9.424208e-06 | -1.076137e-05 | -6.534485e-06 | -1.110608e-05 | -6.11196e-06 | -1.083173e-05 | -1.114384e-05 | 1.856953e-06 | -8.849181e-06 | -1.106627e-05 | -7.265989e-06 | -1.066797e-05 | -6.910632e-06 | 6.388611e-07 | 6.286167e-08 | -1.713707e-06 | -1.27425e-06 | 7.858905e-07 | 1.726811e-06 | -1.649184e-07 | 22921173.5 | 44607245.5 | -0.01454242 | -0.01394618 | 0.02998684 | -0.6815661 | -0.6868439 | 729.1828 | 820.6315
306.4865 | 0.02948438 | 38271234987695 | 38271310855066 | 38156150954302 | 38272498626024 | 37765750933583 | 37513949069068 | 38066035357170 | 37581436451734 | 37751586160271 | 37799645648412 | 37525612275949 | 38216889209907 | 37968398823618 | 37636802769989 | 37676204190567 | 37769620895648 | 37958516293205 | 38309433513152 | 38433520996793 | 38107295322563 | 38210761959361 | 38369937058528 | 38057269618314 | 38312474179226 | 2.866e-06 | 2.866e-06 | 2.866e-06 | 2.866e-06 | 2.866e-06 | 2.866e-06 | 2.866e-06 | 2.866e-06 | 2.866e-06 | 2.866e-06 | 2.866e-06 | 2.866e-06 | 2.866e-06 | 2.866e-06 | 2.866e-06 | 2.866e-06 | 2.866e-06 | 2.866e-06 | 2.866e-06 | 2.866e-06 | 2.866e-06 | 2.866e-06 | 2.866e-06 | 2.866e-06 | 0.03207461 | 3.247701e-06 | 6.984919e-07 | -1.072164e-07 | 1.8159e-06 | -9.420546e-06 | -1.076099e-05 | -6.532807e-06 | -1.110192e-05 | -6.111044e-06 | -1.082889e-05 | -1.114289e-05 | 1.857585e-06 | -8.848189e-06 | -1.106395e-05 | -7.264763e-06 | -1.066484e-05 | -6.909092e-06 | 6.398896e-07 | 6.43867e-08 | -1.713581e-06 | -1.275059e-06 | 7.865985e-07 | 1.727894e-06 | -1.625465e-07 | 22977639.0 | 44930214.4 | -0.01464129 | -0.01404057 | 0.03018082 | -0.6869225 | -0.6922022 | 729.572 | 821.1358
308.4865 | 0.02969307 | 38266550976168 | 38266474773867 | 38150434165683 | 38268117509892 | 37756582225641 | 37502262149502 | 38059873999567 | 37570845403241 | 37742110793092 | 37790849686674 | 37513959001691 | 38211781210883 | 37961223870624 | 37626342180041 | 37666160564519 | 37760612643538 | 37951088894480 | 38305311957096 | 38430429365258 | 38101214675088 | 38205728491471 | 38366202417449 | 38050662752716 | 38308462928668 | 2.866e-06 | 2.866e-06 | 2.866e-06 | 2.866e-06 | 2.866e-06 | 2.866e-06 | 2.866e-06 | 2.866e-06 | 2.866e-06 | 2.866e-06 | 2.866e-06 | 2.866e-06 | 2.866e-06 | 2.866e-06 | 2.866e-06 | 2.866e-06 | 2.866e-06 | 2.866e-06 | 2.866e-06 | 2.866e-06 | 2.866e-06 | 2.866e-06 | 2.866e-06 | 2.866e-06 | 0.03228545 | 3.246078e-06 | 6.95585e-07 | -1.082218e-07 | 1.815826e-06 | -9.416829e-06 | -1.076058e-05 | -6.53118e-06 | -1.109762e-05 | -6.110089e-06 | -1.082599e-05 | -1.114192e-05 | 1.858205e-06 | -8.847179e-06 | -1.106162e-05 | -7.263646e-06 | -1.066158e-05 | -6.907558e-06 | 6.408979e-07 | 6.590213e-08 | -1.713625e-06 | -1.275835e-06 | 7.872784e-07 | 1.728981e-06 | -1.602595e-07 | 23034158.2 | 45253391.3 | -0.01474015 | -0.01413495 | 0.03037476 | -0.692294 | -0.697573 | 729.9606 | 821.6389
310.4865 | 0.02990175 | 38261853383740 | 38261622061809 | 38144702062935 | 38263725361594 | 37747395080179 | 37490551646450 | 38053701025843 | 37560237757773 | 37732616560660 | 37782037395986 | 37502281686235 | 38206658268944 | 37954034976460 | 37615859825182 | 37656097384191 | 37751589061451 | 37943644560106 | 38301179073266 | 38427326630236 | 38095119052586 | 38200682723750 | 38362455262214 | 38044038520480 | 38304441016399 | 2.866e-06 | 2.866e-06 | 2.866e-06 | 2.866e-06 | 2.866e-06 | 2.866e-06 | 2.866e-06 | 2.866e-06 | 2.866e-06 | 2.866e-06 | 2.866e-06 | 2.866e-06 | 2.866e-06 | 2.866e-06 | 2.866e-06 | 2.866e-06 | 2.866e-06 | 2.866e-06 | 2.866e-06 | 2.866e-06 | 2.866e-06 | 2.866e-06 | 2.866e-06 | 2.866e-06 | 0.03249628 | 3.244468e-06 | 6.927218e-07 | -1.092468e-07 | 1.815789e-06 | -9.413118e-06 | -1.076018e-05 | -6.52953e-06 | -1.10934e-05 | -6.109175e-06 | -1.08231e-05 | -1.114098e-05 | 1.858817e-06 | -8.846183e-06 | -1.105927e-05 | -7.262434e-06 | -1.06584e-05 | -6.906011e-06 | 6.418586e-07 | 6.738506e-08 | -1.71349e-06 | -1.276602e-06 | 7.879699e-07 | 1.730075e-06 | -1.579806e-07 | 23090730.7 | 45576774.0 | -0.01483899 | -0.01422931 | 0.03056866 | -0.6976632 | -0.7029454 | 730.3485 | 822.1407
312.4865 | 0.03011042 | 38257142317889 | 38256752831643 | 38138954777875 | 38259322270043 | 37738189744900 | 37478817896550 | 38047516598515 | 37549613846148 | 37723103756889 | 37773209046086 | 37490580655511 | 38201520499652 | 37946832360787 | 37605355986082 | 37646014896549 | 37742550441304 | 37936183485809 | 38297034951958 | 38424212858409 | 38089008547815 | 38195624762096 | 38358695666989 | 38037397067545 | 38300408517274 | 2.866e-06 | 2.866e-06 | 2.866e-06 | 2.866e-06 | 2.866e-06 | 2.866e-06 | 2.866e-06 | 2.866e-06 | 2.866e-06 | 2.866e-06 | 2.866e-06 | 2.866e-06 | 2.866e-06 | 2.866e-06 | 2.866e-06 | 2.866e-06 | 2.866e-06 | 2.866e-06 | 2.866e-06 | 2.866e-06 | 2.866e-06 | 2.866e-06 | 2.866e-06 | 2.866e-06 | 0.0327071 | 3.242861e-06 | 6.89882e-07 | -1.102057e-07 | 1.81573e-06 | -9.409354e-06 | -1.075976e-05 | -6.527959e-06 | -1.108901e-05 | -6.108244e-06 | -1.082015e-05 | -1.114001e-05 | 1.859431e-06 | -8.845136e-06 | -1.105695e-05 | -7.261442e-06 | -1.0655e-05 | -6.904452e-06 | 6.428169e-07 | 6.886612e-08 | -1.713705e-06 | -1.277336e-06 | 7.886404e-07 | 1.731172e-06 | -1.55717e-07 | 23147356.1 | 45900360.1 | -0.01493781 | -0.01432364 | 0.03076252 | -0.7030634 | -0.708326 | 730.7358 | 822.6413
314.4865 | 0.03031907 | 38252417887295 | 38251867196791 | 38133192432037 | 38254908320286 | 37728966459006 | 37467061238908 | 38041320894371 | 37538973961333 | 37713572673368 | 37764364893767 | 37478856236861 | 38196368007508 | 37939616235048 | 37594830961826 | 37635913392834 | 37733497030561 | 37928705869175 | 38292879681588 | 38421088114884 | 38082883344202 | 38190554707901 | 38354923726369 | 38030738531992 | 38296365506943 | 2.866e-06 | 2.866e-06 | 2.866e-06 | 2.866e-06 | 2.866e-06 | 2.866e-06 | 2.866e-06 | 2.866e-06 | 2.866e-06 | 2.866e-06 | 2.866e-06 | 2.866e-06 | 2.866e-06 | 2.866e-06 | 2.866e-06 | 2.866e-06 | 2.866e-06 | 2.866e-06 | 2.866e-06 | 2.866e-06 | 2.866e-06 | 2.866e-06 | 2.866e-06 | 2.866e-06 | 0.0329179 | 3.241262e-06 | 6.87102e-07 | -1.111839e-07 | 1.815677e-06 | -9.405596e-06 | -1.075933e-05 | -6.526366e-06 | -1.108468e-05 | -6.107338e-06 | -1.08172e-05 | -1.113906e-05 | 1.860029e-06 | -8.844094e-06 | -1.105458e-05 | -7.260373e-06 | -1.065169e-05 | -6.902892e-06 | 6.437333e-07 | 7.03165e-08 | -1.713765e-06 | -1.278059e-06 | 7.892953e-07 | 1.732245e-06 | -1.53468e-07 | 23204033.9 | 46224147.6 | -0.01503663 | -0.01441795 | 0.03095635 | -0.7084583 | -0.7137112 | 731.1223 | 823.1407
316.4865 | 0.0305277 | 38247680199471 | 38246965268621 | 38127415154794 | 38250483595156 | 37719725462188 | 37455282002578 | 38035114078146 | 37528318412291 | 37704023603899 | 37755505199420 | 37467108753180 | 38191200902117 | 37932386811990 | 37584285034122 | 37625793142345 | 37724429096543 | 37921211905173 | 38288713348198 | 38417952466434 | 38076743573251 | 38185472664171 | 38351139523202 | 38024063050666 | 38292312059763 | 2.866e-06 | 2.866e-06 | 2.866e-06 | 2.866e-06 | 2.866e-06 | 2.866e-06 | 2.866e-06 | 2.866e-06 | 2.866e-06 | 2.866e-06 | 2.866e-06 | 2.866e-06 | 2.866e-06 | 2.866e-06 | 2.866e-06 | 2.866e-06 | 2.866e-06 | 2.866e-06 | 2.866e-06 | 2.866e-06 | 2.866e-06 | 2.866e-06 | 2.866e-06 | 2.866e-06 | 0.03312869 | 3.239681e-06 | 6.843262e-07 | -1.122067e-07 | 1.81565e-06 | -9.401825e-06 | -1.07589e-05 | -6.524744e-06 | -1.108047e-05 | -6.10647e-06 | -1.081427e-05 | -1.113812e-05 | 1.860643e-06 | -8.843065e-06 | -1.105214e-05 | -7.259173e-06 | -1.064852e-05 | -6.901306e-06 | 6.446169e-07 | 7.174557e-08 | -1.71356e-06 | -1.278793e-06 | 7.899765e-07 | 1.7333e-06 | -1.512652e-07 | 23260763.7 | 46548134.2 | -0.01513542 | -0.01451225 | 0.03115013 | -0.7138378 | -0.7190964 | 731.5083 | 823.6389
318.4865 | 0.03073632 | 38242929357664 | 38242047154624 | 38121623080168 | 38246048179471 | 37710466994924 | 37443480517356 | 38028896308213 | 37517647534211 | 37694456847498 | 37746630234772 | 37455338528057 | 38186019295084 | 37925144307983 | 37573718476583 | 37615654374115 | 37715346937444 | 37913701791234 | 38284536036736 | 38414805979322 | 38070589302980 | 38180378735738 | 38347343128725 | 38017370759199 | 38288248251147 | 2.866e-06 | 2.866e-06 | 2.866e-06 | 2.866e-06 | 2.866e-06 | 2.866e-06 | 2.866e-06 | 2.866e-06 | 2.866e-06 | 2.866e-06 | 2.866e-06 | 2.866e-06 | 2.866e-06 | 2.866e-06 | 2.866e-06 | 2.866e-06 | 2.866e-06 | 2.866e-06 | 2.866e-06 | 2.866e-06 | 2.866e-06 | 2.866e-06 | 2.866e-06 | 2.866e-06 | 0.03333947 | 3.238129e-06 | 6.81598e-07 | -1.132155e-07 | 1.815646e-06 | -9.398041e-06 | -1.075845e-05 | -6.523154e-06 | -1.107624e-05 | -6.10558e-06 | -1.081131e-05 | -1.113719e-05 | 1.861272e-06 | -8.842032e-06 | -1.104971e-05 | -7.257973e-06 | -1.064531e-05 | -6.899709e-06 | 6.454808e-07 | 7.314122e-08 | -1.713401e-06 | -1.279504e-06 | 7.90644e-07 | 1.734362e-06 | -1.490849e-07 | 23317545.2 | 46872317.7 | -0.0152342 | -0.01460652 | 0.03134388 | -0.7192344 | -0.7244919 | 731.8936 | 824.136
320.4865 | 0.03094493 | 38238165469197 | 38237112961155 | 38115816333534 | 38241602151956 | 37701191288257 | 37431657112814 | 38022667756748 | 37506961614763 | 37684872691870 | 37737740250844 | 37443545886967 | 38180823285775 | 37917888927374 | 37563131580446 | 37605497379180 | 37706250792659 | 37906175726259 | 38280347833777 | 38411648717065 | 38064420713819 | 38175273024125 | 38343534632654 | 38010661793429 | 38284174153616 | 2.866e-06 | 2.866e-06 | 2.866e-06 | 2.866e-06 | 2.866e-06 | 2.866e-06 | 2.866e-06 | 2.866e-06 | 2.866e-06 | 2.866e-06 | 2.866e-06 | 2.866e-06 | 2.866e-06 | 2.866e-06 | 2.866e-06 | 2.866e-06 | 2.866e-06 | 2.866e-06 | 2.866e-06 | 2.866e-06 | 2.866e-06 | 2.866e-06 | 2.866e-06 | 2.866e-06 | 0.03355023 | 3.23657e-06 | 6.789009e-07 | -1.142243e-07 | 1.815666e-06 | -9.394256e-06 | -1.075801e-05 | -6.521558e-06 | -1.107203e-05 | -6.104724e-06 | -1.080836e-05 | -1.113625e-05 | 1.861906e-06 | -8.840991e-06 | -1.104721e-05 | -7.256745e-06 | -1.064212e-05 | -6.898091e-06 | 6.463118e-07 | 7.453044e-08 | -1.713163e-06 | -1.280227e-06 | 7.913236e-07 | 1.735396e-06 | -1.469244e-07 | 23374377.8 | 47196696.2 | -0.01533296 | -0.01470077 | 0.03153759 | -0.724628 | -0.7298897 | 732.2783 | 824.6318
322.4865 | 0.03115353 | 38233388637716 | 38232162798592 | 38109995036674 | 38237145593287 | 37691898571855 | 37419812119984 | 38016428590690 | 37496260962251 | 37675271424449 | 37728835504990 | 37431731152736 | 38175612985593 | 37910620881507 | 37552524631049 | 37595322404555 | 37697140940842 | 37898633902786 | 38276148823481 | 38408480743024 | 38058237914061 | 38170155630427 | 38339714114899 | 38003936283910 | 38280089841405 | 2.866e-06 | 2.866e-06 | 2.866e-06 | 2.866e-06 | 2.866e-06 | 2.866e-06 | 2.866e-06 | 2.866e-06 | 2.866e-06 | 2.866e-06 | 2.866e-06 | 2.866e-06 | 2.866e-06 | 2.866e-06 | 2.866e-06 | 2.866e-06 | 2.866e-06 | 2.866e-06 | 2.866e-06 | 2.866e-06 | 2.866e-06 | 2.866e-06 | 2.866e-06 | 2.866e-06 | 0.03376098 | 3.235022e-06 | 6.762251e-07 | -1.151474e-07 | 1.815684e-06 | -9.390439e-06 | -1.075757e-05 | -6.520047e-06 | -1.106764e-05 | -6.103835e-06 | -1.080531e-05 | -1.11353e-05 | 1.862523e-06 | -8.839906e-06 | -1.104475e-05 | -7.255785e-06 | -1.063869e-05 | -6.896472e-06 | 6.471261e-07 | 7.588777e-08 | -1.713356e-06 | -1.280927e-06 | 7.919624e-07 | 1.736473e-06 | -1.447766e-07 | 23431261.2 | 47521267.4 | -0.01543171 | -0.014795 | 0.03173127 | -0.730058 | -0.7352979 | 732.6623 | 825.1266
324.4865 | 0.03136211 | 38228598968754 | 38227196772331 | 38104159325073 | 38232678588012 | 37682589075835 | 37407945857126 | 38010178972413 | 37485545876479 | 37665653333567 | 37719916257262 | 37419894640670 | 38170388496530 | 37903340374897 | 37541897908935 | 37585129716404 | 37688017639786 | 37891076515189 | 38271939091420 | 38405302124249 | 38052041038110 | 38165026656082 | 38335881659001 | 37997194359757 | 38275995385530 | 2.866e-06 | 2.866e-06 | 2.866e-06 | 2.866e-06 | 2.866e-06 | 2.866e-06 | 2.866e-06 | 2.866e-06 | 2.866e-06 | 2.866e-06 | 2.866e-06 | 2.866e-06 | 2.866e-06 | 2.866e-06 | 2.866e-06 | 2.866e-06 | 2.866e-06 | 2.866e-06 | 2.866e-06 | 2.866e-06 | 2.866e-06 | 2.866e-06 | 2.866e-06 | 2.866e-06 | 0.03397172 | 3.233481e-06 | 6.735895e-07 | -1.161063e-07 | 1.815697e-06 | -9.386639e-06 | -1.07571e-05 | -6.518498e-06 | -1.106333e-05 | -6.102953e-06 | -1.080229e-05 | -1.113436e-05 | 1.863194e-06 | -8.838835e-06 | -1.104224e-05 | -7.254678e-06 | -1.063538e-05 | -6.894839e-06 | 6.479022e-07 | 7.722999e-08 | -1.713321e-06 | -1.281622e-06 | 7.925888e-07 | 1.737539e-06 | -1.426465e-07 | 23488195.0 | 47846029.3 | -0.01553044 | -0.01488921 | 0.0319249 | -0.7354778 | -0.7407076 | 733.0457 | 825.6202
326.4865 | 0.03157068 | 38223796565892 | 38222214990229 | 38098309318640 | 38228201214258 | 37673263022348 | 37396058649244 | 38003919076492 | 37474816640993 | 37656018704966 | 37710982752544 | 37408036668186 | 38165149919641 | 37896047613670 | 37531251710307 | 37574919595384 | 37678881128582 | 37883503756069 | 38267718720136 | 38402112920458 | 38045830252809 | 38159886197973 | 38332037354656 | 37990436148462 | 38271890855836 | 2.866e-06 | 2.866e-06 | 2.866e-06 | 2.866e-06 | 2.866e-06 | 2.866e-06 | 2.866e-06 | 2.866e-06 | 2.866e-06 | 2.866e-06 | 2.866e-06 | 2.866e-06 | 2.866e-06 | 2.866e-06 | 2.866e-06 | 2.866e-06 | 2.866e-06 | 2.866e-06 | 2.866e-06 | 2.866e-06 | 2.866e-06 | 2.866e-06 | 2.866e-06 | 2.866e-06 | 0.03418245 | 3.23198e-06 | 6.709822e-07 | -1.171122e-07 | 1.815718e-06 | -9.382849e-06 | -1.075664e-05 | -6.516913e-06 | -1.105915e-05 | -6.102108e-06 | -1.07993e-05 | -1.113342e-05 | 1.863855e-06 | -8.837773e-06 | -1.103966e-05 | -7.25347e-06 | -1.063219e-05 | -6.893176e-06 | 6.486699e-07 | 7.858191e-08 | -1.713066e-06 | -1.282327e-06 | 7.932354e-07 | 1.738565e-06 | -1.405289e-07 | 23545178.7 | 48170979.8 | -0.01562916 | -0.01498339 | 0.0321185 | -0.7408827 | -0.7461177 | 733.4285 | 826.1128
328.4865 | 0.03177923 | 38218981529158 | 38217217554659 | 38092445143984 | 38223713557229 | 37663920639767 | 37384150818421 | 37997649061237 | 37464073578118 | 37646367834263 | 37702035255840 | 37396157559645 | 38159897362826 | 37888742811130 | 37520586306373 | 37564692266528 | 37669731693869 | 37875915819076 | 38263487789291 | 38398913199453 | 38039605622446 | 38154734359172 | 38328181271641 | 37983661779183 | 38267776322586 | 2.866e-06 | 2.866e-06 | 2.866e-06 | 2.866e-06 | 2.866e-06 | 2.866e-06 | 2.866e-06 | 2.866e-06 | 2.866e-06 | 2.866e-06 | 2.866e-06 | 2.866e-06 | 2.866e-06 | 2.866e-06 | 2.866e-06 | 2.866e-06 | 2.866e-06 | 2.866e-06 | 2.866e-06 | 2.866e-06 | 2.866e-06 | 2.866e-06 | 2.866e-06 | 2.866e-06 | 0.03439316 | 3.230483e-06 | 6.683899e-07 | -1.180676e-07 | 1.81576e-06 | -9.379055e-06 | -1.075617e-05 | -6.515349e-06 | -1.105495e-05 | -6.101262e-06 | -1.079627e-05 | -1.113247e-05 | 1.864536e-06 | -8.836696e-06 | -1.103708e-05 | -7.252295e-06 | -1.062896e-05 | -6.891482e-06 | 6.494166e-07 | 7.987473e-08 | -1.712881e-06 | -1.283029e-06 | 7.93879e-07 | 1.739602e-06 | -1.384664e-07 | 23602212.0 | 48496116.9 | -0.01572786 | -0.01507756 | 0.03231205 | -0.7463053 | -0.7515385 | 733.8107 | 826.6042
330.4865 | 0.03198777 | 38214153964755 | 38212204568499 | 38086566924940 | 38219215694466 | 37654562144846 | 37372222683500 | 37991369097010 | 37453316960954 | 37636701005676 | 37693074010313 | 37384257632837 | 38154630927637 | 37881426165014 | 37509901983193 | 37554448010418 | 37660569567632 | 37868312898447 | 38259246382283 | 38395703020464 | 38033367321125 | 38149571233643 | 38324313500576 | 37976871375650 | 38263651853341 | 2.866e-06 | 2.866e-06 | 2.866e-06 | 2.866e-06 | 2.866e-06 | 2.866e-06 | 2.866e-06 | 2.866e-06 | 2.866e-06 | 2.866e-06 | 2.866e-06 | 2.866e-06 | 2.866e-06 | 2.866e-06 | 2.866e-06 | 2.866e-06 | 2.866e-06 | 2.866e-06 | 2.866e-06 | 2.866e-06 | 2.866e-06 | 2.866e-06 | 2.866e-06 | 2.866e-06 | 0.03460386 | 3.228984e-06 | 6.65842e-07 | -1.190401e-07 | 1.815819e-06 | -9.37526e-06 | -1.075568e-05 | -6.513766e-06 | -1.105077e-05 | -6.100428e-06 | -1.079325e-05 | -1.113151e-05 | 1.865213e-06 | -8.835616e-06 | -1.103445e-05 | -7.251102e-06 | -1.062575e-05 | -6.88977e-06 | 6.501362e-07 | 8.117543e-08 | -1.712617e-06 | -1.28372e-06 | 7.94507e-07 | 1.740622e-06 | -1.364015e-07 | 23659294.5 | 48821438.6 | -0.01582654 | -0.01517171 | 0.03250557 | -0.7517255 | -0.7569612 | 734.1923 | 827.0947
332.4865 | 0.0321963 | 38209313975661 | 38207176133918 | 38080674787525 | 38214707707243 | 37645187756863 | 37360274561044 | 37985079342984 | 37442547092750 | 37627018507596 | 37684099269023 | 37372337204623 | 38149350720568 | 37874097882804 | 37499199018898 | 37544187063281 | 37651395022616 | 37860695185461 | 38254994579632 | 38392482445733 | 38027115434800 | 38144396920840 | 38320434114300 | 37970065064319 | 38259517516802 | 2.866e-06 | 2.866e-06 | 2.866e-06 | 2.866e-06 | 2.866e-06 | 2.866e-06 | 2.866e-06 | 2.866e-06 | 2.866e-06 | 2.866e-06 | 2.866e-06 | 2.866e-06 | 2.866e-06 | 2.866e-06 | 2.866e-06 | 2.866e-06 | 2.866e-06 | 2.866e-06 | 2.866e-06 | 2.866e-06 | 2.866e-06 | 2.866e-06 | 2.866e-06 | 2.866e-06 | 0.03481455 | 3.227496e-06 | 6.633091e-07 | -1.199177e-07 | 1.815885e-06 | -9.371439e-06 | -1.075518e-05 | -6.512247e-06 | -1.104646e-05 | -6.09956e-06 | -1.079015e-05 | -1.113055e-05 | 1.865935e-06 | -8.834494e-06 | -1.103185e-05 | -7.25012e-06 | -1.062235e-05 | -6.888042e-06 | 6.508425e-07 | 8.245143e-08 | -1.712707e-06 | -1.284397e-06 | 7.951041e-07 | 1.741672e-06 | -1.343875e-07 | 23716425.8 | 49146942.9 | -0.01592521 | -0.01526583 | 0.03269906 | -0.7571784 | -0.7623935 | 734.5732 | 827.584
334.4865 | 0.03240482 | 38204461663326 | 38202132354823 | 38074768848973 | 38210189671245 | 37635797689609 | 37348306773645 | 37978779973134 | 37431764235882 | 37617320613336 | 37675111271305 | 37360396589359 | 38144056843476 | 37866758165296 | 37488477707500 | 37533909702409 | 37642208289020 | 37853062870327 | 38250732462216 | 38389251536199 | 38020850142121 | 38139211515994 | 38316543211150 | 37963242969590 | 38255373377918 | 2.866e-06 | 2.866e-06 | 2.866e-06 | 2.866e-06 | 2.866e-06 | 2.866e-06 | 2.866e-06 | 2.866e-06 | 2.866e-06 | 2.866e-06 | 2.866e-06 | 2.866e-06 | 2.866e-06 | 2.866e-06 | 2.866e-06 | 2.866e-06 | 2.866e-06 | 2.866e-06 | 2.866e-06 | 2.866e-06 | 2.866e-06 | 2.866e-06 | 2.866e-06 | 2.866e-06 | 0.03502522 | 3.226026e-06 | 6.608108e-07 | -1.208171e-07 | 1.815961e-06 | -9.36764e-06 | -1.075467e-05 | -6.510701e-06 | -1.104224e-05 | -6.098713e-06 | -1.078705e-05 | -1.112956e-05 | 1.866651e-06 | -8.833361e-06 | -1.10292e-05 | -7.249048e-06 | -1.061903e-05 | -6.886283e-06 | 6.515224e-07 | 8.370436e-08 | -1.712646e-06 | -1.285067e-06 | 7.956924e-07 | 1.742686e-06 | -1.323749e-07 | 23773605.5 | 49472627.7 | -0.01602386 | -0.01535994 | 0.0328925 | -0.7626239 | -0.767829 | 734.9536 | 828.0723
336.4865 | 0.03261332 | 38199597131535 | 38197073329857 | 38068849229494 | 38205661664708 | 37626392155550 | 37336319638601 | 37972471151196 | 37420968674750 | 37607607604840 | 37666110262975 | 37348436098169 | 38138749402194 | 37859407214476 | 37477738326262 | 37523616187808 | 37633009614431 | 37845416142513 | 38246460105788 | 38386010351168 | 38014571566713 | 38134015115375 | 38312640871746 | 37956405214750 | 38251219500554 | 2.866e-06 | 2.866e-06 | 2.866e-06 | 2.866e-06 | 2.866e-06 | 2.866e-06 | 2.866e-06 | 2.866e-06 | 2.866e-06 | 2.866e-06 | 2.866e-06 | 2.866e-06 | 2.866e-06 | 2.866e-06 | 2.866e-06 | 2.866e-06 | 2.866e-06 | 2.866e-06 | 2.866e-06 | 2.866e-06 | 2.866e-06 | 2.866e-06 | 2.866e-06 | 2.866e-06 | 0.03523589 | 3.224563e-06 | 6.583629e-07 | -1.217554e-07 | 1.816045e-06 | -9.363841e-06 | -1.075418e-05 | -6.509098e-06 | -1.103817e-05 | -6.0979e-06 | -1.078402e-05 | -1.112858e-05 | 1.86735e-06 | -8.832258e-06 | -1.10265e-05 | -7.247829e-06 | -1.061586e-05 | -6.884502e-06 | 6.521773e-07 | 8.493522e-08 | -1.712268e-06 | -1.285756e-06 | 7.962828e-07 | 1.743681e-06 | -1.304057e-07 | 23830833.2 | 49798491.1 | -0.0161225 | -0.01545402 | 0.0330859 | -0.7680561 | -0.773263 | 735.3334 | 828.5596
338.4865 | 0.03282181 | 38194720480958 | 38191999159646 | 38062916055204 | 38201123769108 | 37616971369915 | 37324313469481 | 37966153036150 | 37410160710876 | 37597879769276 | 37657096498219 | 37336456047488 | 38133428503054 | 37852045242709 | 37466981149119 | 37513306735238 | 37623799276594 | 37837755193433 | 38242177588263 | 38382758953932 | 38008279773091 | 38128807814978 | 38308727168560 | 37949551921992 | 38247055949433 | 2.866e-06 | 2.866e-06 | 2.866e-06 | 2.866e-06 | 2.866e-06 | 2.866e-06 | 2.866e-06 | 2.866e-06 | 2.866e-06 | 2.866e-06 | 2.866e-06 | 2.866e-06 | 2.866e-06 | 2.866e-06 | 2.866e-06 | 2.866e-06 | 2.866e-06 | 2.866e-06 | 2.866e-06 | 2.866e-06 | 2.866e-06 | 2.866e-06 | 2.866e-06 | 2.866e-06 | 0.03544654 | 3.223104e-06 | 6.559078e-07 | -1.226461e-07 | 1.816157e-06 | -9.360037e-06 | -1.075365e-05 | -6.507537e-06 | -1.103402e-05 | -6.097043e-06 | -1.078092e-05 | -1.112758e-05 | 1.868093e-06 | -8.83111e-06 | -1.10238e-05 | -7.246734e-06 | -1.061256e-05 | -6.88268e-06 | 6.528413e-07 | 8.61441e-08 | -1.712125e-06 | -1.286412e-06 | 7.968586e-07 | 1.744678e-06 | -1.284347e-07 | 23888108.5 | 50124531.1 | -0.01622112 | -0.01554809 | 0.03327927 | -0.7735046 | -0.7787093 | 735.7126 | 829.0459
340.4865 | 0.03303029 | 38189831810388 | 38186909944262 | 38056969445018 | 38196576058762 | 37607535540211 | 37312288578564 | 37959825794369 | 37399340598541 | 37588137385924 | 37648070214936 | 37324456749529 | 38128094243578 | 37844672444146 | 37456206457587 | 37502981623362 | 37614577499841 | 37830080211828 | 38237884984685 | 38379497402467 | 38001974937697 | 38123589707074 | 38304802193089 | 37942683211859 | 38242882785020 | 2.866e-06 | 2.866e-06 | 2.866e-06 | 2.866e-06 | 2.866e-06 | 2.866e-06 | 2.866e-06 | 2.866e-06 | 2.866e-06 | 2.866e-06 | 2.866e-06 | 2.866e-06 | 2.866e-06 | 2.866e-06 | 2.866e-06 | 2.866e-06 | 2.866e-06 | 2.866e-06 | 2.866e-06 | 2.866e-06 | 2.866e-06 | 2.866e-06 | 2.866e-06 | 2.866e-06 | 0.03565718 | 3.221656e-06 | 6.534819e-07 | -1.235298e-07 | 1.816276e-06 | -9.356239e-06 | -1.075312e-05 | -6.505941e-06 | -1.102994e-05 | -6.096212e-06 | -1.077783e-05 | -1.112658e-05 | 1.868826e-06 | -8.829971e-06 | -1.102106e-05 | -7.245581e-06 | -1.060933e-05 | -6.880815e-06 | 6.534994e-07 | 8.735192e-08 | -1.711831e-06 | -1.287073e-06 | 7.974287e-07 | 1.745674e-06 | -1.265094e-07 | 23945431.0 | 50450745.9 | -0.01631972 | -0.01564213 | 0.0334726 | -0.7789524 | -0.7841568 | 736.0912 | 829.5313
342.4865 | 0.03323876 | 38184931220997 | 38181805785734 | 38051009514154 | 38192018609029 | 37598084875689 | 37300245279617 | 37953489593200 | 37388508612952 | 37578380726434 | 37639031653118 | 37312438520036 | 38122746727127 | 37837289022580 | 37445414534180 | 37492641092327 | 37605344532720 | 37822391382986 | 38233582371489 | 38376225754008 | 37995657179371 | 38118360885973 | 38300866029184 | 37935799204162 | 38238700070305 | 2.866e-06 | 2.866e-06 | 2.866e-06 | 2.866e-06 | 2.866e-06 | 2.866e-06 | 2.866e-06 | 2.866e-06 | 2.866e-06 | 2.866e-06 | 2.866e-06 | 2.866e-06 | 2.866e-06 | 2.866e-06 | 2.866e-06 | 2.866e-06 | 2.866e-06 | 2.866e-06 | 2.866e-06 | 2.866e-06 | 2.866e-06 | 2.866e-06 | 2.866e-06 | 2.866e-06 | 0.03586781 | 3.220219e-06 | 6.510299e-07 | -1.243577e-07 | 1.816403e-06 | -9.352434e-06 | -1.075258e-05 | -6.504391e-06 | -1.102574e-05 | -6.095337e-06 | -1.077469e-05 | -1.112557e-05 | 1.869562e-06 | -8.828772e-06 | -1.101834e-05 | -7.244608e-06 | -1.060593e-05 | -6.878944e-06 | 6.541369e-07 | 8.853538e-08 | -1.711841e-06 | -1.287713e-06 | 7.979617e-07 | 1.746667e-06 | -1.245961e-07 | 24002800.4 | 50777133.4 | -0.0164183 | -0.01573616 | 0.03366589 | -0.784428 | -0.7896149 | 736.4693 | 830.0156
344.4865 | 0.03344721 | 38180018809219 | 38176686779698 | 38045036386268 | 38187451498057 | 37588619584019 | 37288183880247 | 37947144588672 | 37377665031410 | 37568610069091 | 37629981060628 | 37300401669529 | 38117386058114 | 37829895180938 | 37434605647244 | 37482285381205 | 37596100626626 | 37814688896791 | 38229269821280 | 38372944067476 | 37989326602373 | 38113121444584 | 38296918755067 | 37928900024057 | 38234507867005 | 2.866e-06 | 2.866e-06 | 2.866e-06 | 2.866e-06 | 2.866e-06 | 2.866e-06 | 2.866e-06 | 2.866e-06 | 2.866e-06 | 2.866e-06 | 2.866e-06 | 2.866e-06 | 2.866e-06 | 2.866e-06 | 2.866e-06 | 2.866e-06 | 2.866e-06 | 2.866e-06 | 2.866e-06 | 2.866e-06 | 2.866e-06 | 2.866e-06 | 2.866e-06 | 2.866e-06 | 0.03607842 | 3.218788e-06 | 6.486069e-07 | -1.251905e-07 | 1.816563e-06 | -9.348636e-06 | -1.075205e-05 | -6.502811e-06 | -1.102163e-05 | -6.094466e-06 | -1.077156e-05 | -1.112455e-05 | 1.870304e-06 | -8.827599e-06 | -1.10156e-05 | -7.243518e-06 | -1.060262e-05 | -6.877064e-06 | 6.547394e-07 | 8.969719e-08 | -1.711655e-06 | -1.288356e-06 | 7.984911e-07 | 1.747628e-06 | -1.227085e-07 | 24060216.4 | 51103691.8 | -0.01651687 | -0.01583016 | 0.03385915 | -0.7898944 | -0.7950725 | 736.8468 | 830.499
346.4865 | 0.03365565 | 38175094674646 | 38171553024879 | 38039050175338 | 38182874799334 | 37579139875208 | 37276104686208 | 37940790945921 | 37366810111054 | 37558825686378 | 37620918672005 | 37288346508636 | 38112012334324 | 37822491117147 | 37423780074396 | 37471914748865 | 37586846015074 | 37806972939771 | 38224947407092 | 38369652400836 | 37982983355597 | 38107871470768 | 38292960461408 | 37921985791540 | 38230306234025 | 2.866e-06 | 2.866e-06 | 2.866e-06 | 2.866e-06 | 2.866e-06 | 2.866e-06 | 2.866e-06 | 2.866e-06 | 2.866e-06 | 2.866e-06 | 2.866e-06 | 2.866e-06 | 2.866e-06 | 2.866e-06 | 2.866e-06 | 2.866e-06 | 2.866e-06 | 2.866e-06 | 2.866e-06 | 2.866e-06 | 2.866e-06 | 2.866e-06 | 2.866e-06 | 2.866e-06 | 0.03628903 | 3.217363e-06 | 6.461901e-07 | -1.259962e-07 | 1.816731e-06 | -9.344847e-06 | -1.07515e-05 | -6.501239e-06 | -1.101752e-05 | -6.093574e-06 | -1.07684e-05 | -1.112353e-05 | 1.871055e-06 | -8.826383e-06 | -1.101287e-05 | -7.242502e-06 | -1.059927e-05 | -6.875139e-06 | 6.553604e-07 | 9.082479e-08 | -1.711544e-06 | -1.288969e-06 | 7.989975e-07 | 1.748623e-06 | -1.208305e-07 | 24117678.4 | 51430419.3 | -0.01661543 | -0.01592414 | 0.03405237 | -0.7953724 | -0.8005371 | 737.2237 | 830.9814
348.4865 | 0.03386408 | 38170158913563 | 38166404621866 | 38033050992750 | 38178288587595 | 37569645950981 | 37264008008933 | 37934428833327 | 37355944108441 | 37549027846949 | 37611844716238 | 37276273345756 | 38106625655048 | 37815077027566 | 37412938093671 | 37461529451993 | 37577580933226 | 37799243695070 | 38220615199144 | 38366350814457 | 37976627586664 | 38102611055110 | 38288991234480 | 37915056624994 | 38226095234144 | 2.866e-06 | 2.866e-06 | 2.866e-06 | 2.866e-06 | 2.866e-06 | 2.866e-06 | 2.866e-06 | 2.866e-06 | 2.866e-06 | 2.866e-06 | 2.866e-06 | 2.866e-06 | 2.866e-06 | 2.866e-06 | 2.866e-06 | 2.866e-06 | 2.866e-06 | 2.866e-06 | 2.866e-06 | 2.866e-06 | 2.866e-06 | 2.866e-06 | 2.866e-06 | 2.866e-06 | 0.03649962 | 3.215958e-06 | 6.438108e-07 | -1.268367e-07 | 1.816914e-06 | -9.341079e-06 | -1.075095e-05 | -6.499597e-06 | -1.101357e-05 | -6.092699e-06 | -1.076531e-05 | -1.112249e-05 | 1.871786e-06 | -8.825193e-06 | -1.101e-05 | -7.241285e-06 | -1.059609e-05 | -6.873181e-06 | 6.559536e-07 | 9.193127e-08 | -1.71111e-06 | -1.289589e-06 | 7.9952e-07 | 1.749555e-06 | -1.189761e-07 | 24175186.2 | 51757313.9 | -0.01671396 | -0.01601811 | 0.03424554 | -0.8008288 | -0.8060009 | 737.6001 | 831.4628
350.4865 | 0.0340725 | 38165211622269 | 38161241665102 | 38027038961331 | 38173692941899 | 37560138019760 | 37251894152620 | 37928058400772 | 37345067306635 | 37539216830822 | 37602759441554 | 37264182496823 | 38101226122518 | 37807653116163 | 37402079959416 | 37451129708727 | 37568305638408 | 37791501347550 | 38216273272789 | 38363039366559 | 37970259374456 | 38097340292537 | 38285011148279 | 37908112647785 | 38221874927181 | 2.866e-06 | 2.866e-06 | 2.866e-06 | 2.866e-06 | 2.866e-06 | 2.866e-06 | 2.866e-06 | 2.866e-06 | 2.866e-06 | 2.866e-06 | 2.866e-06 | 2.866e-06 | 2.866e-06 | 2.866e-06 | 2.866e-06 | 2.866e-06 | 2.866e-06 | 2.866e-06 | 2.866e-06 | 2.866e-06 | 2.866e-06 | 2.866e-06 | 2.866e-06 | 2.866e-06 | 0.03671021 | 3.21454e-06 | 6.414398e-07 | -1.276404e-07 | 1.817108e-06 | -9.33731e-06 | -1.07504e-05 | -6.497983e-06 | -1.100957e-05 | -6.091782e-06 | -1.076219e-05 | -1.112146e-05 | 1.872518e-06 | -8.823975e-06 | -1.100717e-05 | -7.240154e-06 | -1.05928e-05 | -6.871198e-06 | 6.565385e-07 | 9.301919e-08 | -1.710788e-06 | -1.290187e-06 | 8.00019e-07 | 1.750494e-06 | -1.171481e-07 | 24232739.4 | 52084373.9 | -0.01681248 | -0.01611205 | 0.03443868 | -0.8063046 | -0.8114733 | 737.9759 | 831.9434
352.4865 | 0.03428091 | 38160252897249 | 38156064252235 | 38021014187832 | 38169087932491 | 37550616279423 | 37239763422153 | 37921679811977 | 37334179952667 | 37529392903771 | 37593663078043 | 37252074264325 | 38095813832768 | 37800219576456 | 37391205944451 | 37440715780264 | 37559020356122 | 37783746080229 | 38211921699216 | 38359718111931 | 37963878876703 | 38092059273169 | 38281020293647 | 37901153981576 | 38217645372394 | 2.866e-06 | 2.866e-06 | 2.866e-06 | 2.866e-06 | 2.866e-06 | 2.866e-06 | 2.866e-06 | 2.866e-06 | 2.866e-06 | 2.866e-06 | 2.866e-06 | 2.866e-06 | 2.866e-06 | 2.866e-06 | 2.866e-06 | 2.866e-06 | 2.866e-06 | 2.866e-06 | 2.866e-06 | 2.866e-06 | 2.866e-06 | 2.866e-06 | 2.866e-06 | 2.866e-06 | 0.03692078 | 3.213145e-06 | 6.390935e-07 | -1.284194e-07 | 1.817337e-06 | -9.333548e-06 | -1.074984e-05 | -6.496339e-06 | -1.10056e-05 | -6.090849e-06 | -1.075906e-05 | -1.112043e-05 | 1.873243e-06 | -8.822757e-06 | -1.10043e-05 | -7.238949e-06 | -1.058956e-05 | -6.869179e-06 | 6.571122e-07 | 9.409243e-08 | -1.710429e-06 | -1.290761e-06 | 8.004987e-07 | 1.751404e-06 | -1.153468e-07 | 24290337.7 | 52411597.6 | -0.01691099 | -0.01620597 | 0.03463179 | -0.8117791 | -0.8169484 | 738.3511 | 832.423
354.4865 | 0.03448931 | 38155282835231 | 38150872485049 | 38014976785270 | 38164473630995 | 37541080933245 | 37227616124864 | 37915293225094 | 37323282313090 | 37519556332138 | 37584555861219 | 37239948959129 | 38090388883000 | 37792776604513 | 37380316311941 | 37430287895073 | 37549725333590 | 37775978070939 | 38207560550908 | 38356387110085 | 37957486206176 | 38086768090391 | 38277018750371 | 37894180744089 | 38213406626575 | 2.866e-06 | 2.866e-06 | 2.866e-06 | 2.866e-06 | 2.866e-06 | 2.866e-06 | 2.866e-06 | 2.866e-06 | 2.866e-06 | 2.866e-06 | 2.866e-06 | 2.866e-06 | 2.866e-06 | 2.866e-06 | 2.866e-06 | 2.866e-06 | 2.866e-06 | 2.866e-06 | 2.866e-06 | 2.866e-06 | 2.866e-06 | 2.866e-06 | 2.866e-06 | 2.866e-06 | 0.03713134 | 3.211746e-06 | 6.367164e-07 | -1.291164e-07 | 1.817576e-06 | -9.329762e-06 | -1.074926e-05 | -6.49478e-06 | -1.100149e-05 | -6.089867e-06 | -1.075585e-05 | -1.11194e-05 | 1.873988e-06 | -8.821481e-06 | -1.100147e-05 | -7.238021e-06 | -1.05861e-05 | -6.867152e-06 | 6.577087e-07 | 9.512622e-08 | -1.710459e-06 | -1.291334e-06 | 8.009545e-07 | 1.752367e-06 | -1.135242e-07 | 24347980.6 | 52738983.0 | -0.01700947 | -0.01629988 | 0.03482485 | -0.8172883 | -0.8224352 | 738.7258 | 832.9017
356.4865 | 0.03469769 | 38150301530251 | 38145666457902 | 38008926874509 | 38159850110467 | 37531532184810 | 37215452562845 | 37908898792138 | 37312374643982 | 37509707386746 | 37575438026277 | 37227806888034 | 38084951370269 | 37785324390276 | 37369411319358 | 37419846300397 | 37540420799629 | 37768197501204 | 38203189895054 | 38353046419265 | 37951081490299 | 38081466835549 | 38273006601201 | 37887193062682 | 38209158749091 | 2.866e-06 | 2.866e-06 | 2.866e-06 | 2.866e-06 | 2.866e-06 | 2.866e-06 | 2.866e-06 | 2.866e-06 | 2.866e-06 | 2.866e-06 | 2.866e-06 | 2.866e-06 | 2.866e-06 | 2.866e-06 | 2.866e-06 | 2.866e-06 | 2.866e-06 | 2.866e-06 | 2.866e-06 | 2.866e-06 | 2.866e-06 | 2.866e-06 | 2.866e-06 | 2.866e-06 | 0.03734189 | 3.210355e-06 | 6.343712e-07 | -1.298456e-07 | 1.817841e-06 | -9.326011e-06 | -1.07487e-05 | -6.49317e-06 | -1.099747e-05 | -6.088892e-06 | -1.075268e-05 | -1.111838e-05 | 1.874737e-06 | -8.820232e-06 | -1.099862e-05 | -7.23695e-06 | -1.058275e-05 | -6.865096e-06 | 6.582743e-07 | 9.615354e-08 | -1.710227e-06 | -1.291888e-06 | 8.014078e-07 | 1.753285e-06 | -1.117529e-07 | 24405667.9 | 53066528.4 | -0.01710794 | -0.01639376 | 0.03501788 | -0.8227858 | -0.8279221 | 739.1 | 833.3795
358.4865 | 0.03490606 | 38145309077837 | 38140446267491 | 38002864562409 | 38155217437821 | 37521970235564 | 37203273047077 | 37902496669634 | 37301457200119 | 37499846339993 | 37566309805830 | 37215648353886 | 38079501386058 | 37777863124413 | 37358491232025 | 37409391232665 | 37531106987010 | 37760404548249 | 38198809804747 | 38349696091773 | 37944664853136 | 38076155597528 | 38268983930902 | 37880191055287 | 38204901796829 | 2.866e-06 | 2.866e-06 | 2.866e-06 | 2.866e-06 | 2.866e-06 | 2.866e-06 | 2.866e-06 | 2.866e-06 | 2.866e-06 | 2.866e-06 | 2.866e-06 | 2.866e-06 | 2.866e-06 | 2.866e-06 | 2.866e-06 | 2.866e-06 | 2.866e-06 | 2.866e-06 | 2.866e-06 | 2.866e-06 | 2.866e-06 | 2.866e-06 | 2.866e-06 | 2.866e-06 | 0.03755243 | 3.208964e-06 | 6.320511e-07 | -1.30545e-07 | 1.818139e-06 | -9.322254e-06 | -1.07481e-05 | -6.491572e-06 | -1.099344e-05 | -6.087903e-06 | -1.074947e-05 | -1.111734e-05 | 1.875475e-06 | -8.818952e-06 | -1.099579e-05 | -7.235909e-06 | -1.057933e-05 | -6.863019e-06 | 6.58839e-07 | 9.715432e-08 | -1.710091e-06 | -1.292421e-06 | 8.018496e-07 | 1.754215e-06 | -1.099813e-07 | 24463399.2 | 53394232.1 | -0.0172064 | -0.01648762 | 0.03521087 | -0.8282943 | -0.8334152 | 739.4736 | 833.8564
360.4865 | 0.03511442 | 38140305573445 | 38135212014112 | 37996789956023 | 38150575679627 | 37512395285628 | 37191077881270 | 37896087018085 | 37290530224141 | 37489973448701 | 37557171428501 | 37203473658983 | 38074039025108 | 37770392992906 | 37347556308232 | 37398922947613 | 37521784117225 | 37752599386858 | 38194420348955 | 38346336186680 | 37938236452619 | 38070834468721 | 38264950825076 | 37873174843971 | 38200635826125 | 2.866e-06 | 2.866e-06 | 2.866e-06 | 2.866e-06 | 2.866e-06 | 2.866e-06 | 2.866e-06 | 2.866e-06 | 2.866e-06 | 2.866e-06 | 2.866e-06 | 2.866e-06 | 2.866e-06 | 2.866e-06 | 2.866e-06 | 2.866e-06 | 2.866e-06 | 2.866e-06 | 2.866e-06 | 2.866e-06 | 2.866e-06 | 2.866e-06 | 2.866e-06 | 2.866e-06 | 0.03776296 | 3.207597e-06 | 6.297546e-07 | -1.312983e-07 | 1.818458e-06 | -9.318529e-06 | -1.07475e-05 | -6.489901e-06 | -1.098959e-05 | -6.086931e-06 | -1.074634e-05 | -1.111629e-05 | 1.876185e-06 | -8.817715e-06 | -1.099275e-05 | -7.234624e-06 | -1.057612e-05 | -6.860908e-06 | 6.594003e-07 | 9.813633e-08 | -1.709516e-06 | -1.292942e-06 | 8.023046e-07 | 1.755086e-06 | -1.082381e-07 | 24521174.1 | 53722092.4 | -0.01730483 | -0.01658146 | 0.03540382 | -0.833776 | -0.8389055 | 739.8467 | 834.3324
362.4865 | 0.03532277 | 38135291111941 | 38129963790415 | 37990703175144 | 38145924906998 | 37502807539052 | 37178867364356 | 37889669979290 | 37279593994520 | 37480088987890 | 37548023136062 | 37191283110680 | 38068564385410 | 37762914185622 | 37336606793916 | 37388441657708 | 37512452442370 | 37744782192317 | 38190021596961 | 38342966764298 | 37931796364593 | 38065503542711 | 38260907357105 | 37866144548858 | 38196360893223 | 2.866e-06 | 2.866e-06 | 2.866e-06 | 2.866e-06 | 2.866e-06 | 2.866e-06 | 2.866e-06 | 2.866e-06 | 2.866e-06 | 2.866e-06 | 2.866e-06 | 2.866e-06 | 2.866e-06 | 2.866e-06 | 2.866e-06 | 2.866e-06 | 2.866e-06 | 2.866e-06 | 2.866e-06 | 2.866e-06 | 2.866e-06 | 2.866e-06 | 2.866e-06 | 2.866e-06 | 0.03797348 | 3.206231e-06 | 6.274685e-07 | -1.31991e-07 | 1.818787e-06 | -9.314816e-06 | -1.074688e-05 | -6.488267e-06 | -1.098567e-05 | -6.085929e-06 | -1.074317e-05 | -1.111527e-05 | 1.876907e-06 | -8.816452e-06 | -1.098989e-05 | -7.23347e-06 | -1.057279e-05 | -6.858769e-06 | 6.599391e-07 | 9.909128e-08 | -1.709149e-06 | -1.293452e-06 | 8.027316e-07 | 1.756032e-06 | -1.06509e-07 | 24578992.4 | 54050107.5 | -0.01740326 | -0.01667529 | 0.03559673 | -0.8392795 | -0.8444047 | 740.2192 | 834.8076
364.4865 | 0.03553111 | 38130265787696 | 38124701697566 | 37984604323533 | 38141265187989 | 37493207195323 | 37166641802613 | 37883245709514 | 37268648747941 | 37470193219026 | 37538865147979 | 37179077006451 | 38063077558217 | 37755426883892 | 37325642951952 | 37377947611785 | 37503112179167 | 37736953139443 | 38185613617621 | 38339587883217 | 37925344738146 | 38060162909611 | 38256853614162 | 37859100283394 | 38192077054730 | 2.866e-06 | 2.866e-06 | 2.866e-06 | 2.866e-06 | 2.866e-06 | 2.866e-06 | 2.866e-06 | 2.866e-06 | 2.866e-06 | 2.866e-06 | 2.866e-06 | 2.866e-06 | 2.866e-06 | 2.866e-06 | 2.866e-06 | 2.866e-06 | 2.866e-06 | 2.866e-06 | 2.866e-06 | 2.866e-06 | 2.866e-06 | 2.866e-06 | 2.866e-06 | 2.866e-06 | 0.03818398 | 3.204882e-06 | 6.251994e-07 | -1.326793e-07 | 1.819142e-06 | -9.311122e-06 | -1.074626e-05 | -6.486611e-06 | -1.09818e-05 | -6.084942e-06 | -1.074002e-05 | -1.111423e-05 | 1.877623e-06 | -8.815201e-06 | -1.098696e-05 | -7.23228e-06 | -1.056947e-05 | -6.856617e-06 | 6.604937e-07 | 1.000329e-07 | -1.708688e-06 | -1.293939e-06 | 8.031525e-07 | 1.756942e-06 | -1.047963e-07 | 24636853.6 | 54378275.7 | -0.01750166 | -0.01676909 | 0.03578961 | -0.8447813 | -0.8499068 | 740.5912 | 835.2818
366.4865 | 0.03573944 | 38125229692820 | 38119425826040 | 37978493510245 | 38136596588692 | 37483594458707 | 37154401496006 | 37876814355096 | 37257694752941 | 37460286411099 | 37529697697062 | 37166855645415 | 38057578637702 | 37747931276197 | 37314665029103 | 37367441028651 | 37493763570859 | 37729112396753 | 38181196478334 | 38336199601611 | 37918881664387 | 38054812665358 | 38252789665642 | 37852042164542 | 38187784364455 | 2.866e-06 | 2.866e-06 | 2.866e-06 | 2.866e-06 | 2.866e-06 | 2.866e-06 | 2.866e-06 | 2.866e-06 | 2.866e-06 | 2.866e-06 | 2.866e-06 | 2.866e-06 | 2.866e-06 | 2.866e-06 | 2.866e-06 | 2.866e-06 | 2.866e-06 | 2.866e-06 | 2.866e-06 | 2.866e-06 | 2.866e-06 | 2.866e-06 | 2.866e-06 | 2.866e-06 | 0.03839448 | 3.20354e-06 | 6.229672e-07 | -1.332907e-07 | 1.819509e-06 | -9.30741e-06 | -1.07456e-05 | -6.485041e-06 | -1.097776e-05 | -6.083875e-06 | -1.073678e-05 | -1.111321e-05 | 1.878363e-06 | -8.813902e-06 | -1.098406e-05 | -7.23134e-06 | -1.056594e-05 | -6.854458e-06 | 6.610406e-07 | 1.009623e-07 | -1.708619e-06 | -1.294397e-06 | 8.035541e-07 | 1.757872e-06 | -1.030732e-07 | 24694757.5 | 54706595.3 | -0.01760005 | -0.01686287 | 0.03598245 | -0.8503197 | -0.8554205 | 740.9627 | 835.7552
368.4865 | 0.03594775 | 38120182927736 | 38114136278333 | 37972370843720 | 38131919172248 | 37473969523550 | 37142146745859 | 37870376077278 | 37246732241045 | 37450368814326 | 37520520997947 | 37154619324142 | 38052067712764 | 37740427536148 | 37303673285876 | 37356922167596 | 37484406827257 | 37721260135574 | 38176770248188 | 38332801975396 | 37912407318616 | 38049452897568 | 38248715608352 | 37844970307122 | 38183482881815 | 2.866e-06 | 2.866e-06 | 2.866e-06 | 2.866e-06 | 2.866e-06 | 2.866e-06 | 2.866e-06 | 2.866e-06 | 2.866e-06 | 2.866e-06 | 2.866e-06 | 2.866e-06 | 2.866e-06 | 2.866e-06 | 2.866e-06 | 2.866e-06 | 2.866e-06 | 2.866e-06 | 2.866e-06 | 2.866e-06 | 2.866e-06 | 2.866e-06 | 2.866e-06 | 2.866e-06 | 0.03860497 | 3.202189e-06 | 6.20742e-07 | -1.339421e-07 | 1.81988e-06 | -9.303709e-06 | -1.074494e-05 | -6.483416e-06 | -1.097384e-05 | -6.082791e-06 | -1.073358e-05 | -1.11122e-05 | 1.879091e-06 | -8.812631e-06 | -1.098119e-05 | -7.23028e-06 | -1.056251e-05 | -6.852281e-06 | 6.615705e-07 | 1.018692e-07 | -1.70833e-06 | -1.294825e-06 | 8.039369e-07 | 1.758804e-06 | -1.0139e-07 | 24752703.6 | 55035064.6 | -0.01769842 | -0.01695664 | 0.03617525 | -0.8558458 | -0.8609348 | 741.3337 | 836.2277
370.4865 | 0.03615606 | 38115125585428 | 38108833150843 | 37966236434053 | 38127233008764 | 37464332593526 | 37129877847412 | 37863931017779 | 37235761474645 | 37440440698334 | 37511335280747 | 37142368334595 | 38046544879929 | 37732915844088 | 37292667968193 | 37346391238243 | 37475042187720 | 37713396523003 | 38172334995090 | 38329395063369 | 37905921803740 | 38044083701737 | 38244631513102 | 37837884823761 | 38179172661449 | 2.866e-06 | 2.866e-06 | 2.866e-06 | 2.866e-06 | 2.866e-06 | 2.866e-06 | 2.866e-06 | 2.866e-06 | 2.866e-06 | 2.866e-06 | 2.866e-06 | 2.866e-06 | 2.866e-06 | 2.866e-06 | 2.866e-06 | 2.866e-06 | 2.866e-06 | 2.866e-06 | 2.866e-06 | 2.866e-06 | 2.866e-06 | 2.866e-06 | 2.866e-06 | 2.866e-06 | 0.03881544 | 3.200852e-06 | 6.185276e-07 | -1.345537e-07 | 1.820263e-06 | -9.300022e-06 | -1.074427e-05 | -6.481806e-06 | -1.09699e-05 | -6.081711e-06 | -1.073037e-05 | -1.111117e-05 | 1.879825e-06 | -8.811353e-06 | -1.097831e-05 | -7.22925e-06 | -1.055903e-05 | -6.85009e-06 | 6.620854e-07 | 1.027705e-07 | -1.708107e-06 | -1.295243e-06 | 8.043317e-07 | 1.75969e-06 | -9.971732e-08 | 24810691.6 | 55363681.8 | -0.01779677 | -0.01705038 | 0.03636801 | -0.8613818 | -0.8664544 | 741.7041 | 836.6994
372.4865 | 0.03636435 | 38110057759457 | 38103516539109 | 37960090388700 | 38122538159122 | 37454683869819 | 37117595094245 | 37857479327423 | 37224782701322 | 37430502322366 | 37502140768243 | 37130102967968 | 38041010231551 | 37725396374976 | 37281649319792 | 37335848477673 | 37465669871015 | 37705521729330 | 38167890785490 | 38325978921908 | 37899425252459 | 38038705166630 | 38240537455779 | 37830785828269 | 38174853756253 | 2.866e-06 | 2.866e-06 | 2.866e-06 | 2.866e-06 | 2.866e-06 | 2.866e-06 | 2.866e-06 | 2.866e-06 | 2.866e-06 | 2.866e-06 | 2.866e-06 | 2.866e-06 | 2.866e-06 | 2.866e-06 | 2.866e-06 | 2.866e-06 | 2.866e-06 | 2.866e-06 | 2.866e-06 | 2.866e-06 | 2.866e-06 | 2.866e-06 | 2.866e-06 | 2.866e-06 | 0.03902591 | 3.199542e-06 | 6.16353e-07 | -1.35242e-07 | 1.820692e-06 | -9.296368e-06 | -1.07436e-05 | -6.480118e-06 | -1.096616e-05 | -6.080654e-06 | -1.072724e-05 | -1.111013e-05 | 1.880511e-06 | -8.810127e-06 | -1.097536e-05 | -7.227965e-06 | -1.055573e-05 | -6.847876e-06 | 6.626062e-07 | 1.036817e-07 | -1.707449e-06 | -1.295642e-06 | 8.047343e-07 | 1.760603e-06 | -9.806165e-08 | 24868721.3 | 55692445.3 | -0.01789511 | -0.0171441 | 0.03656073 | -0.8668919 | -0.8719722 | 742.074 | 837.1703
374.4865 | 0.03657264 | 38104979549206 | 38098186538104 | 37953932807869 | 38117834687817 | 37445023548761 | 37105298789234 | 37851021158993 | 37213796170669 | 37420553944761 | 37492937683101 | 37117823520353 | 38035463856517 | 37717869308990 | 37270617584883 | 37325294107784 | 37456290107601 | 37697635922027 | 38163437687046 | 38322553607653 | 37892917772655 | 38033317383005 | 38236433519098 | 37823673435207 | 38170526219485 | 2.866e-06 | 2.866e-06 | 2.866e-06 | 2.866e-06 | 2.866e-06 | 2.866e-06 | 2.866e-06 | 2.866e-06 | 2.866e-06 | 2.866e-06 | 2.866e-06 | 2.866e-06 | 2.866e-06 | 2.866e-06 | 2.866e-06 | 2.866e-06 | 2.866e-06 | 2.866e-06 | 2.866e-06 | 2.866e-06 | 2.866e-06 | 2.866e-06 | 2.866e-06 | 2.866e-06 | 0.03923636 | 3.198226e-06 | 6.142063e-07 | -1.358657e-07 | 1.821108e-06 | -9.292717e-06 | -1.074292e-05 | -6.478477e-06 | -1.096234e-05 | -6.079561e-06 | -1.072407e-05 | -1.110912e-05 | 1.881222e-06 | -8.808877e-06 | -1.097235e-05 | -7.226847e-06 | -1.055231e-05 | -6.845673e-06 | 6.631012e-07 | 1.045991e-07 | -1.706984e-06 | -1.296027e-06 | 8.051235e-07 | 1.761531e-06 | -9.641211e-08 | 24926792.3 | 56021353.4 | -0.01799343 | -0.01723781 | 0.03675342 | -0.8724229 | -0.8774973 | 742.4435 | 837.6403
376.4865 | 0.03678091 | 38099891052472 | 38092843241677 | 37947763802273 | 38113122661925 | 37435351829061 | 37092989225375 | 37844556659825 | 37202802133895 | 37410595821191 | 37483726248833 | 37105530282509 | 38029905844680 | 37710334824909 | 37259573010266 | 37314728357666 | 37446903122265 | 37689739265095 | 38158975767736 | 38319119179141 | 37886399491268 | 38027920439543 | 38232319776018 | 37816547753294 | 38166190102188 | 2.866e-06 | 2.866e-06 | 2.866e-06 | 2.866e-06 | 2.866e-06 | 2.866e-06 | 2.866e-06 | 2.866e-06 | 2.866e-06 | 2.866e-06 | 2.866e-06 | 2.866e-06 | 2.866e-06 | 2.866e-06 | 2.866e-06 | 2.866e-06 | 2.866e-06 | 2.866e-06 | 2.866e-06 | 2.866e-06 | 2.866e-06 | 2.866e-06 | 2.866e-06 | 2.866e-06 | 0.03944681 | 3.19691e-06 | 6.120786e-07 | -1.365092e-07 | 1.821522e-06 | -9.289086e-06 | -1.074225e-05 | -6.476807e-06 | -1.095855e-05 | -6.078437e-06 | -1.072093e-05 | -1.11081e-05 | 1.88194e-06 | -8.807635e-06 | -1.096941e-05 | -7.225701e-06 | -1.05489e-05 | -6.843439e-06 | 6.636071e-07 | 1.054663e-07 | -1.706454e-06 | -1.296383e-06 | 8.055095e-07 | 1.762445e-06 | -9.476888e-08 | 24984904.1 | 56350404.4 | -0.01809173 | -0.01733149 | 0.03694607 | -0.8779534 | -0.8830255 | 742.8124 | 838.1095
378.4865 | 0.03698918 | 38094792362583 | 38087486740675 | 37941583483707 | 38108402148599 | 37425668913574 | 37080666693407 | 37838085972214 | 37191800850125 | 37400628210317 | 37474506687227 | 37093223539805 | 38024336287233 | 37702793094100 | 37248515831535 | 37304151431719 | 37437509149202 | 37681831924651 | 38154505094874 | 38315675694923 | 37879870504876 | 38022514427838 | 38228196292516 | 37809408889952 | 38161845455969 | 2.866e-06 | 2.866e-06 | 2.866e-06 | 2.866e-06 | 2.866e-06 | 2.866e-06 | 2.866e-06 | 2.866e-06 | 2.866e-06 | 2.866e-06 | 2.866e-06 | 2.866e-06 | 2.866e-06 | 2.866e-06 | 2.866e-06 | 2.866e-06 | 2.866e-06 | 2.866e-06 | 2.866e-06 | 2.866e-06 | 2.866e-06 | 2.866e-06 | 2.866e-06 | 2.866e-06 | 0.03965725 | 3.195592e-06 | 6.099555e-07 | -1.370877e-07 | 1.821933e-06 | -9.285448e-06 | -1.074156e-05 | -6.475199e-06 | -1.095464e-05 | -6.077259e-06 | -1.071771e-05 | -1.110709e-05 | 1.882654e-06 | -8.806329e-06 | -1.096651e-05 | -7.224759e-06 | -1.054533e-05 | -6.84122e-06 | 6.640978e-07 | 1.063421e-07 | -1.706271e-06 | -1.296714e-06 | 8.05876e-07 | 1.763365e-06 | -9.312959e-08 | 25043056.6 | 56679596.6 | -0.01819002 | -0.01742515 | 0.03713868 | -0.8835156 | -0.8885643 | 743.1808 | 838.5779
380.4865 | 0.03719743 | 38089683578811 | 38082117128529 | 37935391952785 | 38103673208108 | 37415974995998 | 37068331483414 | 37831609253123 | 37180792545898 | 37390651359260 | 37465279204047 | 37080903573289 | 38018755272236 | 37695244291029 | 37237446300729 | 37293563579209 | 37428108388510 | 37673914068020 | 38150025738126 | 38312223210172 | 37873330985163 | 38017099433948 | 38224063158162 | 37802256949970 | 38157492334087 | 2.866e-06 | 2.866e-06 | 2.866e-06 | 2.866e-06 | 2.866e-06 | 2.866e-06 | 2.866e-06 | 2.866e-06 | 2.866e-06 | 2.866e-06 | 2.866e-06 | 2.866e-06 | 2.866e-06 | 2.866e-06 | 2.866e-06 | 2.866e-06 | 2.866e-06 | 2.866e-06 | 2.866e-06 | 2.866e-06 | 2.866e-06 | 2.866e-06 | 2.866e-06 | 2.866e-06 | 0.03986767 | 3.194284e-06 | 6.078686e-07 | -1.376911e-07 | 1.822354e-06 | -9.281824e-06 | -1.074085e-05 | -6.473545e-06 | -1.095082e-05 | -6.076096e-06 | -1.071453e-05 | -1.110606e-05 | 1.883375e-06 | -8.805065e-06 | -1.09636e-05 | -7.223709e-06 | -1.054182e-05 | -6.838989e-06 | 6.645756e-07 | 1.072084e-07 | -1.705888e-06 | -1.297033e-06 | 8.062445e-07 | 1.764271e-06 | -9.152042e-08 | 25101249.3 | 57008928.2 | -0.01828829 | -0.0175188 | 0.03733126 | -0.8890677 | -0.8941045 | 743.5487 | 839.0455
382.4865 | 0.03740567 | 38084564796451 | 38076734497013 | 37929189319919 | 38098935905785 | 37406270274278 | 37055983884365 | 37825126643464 | 37169777476361 | 37380665524893 | 37456044021004 | 37068570668197 | 38013162888714 | 37687688593253 | 37226364649034 | 37282965007347 | 37418701073628 | 37665985858939 | 38145537761772 | 38308761782088 | 37866781022331 | 38011675546915 | 38219920441046 | 37795092036078 | 38153130788979 | 2.866e-06 | 2.866e-06 | 2.866e-06 | 2.866e-06 | 2.866e-06 | 2.866e-06 | 2.866e-06 | 2.866e-06 | 2.866e-06 | 2.866e-06 | 2.866e-06 | 2.866e-06 | 2.866e-06 | 2.866e-06 | 2.866e-06 | 2.866e-06 | 2.866e-06 | 2.866e-06 | 2.866e-06 | 2.866e-06 | 2.866e-06 | 2.866e-06 | 2.866e-06 | 2.866e-06 | 0.04007809 | 3.19297e-06 | 6.058169e-07 | -1.382783e-07 | 1.82278e-06 | -9.278212e-06 | -1.074014e-05 | -6.471901e-06 | -1.094699e-05 | -6.074898e-06 | -1.071135e-05 | -1.110505e-05 | 1.884113e-06 | -8.803796e-06 | -1.096066e-05 | -7.222689e-06 | -1.053829e-05 | -6.836776e-06 | 6.650647e-07 | 1.080781e-07 | -1.705539e-06 | -1.297341e-06 | 8.065969e-07 | 1.765186e-06 | -8.992914e-08 | 25159482.0 | 57338397.7 | -0.01838654 | -0.01761242 | 0.03752379 | -0.8946277 | -0.8996496 | 743.9161 | 839.5123
384.4865 | 0.0376139 | 38079436116028 | 38071338938835 | 37922975684781 | 38094190303757 | 37396554945540 | 37043624187578 | 37818638299156 | 37158755875273 | 37370670954548 | 37446801350607 | 37056225103884 | 38007559223998 | 37680126171283 | 37215271116115 | 37272355955447 | 37409287414688 | 37658047460376 | 38141041231200 | 38305291464458 | 37860220767423 | 38006242852799 | 38215768218946 | 37787914253459 | 38148760871448 | 2.866e-06 | 2.866e-06 | 2.866e-06 | 2.866e-06 | 2.866e-06 | 2.866e-06 | 2.866e-06 | 2.866e-06 | 2.866e-06 | 2.866e-06 | 2.866e-06 | 2.866e-06 | 2.866e-06 | 2.866e-06 | 2.866e-06 | 2.866e-06 | 2.866e-06 | 2.866e-06 | 2.866e-06 | 2.866e-06 | 2.866e-06 | 2.866e-06 | 2.866e-06 | 2.866e-06 | 0.0402885 | 3.191657e-06 | 6.038093e-07 | -1.388944e-07 | 1.8232e-06 | -9.274621e-06 | -1.073946e-05 | -6.4702e-06 | -1.094331e-05 | -6.07373e-06 | -1.070823e-05 | -1.110403e-05 | 1.884841e-06 | -8.802554e-06 | -1.095767e-05 | -7.221513e-06 | -1.053488e-05 | -6.834533e-06 | 6.655446e-07 | 1.089407e-07 | -1.704905e-06 | -1.29765e-06 | 8.069612e-07 | 1.766123e-06 | -8.834834e-08 | 25217754.2 | 57668003.5 | -0.01848478 | -0.01770602 | 0.03771629 | -0.9001686 | -0.9051928 | 744.283 | 839.9784
386.4865 | 0.03782213 | 38074297630560 | 38065930538908 | 37916751162453 | 38089436469920 | 37386829209383 | 37031252677897 | 37812144360412 | 37147728012094 | 37360667906656 | 37437551417802 | 37043867165221 | 38001944368315 | 37672557205188 | 37204165931578 | 37261736617248 | 37399867650527 | 37650099036297 | 38136536213736 | 38301812316102 | 37853650286834 | 38000801438139 | 38211606552380 | 37780723709587 | 38144382635183 | 2.866e-06 | 2.866e-06 | 2.866e-06 | 2.866e-06 | 2.866e-06 | 2.866e-06 | 2.866e-06 | 2.866e-06 | 2.866e-06 | 2.866e-06 | 2.866e-06 | 2.866e-06 | 2.866e-06 | 2.866e-06 | 2.866e-06 | 2.866e-06 | 2.866e-06 | 2.866e-06 | 2.866e-06 | 2.866e-06 | 2.866e-06 | 2.866e-06 | 2.866e-06 | 2.866e-06 | 0.0404989 | 3.190348e-06 | 6.018285e-07 | -1.394851e-07 | 1.82362e-06 | -9.271015e-06 | -1.073875e-05 | -6.468528e-06 | -1.093957e-05 | -6.072522e-06 | -1.070509e-05 | -1.110303e-05 | 1.885589e-06 | -8.801296e-06 | -1.095472e-05 | -7.22042e-06 | -1.053139e-05 | -6.832306e-06 | 6.660243e-07 | 1.097892e-07 | -1.704368e-06 | -1.297928e-06 | 8.073142e-07 | 1.767044e-06 | -8.678925e-08 | 25276065.8 | 57997743.8 | -0.018583 | -0.01779961 | 0.03790875 | -0.9057287 | -0.9107453 | 744.6494 | 840.4436
388.4865 | 0.03803034 | 38069149434174 | 38060509387530 | 37910515855544 | 38084674466989 | 37377093258446 | 37018869637658 | 37805644977548 | 37136694120558 | 37350656622161 | 37428294430455 | 37031497129976 | 37996318406157 | 37664981865414 | 37193049332261 | 37251107228582 | 37390441985575 | 37642140752879 | 38132022774986 | 38298324392619 | 37847069734410 | 37995351381963 | 38207435525102 | 37773520504936 | 38139996129715 | 2.866e-06 | 2.866e-06 | 2.866e-06 | 2.866e-06 | 2.866e-06 | 2.866e-06 | 2.866e-06 | 2.866e-06 | 2.866e-06 | 2.866e-06 | 2.866e-06 | 2.866e-06 | 2.866e-06 | 2.866e-06 | 2.866e-06 | 2.866e-06 | 2.866e-06 | 2.866e-06 | 2.866e-06 | 2.866e-06 | 2.866e-06 | 2.866e-06 | 2.866e-06 | 2.866e-06 | 0.04070928 | 3.189047e-06 | 5.99877e-07 | -1.400797e-07 | 1.824027e-06 | -9.26745e-06 | -1.073804e-05 | -6.466839e-06 | -1.093585e-05 | -6.071287e-06 | -1.070195e-05 | -1.110204e-05 | 1.886329e-06 | -8.800038e-06 | -1.095173e-05 | -7.219322e-06 | -1.052791e-05 | -6.830087e-06 | 6.664942e-07 | 1.106267e-07 | -1.703803e-06 | -1.298186e-06 | 8.076557e-07 | 1.767961e-06 | -8.522678e-08 | 25334416.3 | 58327617.1 | -0.01868121 | -0.01789317 | 0.03810118 | -0.9112894 | -0.9163003 | 745.0153 | 840.9081
390.4865 | 0.03823854 | 38063991619407 | 38055075571635 | 37904269870988 | 38079904359640 | 37367347293653 | 37006475349808 | 37799140288686 | 37125654458597 | 37340637342691 | 37419030606540 | 37019115278867 | 37990681424138 | 37657400330033 | 37181921545511 | 37240467987329 | 37381010650763 | 37634172770224 | 38127500978509 | 38294827751256 | 37840479198159 | 37989892770022 | 38203255200708 | 37766304746935 | 38135601404076 | 2.866e-06 | 2.866e-06 | 2.866e-06 | 2.866e-06 | 2.866e-06 | 2.866e-06 | 2.866e-06 | 2.866e-06 | 2.866e-06 | 2.866e-06 | 2.866e-06 | 2.866e-06 | 2.866e-06 | 2.866e-06 | 2.866e-06 | 2.866e-06 | 2.866e-06 | 2.866e-06 | 2.866e-06 | 2.866e-06 | 2.866e-06 | 2.866e-06 | 2.866e-06 | 2.866e-06 | 0.04091966 | 3.187738e-06 | 5.979317e-07 | -1.406187e-07 | 1.824426e-06 | -9.263864e-06 | -1.073732e-05 | -6.465211e-06 | -1.093203e-05 | -6.070026e-06 | -1.069876e-05 | -1.110106e-05 | 1.887106e-06 | -8.79875e-06 | -1.094882e-05 | -7.218392e-06 | -1.052429e-05 | -6.827885e-06 | 6.669746e-07 | 1.114574e-07 | -1.703489e-06 | -1.298447e-06 | 8.07988e-07 | 1.768867e-06 | -8.367659e-08 | 25392805.4 | 58657621.7 | -0.0187794 | -0.01798671 | 0.03829356 | -0.9168649 | -0.9218592 | 745.3808 | 841.3718
392.4865 | 0.03844673 | 38058824280052 | 38049629183638 | 37898013306236 | 38075126205384 | 37357591505348 | 36994070098629 | 37792630445174 | 37114609246270 | 37330610313969 | 37409760149161 | 37006721890579 | 37985033505006 | 37649812763613 | 37170782814643 | 37229819141960 | 37371573838277 | 37626195252534 | 38122970888448 | 38291322444546 | 37833878855137 | 37984425682384 | 38199065658909 | 37759076539884 | 38131198510416 | 2.866e-06 | 2.866e-06 | 2.866e-06 | 2.866e-06 | 2.866e-06 | 2.866e-06 | 2.866e-06 | 2.866e-06 | 2.866e-06 | 2.866e-06 | 2.866e-06 | 2.866e-06 | 2.866e-06 | 2.866e-06 | 2.866e-06 | 2.866e-06 | 2.866e-06 | 2.866e-06 | 2.866e-06 | 2.866e-06 | 2.866e-06 | 2.866e-06 | 2.866e-06 | 2.866e-06 | 0.04113003 | 3.186441e-06 | 5.960489e-07 | -1.411804e-07 | 1.824836e-06 | -9.260284e-06 | -1.073656e-05 | -6.463504e-06 | -1.092833e-05 | -6.068797e-06 | -1.069562e-05 | -1.110005e-05 | 1.8879e-06 | -8.797473e-06 | -1.094583e-05 | -7.217315e-06 | -1.052076e-05 | -6.825656e-06 | 6.674452e-07 | 1.122834e-07 | -1.702907e-06 | -1.298692e-06 | 8.083189e-07 | 1.769775e-06 | -8.214772e-08 | 25451232.8 | 58987756.0 | -0.01887757 | -0.01808023 | 0.03848591 | -0.9224471 | -0.9274287 | 745.7457 | 841.8348
394.4865 | 0.03865492 | 38053647508239 | 38044170309398 | 37891746272633 | 38070340067543 | 37347826088433 | 36981654170035 | 37786115580316 | 37103558742387 | 37320575777670 | 37400483272913 | 36994317242911 | 37979374735695 | 37642219346404 | 37159633366432 | 37219160876608 | 37362131779051 | 37618208356074 | 38118432569759 | 38287808529364 | 37827268782813 | 37978950197406 | 38194866968408 | 37751835988720 | 38126787498499 | 2.866e-06 | 2.866e-06 | 2.866e-06 | 2.866e-06 | 2.866e-06 | 2.866e-06 | 2.866e-06 | 2.866e-06 | 2.866e-06 | 2.866e-06 | 2.866e-06 | 2.866e-06 | 2.866e-06 | 2.866e-06 | 2.866e-06 | 2.866e-06 | 2.866e-06 | 2.866e-06 | 2.866e-06 | 2.866e-06 | 2.866e-06 | 2.866e-06 | 2.866e-06 | 2.866e-06 | 0.04134039 | 3.185142e-06 | 5.941698e-07 | -1.41744e-07 | 1.825242e-06 | -9.256722e-06 | -1.073579e-05 | -6.461829e-06 | -1.092458e-05 | -6.067558e-06 | -1.069247e-05 | -1.109904e-05 | 1.888698e-06 | -8.796186e-06 | -1.094286e-05 | -7.216309e-06 | -1.051722e-05 | -6.82344e-06 | 6.679032e-07 | 1.13094e-07 | -1.702403e-06 | -1.298926e-06 | 8.086405e-07 | 1.770665e-06 | -8.061885e-08 | 25509698.2 | 59318018.5 | -0.01897572 | -0.01817374 | 0.03867822 | -0.9280294 | -0.9329985 | 746.1102 | 842.297
396.4865 | 0.03886309 | 38048461390711 | 38038699038430 | 37885468874920 | 38065546006871 | 37338051235915 | 36969227841266 | 37779595831326 | 37092503190309 | 37310533972685 | 37391200192143 | 36981901614283 | 37973705201770 | 37634620249872 | 37148473429543 | 37208493412271 | 37352684687407 | 37610212240512 | 38113886085893 | 38284286060474 | 37820649104499 | 37973466392557 | 38190659199732 | 37744583200120 | 38122368416402 | 2.866e-06 | 2.866e-06 | 2.866e-06 | 2.866e-06 | 2.866e-06 | 2.866e-06 | 2.866e-06 | 2.866e-06 | 2.866e-06 | 2.866e-06 | 2.866e-06 | 2.866e-06 | 2.866e-06 | 2.866e-06 | 2.866e-06 | 2.866e-06 | 2.866e-06 | 2.866e-06 | 2.866e-06 | 2.866e-06 | 2.866e-06 | 2.866e-06 | 2.866e-06 | 2.866e-06 | 0.04155075 | 3.183841e-06 | 5.923124e-07 | -1.422823e-07 | 1.825656e-06 | -9.253129e-06 | -1.073501e-05 | -6.460154e-06 | -1.092082e-05 | -6.066305e-06 | -1.06893e-05 | -1.109803e-05 | 1.8895e-06 | -8.794885e-06 | -1.09399e-05 | -7.215331e-06 | -1.051365e-05 | -6.821227e-06 | 6.683801e-07 | 1.138839e-07 | -1.701931e-06 | -1.299142e-06 | 8.089469e-07 | 1.771547e-06 | -7.909187e-08 | 25568201.3 | 59648407.5 | -0.01907386 | -0.01826722 | 0.0388705 | -0.9336203 | -0.9385737 | 746.4742 | 842.7584
398.4865 | 0.03907125 | 38043266015255 | 38033215459879 | 37879181220240 | 38060744083638 | 37328267142667 | 36956791384105 | 37773071333190 | 37081442832383 | 37300485136794 | 37381911117621 | 36969475283079 | 37968024988147 | 37627015645312 | 37137303231484 | 37197816969109 | 37343232773594 | 37602207067584 | 38109331497696 | 38280755093927 | 37814019944385 | 37967974345773 | 38186442420627 | 37737318284211 | 38117941312210 | 2.866e-06 | 2.866e-06 | 2.866e-06 | 2.866e-06 | 2.866e-06 | 2.866e-06 | 2.866e-06 | 2.866e-06 | 2.866e-06 | 2.866e-06 | 2.866e-06 | 2.866e-06 | 2.866e-06 | 2.866e-06 | 2.866e-06 | 2.866e-06 | 2.866e-06 | 2.866e-06 | 2.866e-06 | 2.866e-06 | 2.866e-06 | 2.866e-06 | 2.866e-06 | 2.866e-06 | 0.04176109 | 3.182559e-06 | 5.904904e-07 | -1.428795e-07 | 1.826068e-06 | -9.249575e-06 | -1.07342e-05 | -6.458413e-06 | -1.09172e-05 | -6.065087e-06 | -1.068621e-05 | -1.109703e-05 | 1.890288e-06 | -8.793619e-06 | -1.09369e-05 | -7.214147e-06 | -1.051023e-05 | -6.81901e-06 | 6.688348e-07 | 1.146578e-07 | -1.701125e-06 | -1.299368e-06 | 8.092721e-07 | 1.772392e-06 | -7.757708e-08 | 25626741.7 | 59978921.5 | -0.01917199 | -0.01836068 | 0.03906273 | -0.9391913 | -0.9441478 | 746.8377 | 843.2192
400.4865 | 0.03927941 | 38038061469896 | 38027719663261 | 37872883406686 | 38055934356736 | 37318474003016 | 36944345084172 | 37766542226827 | 37070377908069 | 37290429509847 | 37372616255256 | 36957038524898 | 37962334177428 | 37619405705353 | 37126123003829 | 37187131754609 | 37333776247612 | 37594192997105 | 38104768863365 | 38277215684248 | 37807381422035 | 37962474132109 | 38182216708706 | 37730041352104 | 38113506237230 | 2.866e-06 | 2.866e-06 | 2.866e-06 | 2.866e-06 | 2.866e-06 | 2.866e-06 | 2.866e-06 | 2.866e-06 | 2.866e-06 | 2.866e-06 | 2.866e-06 | 2.866e-06 | 2.866e-06 | 2.866e-06 | 2.866e-06 | 2.866e-06 | 2.866e-06 | 2.866e-06 | 2.866e-06 | 2.866e-06 | 2.866e-06 | 2.866e-06 | 2.866e-06 | 2.866e-06 | 0.04197142 | 3.181275e-06 | 5.88682e-07 | -1.43441e-07 | 1.826475e-06 | -9.246021e-06 | -1.073337e-05 | -6.456713e-06 | -1.091351e-05 | -6.063844e-06 | -1.068307e-05 | -1.109602e-05 | 1.891096e-06 | -8.792315e-06 | -1.09339e-05 | -7.213112e-06 | -1.050672e-05 | -6.816808e-06 | 6.692956e-07 | 1.154379e-07 | -1.700501e-06 | -1.299569e-06 | 8.095734e-07 | 1.773213e-06 | -7.609553e-08 | 25685319.2 | 60309559.0 | -0.01927009 | -0.01845412 | 0.03925493 | -0.9447799 | -0.9497283 | 747.2008 | 843.6792
402.4865 | 0.03948755 | 38032847838011 | 38022211734080 | 37866575539335 | 38051116887369 | 37308672007109 | 36931889219194 | 37760008643467 | 37059308661083 | 37280367329374 | 37363315819496 | 36944591619222 | 37956632855327 | 37611790598852 | 37114932969985 | 37176437977881 | 37324315322651 | 37586170183122 | 38100198242883 | 38273667885040 | 37800733643429 | 37956965829747 | 38177982130112 | 37722752515791 | 38109063241447 | 2.866e-06 | 2.866e-06 | 2.866e-06 | 2.866e-06 | 2.866e-06 | 2.866e-06 | 2.866e-06 | 2.866e-06 | 2.866e-06 | 2.866e-06 | 2.866e-06 | 2.866e-06 | 2.866e-06 | 2.866e-06 | 2.866e-06 | 2.866e-06 | 2.866e-06 | 2.866e-06 | 2.866e-06 | 2.866e-06 | 2.866e-06 | 2.866e-06 | 2.866e-06 | 2.866e-06 | 0.04218175 | 3.180001e-06 | 5.869016e-07 | -1.439986e-07 | 1.826886e-06 | -9.242466e-06 | -1.073252e-05 | -6.454999e-06 | -1.090984e-05 | -6.062618e-06 | -1.067993e-05 | -1.109502e-05 | 1.891921e-06 | -8.791006e-06 | -1.093092e-05 | -7.212051e-06 | -1.050323e-05 | -6.814602e-06 | 6.697552e-07 | 1.161923e-07 | -1.699821e-06 | -1.299802e-06 | 8.098701e-07 | 1.77401e-06 | -7.46206e-08 | 25743933.4 | 60640318.3 | -0.01936819 | -0.01854755 | 0.03944709 | -0.9503706 | -0.9553129 | 747.5634 | 844.1385
404.4865 | 0.03969569 | 38027625203303 | 38016691761553 | 37860257719626 | 38046291732946 | 37298861345859 | 36919424064046 | 37753470715909 | 37048235331164 | 37270298828677 | 37354010018807 | 36932134838188 | 37950921103109 | 37604170493577 | 37103733351807 | 37165735847260 | 37314850206686 | 37578138782731 | 38095619694293 | 38270111752960 | 37794076572918 | 37951449513069 | 38173738756238 | 37715451721316 | 38104612371922 | 2.866e-06 | 2.866e-06 | 2.866e-06 | 2.866e-06 | 2.866e-06 | 2.866e-06 | 2.866e-06 | 2.866e-06 | 2.866e-06 | 2.866e-06 | 2.866e-06 | 2.866e-06 | 2.866e-06 | 2.866e-06 | 2.866e-06 | 2.866e-06 | 2.866e-06 | 2.866e-06 | 2.866e-06 | 2.866e-06 | 2.866e-06 | 2.866e-06 | 2.866e-06 | 2.866e-06 | 0.04239207 | 3.178749e-06 | 5.851366e-07 | -1.44553e-07 | 1.827287e-06 | -9.238903e-06 | -1.073164e-05 | -6.453259e-06 | -1.090621e-05 | -6.061416e-06 | -1.067679e-05 | -1.109399e-05 | 1.892761e-06 | -8.7897e-06 | -1.092795e-05 | -7.210936e-06 | -1.049978e-05 | -6.812388e-06 | 6.702231e-07 | 1.169301e-07 | -1.69888e-06 | -1.300023e-06 | 8.101562e-07 | 1.774652e-06 | -7.3147e-08 | 25802584.0 | 60971197.7 | -0.01946626 | -0.01864095 | 0.03963921 | -0.9560027 | -0.9609171 | 747.9256 | 844.5972
406.4865 | 0.03990381 | 38022393589466 | 38011159825693 | 37853930176855 | 38041458980336 | 37289042220064 | 36906949902833 | 37746928485103 | 37037158211988 | 37260224259013 | 37344699055194 | 36919668372123 | 37945198996617 | 37596545660710 | 37092524245249 | 37155025539362 | 37305381155695 | 37570098934848 | 38091033271596 | 38266547321026 | 37787408442967 | 37945925254613 | 38169486620640 | 37708136917790 | 38100153683375 | 2.866e-06 | 2.866e-06 | 2.866e-06 | 2.866e-06 | 2.866e-06 | 2.866e-06 | 2.866e-06 | 2.866e-06 | 2.866e-06 | 2.866e-06 | 2.866e-06 | 2.866e-06 | 2.866e-06 | 2.866e-06 | 2.866e-06 | 2.866e-06 | 2.866e-06 | 2.866e-06 | 2.866e-06 | 2.866e-06 | 2.866e-06 | 2.866e-06 | 2.866e-06 | 2.866e-06 | 0.04260237 | 3.177455e-06 | 5.833814e-07 | -1.45226e-07 | 1.827677e-06 | -9.235328e-06 | -1.073067e-05 | -6.451683e-06 | -1.090248e-05 | -6.060124e-06 | -1.067357e-05 | -1.109298e-05 | 1.893635e-06 | -8.788171e-06 | -1.092522e-05 | -7.209992e-06 | -1.049604e-05 | -6.810178e-06 | 6.706228e-07 | 1.176416e-07 | -1.697623e-06 | -1.30031e-06 | 8.104946e-07 | 1.774395e-06 | -7.172009e-08 | 25861270.6 | 61302195.1 | -0.01956432 | -0.01873433 | 0.0398313 | -0.9615864 | -0.9665001 | 748.2875 | 845.0554
408.4865 | 0.04011193 | 38017153134064 | 38005616014842 | 37847592901022 | 38036618666576 | 37279214830121 | 36894467019318 | 37740382149804 | 37026077432049 | 37250143816567 | 37335383144928 | 36907192543344 | 37939466610758 | 37588916169113 | 37081305941335 | 37144307290108 | 37295908354616 | 37562050851733 | 38086439049767 | 38262974668059 | 37780730884498 | 37940393117042 | 38165225808916 | 37700810016837 | 38095687218291 | 2.866e-06 | 2.866e-06 | 2.866e-06 | 2.866e-06 | 2.866e-06 | 2.866e-06 | 2.866e-06 | 2.866e-06 | 2.866e-06 | 2.866e-06 | 2.866e-06 | 2.866e-06 | 2.866e-06 | 2.866e-06 | 2.866e-06 | 2.866e-06 | 2.866e-06 | 2.866e-06 | 2.866e-06 | 2.866e-06 | 2.866e-06 | 2.866e-06 | 2.866e-06 | 2.866e-06 | 0.04281267 | 3.176232e-06 | 5.816581e-07 | -1.45709e-07 | 1.828098e-06 | -9.231746e-06 | -1.072973e-05 | -6.449934e-06 | -1.089878e-05 | -6.058944e-06 | -1.06704e-05 | -1.109198e-05 | 1.89447e-06 | -8.786863e-06 | -1.092218e-05 | -7.209007e-06 | -1.04925e-05 | -6.807915e-06 | 6.710588e-07 | 1.183358e-07 | -1.696721e-06 | -1.300507e-06 | 8.107494e-07 | 1.774952e-06 | -7.025611e-08 | 25919993.3 | 61633311.5 | -0.01966236 | -0.01882769 | 0.04002335 | -0.9671968 | -0.9720985 | 748.6488 | 845.5126
410.4865 | 0.04032004 | 38011903936978 | 38000060425979 | 37841245948577 | 38031770833226 | 37269379354691 | 36881975674774 | 37733831887661 | 37014993261652 | 37240057733631 | 37326062492601 | 36894707672014 | 37933724040971 | 37581282165703 | 37070078740325 | 37133581320889 | 37286431990457 | 37553994673992 | 38081837082826 | 38259393859626 | 37774044399064 | 37934853172887 | 38160956414687 | 37693471585076 | 38091213027817 | 2.866e-06 | 2.866e-06 | 2.866e-06 | 2.866e-06 | 2.866e-06 | 2.866e-06 | 2.866e-06 | 2.866e-06 | 2.866e-06 | 2.866e-06 | 2.866e-06 | 2.866e-06 | 2.866e-06 | 2.866e-06 | 2.866e-06 | 2.866e-06 | 2.866e-06 | 2.866e-06 | 2.866e-06 | 2.866e-06 | 2.866e-06 | 2.866e-06 | 2.866e-06 | 2.866e-06 | 0.04302296 | 3.17501e-06 | 5.799323e-07 | -1.462112e-07 | 1.828554e-06 | -9.228163e-06 | -1.072879e-05 | -6.448197e-06 | -1.089507e-05 | -6.057733e-06 | -1.066722e-05 | -1.109096e-05 | 1.895292e-06 | -8.78553e-06 | -1.091916e-05 | -7.208035e-06 | -1.048897e-05 | -6.805668e-06 | 6.715104e-07 | 1.190204e-07 | -1.696012e-06 | -1.300692e-06 | 8.109843e-07 | 1.775642e-06 | -6.879813e-08 | 25978751.5 | 61964544.1 | -0.01976038 | -0.01892103 | 0.04021536 | -0.9728146 | -0.9777019 | 749.0095 | 845.9691
412.4865 | 0.04052814 | 38006646069892 | 37994493147128 | 37834889426562 | 38026915535464 | 37259535973008 | 36869476139101 | 37727277828858 | 37003905944913 | 37229966247674 | 37316737295555 | 36882214031039 | 37927971371379 | 37573643823837 | 37058842883562 | 37122847846153 | 37276952251415 | 37545930540081 | 38077227421792 | 38255804944304 | 37767349203211 | 37929305499816 | 38156678510901 | 37686121797445 | 38086731160588 | 2.866e-06 | 2.866e-06 | 2.866e-06 | 2.866e-06 | 2.866e-06 | 2.866e-06 | 2.866e-06 | 2.866e-06 | 2.866e-06 | 2.866e-06 | 2.866e-06 | 2.866e-06 | 2.866e-06 | 2.866e-06 | 2.866e-06 | 2.866e-06 | 2.866e-06 | 2.866e-06 | 2.866e-06 | 2.866e-06 | 2.866e-06 | 2.866e-06 | 2.866e-06 | 2.866e-06 | 0.04323324 | 3.173804e-06 | 5.782454e-07 | -1.467506e-07 | 1.82897e-06 | -9.224606e-06 | -1.072786e-05 | -6.446412e-06 | -1.089149e-05 | -6.056565e-06 | -1.066412e-05 | -1.108992e-05 | 1.896088e-06 | -8.784219e-06 | -1.091611e-05 | -7.20689e-06 | -1.048557e-05 | -6.803427e-06 | 6.719665e-07 | 1.196817e-07 | -1.695065e-06 | -1.30089e-06 | 8.11233e-07 | 1.776327e-06 | -6.736472e-08 | 26037545.0 | 62295891.1 | -0.01985839 | -0.01901436 | 0.04040733 | -0.9784166 | -0.9833025 | 749.3698 | 846.4249
414.4865 | 0.04073623 | 38001379603447 | 37988914259156 | 37828523446516 | 38022052835222 | 37249684872338 | 36856968688698 | 37720720089931 | 36992815747900 | 37219869599332 | 37307407768958 | 36869711894607 | 37922208688052 | 37566001328809 | 37047598587611 | 37112107030469 | 37267469363800 | 37537858595996 | 38072610124388 | 38252207971695 | 37760645366936 | 37923750176558 | 38152392149209 | 37678760779893 | 38082241666707 | 2.866e-06 | 2.866e-06 | 2.866e-06 | 2.866e-06 | 2.866e-06 | 2.866e-06 | 2.866e-06 | 2.866e-06 | 2.866e-06 | 2.866e-06 | 2.866e-06 | 2.866e-06 | 2.866e-06 | 2.866e-06 | 2.866e-06 | 2.866e-06 | 2.866e-06 | 2.866e-06 | 2.866e-06 | 2.866e-06 | 2.866e-06 | 2.866e-06 | 2.866e-06 | 2.866e-06 | 0.04344352 | 3.172605e-06 | 5.765466e-07 | -1.47251e-07 | 1.829409e-06 | -9.22102e-06 | -1.072689e-05 | -6.444684e-06 | -1.088779e-05 | -6.055347e-06 | -1.066094e-05 | -1.108888e-05 | 1.896909e-06 | -8.782853e-06 | -1.091311e-05 | -7.205861e-06 | -1.048205e-05 | -6.801175e-06 | 6.724213e-07 | 1.203605e-07 | -1.694386e-06 | -1.301074e-06 | 8.114578e-07 | 1.77701e-06 | -6.593294e-08 | 26096373.4 | 62627351.3 | -0.01995638 | -0.01910766 | 0.04059927 | -0.9840367 | -0.9889153 | 749.7297 | 846.88
416.4865 | 0.04094431 | 37996104614655 | 37983323847549 | 37822148104026 | 38017182786280 | 37239826236806 | 36844453593487 | 37714158801279 | 36981722887216 | 37209768015126 | 37298074107482 | 36857201525569 | 37916436063238 | 37558354839961 | 37036346076041 | 37101359103317 | 37257983513014 | 37529778990423 | 38067985249944 | 38248602990912 | 37753933048082 | 37918187273483 | 38148097402297 | 37671388649403 | 38077744592719 | 2.866e-06 | 2.866e-06 | 2.866e-06 | 2.866e-06 | 2.866e-06 | 2.866e-06 | 2.866e-06 | 2.866e-06 | 2.866e-06 | 2.866e-06 | 2.866e-06 | 2.866e-06 | 2.866e-06 | 2.866e-06 | 2.866e-06 | 2.866e-06 | 2.866e-06 | 2.866e-06 | 2.866e-06 | 2.866e-06 | 2.866e-06 | 2.866e-06 | 2.866e-06 | 2.866e-06 | 0.04365378 | 3.171427e-06 | 5.748737e-07 | -1.477364e-07 | 1.829862e-06 | -9.217444e-06 | -1.072591e-05 | -6.442929e-06 | -1.088413e-05 | -6.054142e-06 | -1.065778e-05 | -1.108781e-05 | 1.897717e-06 | -8.781488e-06 | -1.091009e-05 | -7.204786e-06 | -1.047857e-05 | -6.798915e-06 | 6.728606e-07 | 1.210161e-07 | -1.693608e-06 | -1.301254e-06 | 8.116854e-07 | 1.777674e-06 | -6.451825e-08 | 26155236.5 | 62958923.1 | -0.02005436 | -0.01920094 | 0.04079117 | -0.9896582 | -0.9945292 | 750.0891 | 847.3345
418.4865 | 0.04115238 | 37990821177995 | 37977721998817 | 37815763500358 | 38012305444419 | 37229960250828 | 36831931131055 | 37707594093202 | 36970627598239 | 37199661721408 | 37288736510656 | 36844683191139 | 37910653580135 | 37550704526725 | 37025085567420 | 37090604264145 | 37248494911649 | 37521691871042 | 38063352854795 | 38244990051564 | 37747212353608 | 37912616858539 | 38143794334562 | 37664005523542 | 38073239986494 | 2.866e-06 | 2.866e-06 | 2.866e-06 | 2.866e-06 | 2.866e-06 | 2.866e-06 | 2.866e-06 | 2.866e-06 | 2.866e-06 | 2.866e-06 | 2.866e-06 | 2.866e-06 | 2.866e-06 | 2.866e-06 | 2.866e-06 | 2.866e-06 | 2.866e-06 | 2.866e-06 | 2.866e-06 | 2.866e-06 | 2.866e-06 | 2.866e-06 | 2.866e-06 | 2.866e-06 | 0.04386404 | 3.170249e-06 | 5.732121e-07 | -1.482316e-07 | 1.830305e-06 | -9.213856e-06 | -1.072492e-05 | -6.441167e-06 | -1.088051e-05 | -6.05295e-06 | -1.065464e-05 | -1.108674e-05 | 1.898503e-06 | -8.780113e-06 | -1.090706e-05 | -7.203694e-06 | -1.04751e-05 | -6.796635e-06 | 6.732896e-07 | 1.216707e-07 | -1.692803e-06 | -1.301435e-06 | 8.119055e-07 | 1.778312e-06 | -6.309526e-08 | 26214134.0 | 63290605.2 | -0.02015232 | -0.0192942 | 0.04098303 | -0.9952809 | -1.000146 | 750.448 | 847.7882

## 573K_1.5dpa
time | Ep_eff | Nloop_1 | Nloop_10 | Nloop_11 | Nloop_12 | Nloop_13 | Nloop_14 | Nloop_15 | Nloop_16 | Nloop_17 | Nloop_18 | Nloop_19 | Nloop_2 | Nloop_20 | Nloop_21 | Nloop_22 | Nloop_23 | Nloop_24 | Nloop_3 | Nloop_4 | Nloop_5 | Nloop_6 | Nloop_7 | Nloop_8 | Nloop_9 | dloop_1 | dloop_10 | dloop_11 | dloop_12 | dloop_13 | dloop_14 | dloop_15 | dloop_16 | dloop_17 | dloop_18 | dloop_19 | dloop_2 | dloop_20 | dloop_21 | dloop_22 | dloop_23 | dloop_24 | dloop_3 | dloop_4 | dloop_5 | dloop_6 | dloop_7 | dloop_8 | dloop_9 | eeq | gslipr_1 | gslipr_10 | gslipr_11 | gslipr_12 | gslipr_13 | gslipr_14 | gslipr_15 | gslipr_16 | gslipr_17 | gslipr_18 | gslipr_19 | gslipr_2 | gslipr_20 | gslipr_21 | gslipr_22 | gslipr_23 | gslipr_24 | gslipr_3 | gslipr_4 | gslipr_5 | gslipr_6 | gslipr_7 | gslipr_8 | gslipr_9 | rho_i | rho_m | strain_xx | strain_yy | strain_zz | stress_xx | stress_yy | stress_zz | vonmises
0 | 0 | 0 | 0 | 0 | 0 | 0 | 0 | 0 | 0 | 0 | 0 | 0 | 0 | 0 | 0 | 0 | 0 | 0 | 0 | 0 | 0 | 0 | 0 | 0 | 0 | 0 | 0 | 0 | 0 | 0 | 0 | 0 | 0 | 0 | 0 | 0 | 0 | 0 | 0 | 0 | 0 | 0 | 0 | 0 | 0 | 0 | 0 | 0 | 0 | 0 | 0 | 0 | 0 | 0 | 0 | 0 | 0 | 0 | 0 | 0 | 0 | 0 | 0 | 0 | 0 | 0 | 0 | 0 | 0 | 0 | 0 | 0 | 0 | 0 | 0 | 0 | 0 | 0 | 0 | 0 | 0 | 0 | 0
0.002595868 | 1.159084e-50 | 38700000000000 | 38700000000000 | 38700000000000 | 38700000000000 | 38700000000000 | 38700000000000 | 38700000000000 | 38700000000000 | 38700000000000 | 38700000000000 | 38700000000000 | 38700000000000 | 38700000000000 | 38700000000000 | 38700000000000 | 38700000000000 | 38700000000000 | 38700000000000 | 38700000000000 | 38700000000000 | 38700000000000 | 38700000000000 | 38700000000000 | 38700000000000 | 2.866e-06 | 2.866e-06 | 2.866e-06 | 2.866e-06 | 2.866e-06 | 2.866e-06 | 2.866e-06 | 2.866e-06 | 2.866e-06 | 2.866e-06 | 2.866e-06 | 2.866e-06 | 2.866e-06 | 2.866e-06 | 2.866e-06 | 2.866e-06 | 2.866e-06 | 2.866e-06 | 2.866e-06 | 2.866e-06 | 2.866e-06 | 2.866e-06 | 2.866e-06 | 2.866e-06 | 2.345016e-07 | 2.949686e-49 | -1.719101e-49 | -5.247452e-49 | 4.506668e-49 | 3.703574e-49 | 3.244087e-49 | 8.142464e-49 | 4.987374e-49 | 9.212533e-49 | -2.725957e-51 | 5.561597e-49 | -2.165898e-49 | 4.976895e-49 | 4.688592e-49 | 3.991762e-49 | 9.28244e-50 | 9.661909e-49 | -2.709133e-49 | 4.769622e-49 | -1.390575e-51 | -3.707875e-49 | -1.342703e-50 | -5.409871e-50 | 6.112556e-50 | 16000000 | 4000000 | -6.900961e-08 | -6.621905e-08 | 2.595868e-07 | -1.451463e-10 | -1.501351e-10 | 0.05790182 | 0.06015925
0.01548528 | 2.00909e-49 | 38700000000000 | 38700000000000 | 38700000000000 | 38700000000000 | 38700000000000 | 38700000000000 | 38700000000000 | 38700000000000 | 38700000000000 | 38700000000000 | 38700000000000 | 38700000000000 | 38700000000000 | 38700000000000 | 38700000000000 | 38700000000000 | 38700000000000 | 38700000000000 | 38700000000000 | 38700000000000 | 38700000000000 | 38700000000000 | 38700000000000 | 38700000000000 | 2.866e-06 | 2.866e-06 | 2.866e-06 | 2.866e-06 | 2.866e-06 | 2.866e-06 | 2.866e-06 | 2.866e-06 | 2.866e-06 | 2.866e-06 | 2.866e-06 | 2.866e-06 | 2.866e-06 | 2.866e-06 | 2.866e-06 | 2.866e-06 | 2.866e-06 | 2.866e-06 | 2.866e-06 | 2.866e-06 | 2.866e-06 | 2.866e-06 | 2.866e-06 | 2.866e-06 | 1.398887e-06 | 2.078631e-48 | -3.598184e-49 | -1.221935e-48 | 1.751906e-48 | -1.589015e-48 | -2.034341e-48 | 1.331614e-48 | -1.319732e-48 | 1.140706e-48 | -2.246555e-48 | -9.514232e-49 | -3.412496e-49 | -1.047151e-49 | -1.472832e-48 | -1.138715e-48 | -2.006336e-48 | 8.825222e-49 | -1.597561e-48 | 1.835259e-48 | -1.264536e-48 | -6.707602e-49 | 5.370662e-49 | 2.202624e-49 | -7.082898e-49 | 16000000 | 4000000 | -4.116686e-07 | -3.950218e-07 | 1.548527e-06 | -5.158166e-09 | -5.33933e-09 | 0.3454075 | 0.3588739
0.08308169 | 2.364148e-47 | 38700000000000 | 38700000000000 | 38700000000000 | 38700000000000 | 38700000000000 | 38700000000000 | 38700000000000 | 38700000000000 | 38700000000000 | 38700000000000 | 38700000000000 | 38700000000000 | 38700000000000 | 38700000000000 | 38700000000000 | 38700000000000 | 38700000000000 | 38700000000000 | 38700000000000 | 38700000000000 | 38700000000000 | 38700000000000 | 38700000000000 | 38700000000000 | 2.866e-06 | 2.866e-06 | 2.866e-06 | 2.866e-06 | 2.866e-06 | 2.866e-06 | 2.866e-06 | 2.866e-06 | 2.866e-06 | 2.866e-06 | 2.866e-06 | 2.866e-06 | 2.866e-06 | 2.866e-06 | 2.866e-06 | 2.866e-06 | 2.866e-06 | 2.866e-06 | 2.866e-06 | 2.866e-06 | 2.866e-06 | 2.866e-06 | 2.866e-06 | 2.866e-06 | 7.505352e-06 | 8.627651e-48 | -8.748824e-48 | 2.949804e-48 | 1.00772e-47 | -9.151659e-48 | 1.90336e-48 | 9.373834e-48 | -2.65038e-49 | 2.228637e-47 | -1.387485e-47 | 7.240618e-48 | 8.661639e-48 | -9.322696e-49 | -7.012476e-48 | 6.114445e-48 | -1.029066e-47 | 4.89113e-48 | -1.074647e-47 | 2.11083e-47 | -1.885822e-47 | -4.387924e-48 | -2.353246e-48 | 1.047441e-47 | -5.856819e-48 | 16000000 | 4000000 | -2.208734e-06 | -2.119419e-06 | 8.308134e-06 | -1.484606e-07 | -1.536769e-07 | 1.853251 | 1.9255
0.5016208 | 1.457858e-42 | 38700000000000 | 38700000000000 | 38700000000000 | 38700000000000 | 38700000000000 | 38700000000000 | 38700000000000 | 38700000000000 | 38700000000000 | 38700000000000 | 38700000000000 | 38700000000000 | 38700000000000 | 38700000000000 | 38700000000000 | 38700000000000 | 38700000000000 | 38700000000000 | 38700000000000 | 38700000000000 | 38700000000000 | 38700000000000 | 38700000000000 | 38700000000000 | 2.866e-06 | 2.866e-06 | 2.866e-06 | 2.866e-06 | 2.866e-06 | 2.866e-06 | 2.866e-06 | 2.866e-06 | 2.866e-06 | 2.866e-06 | 2.866e-06 | 2.866e-06 | 2.866e-06 | 2.866e-06 | 2.866e-06 | 2.866e-06 | 2.866e-06 | 2.866e-06 | 2.866e-06 | 2.866e-06 | 2.866e-06 | 2.866e-06 | 2.866e-06 | 2.866e-06 | 4.531638e-05 | 1.521216e-43 | 2.859461e-44 | 1.946567e-44 | 4.702124e-44 | -1.320189e-43 | -1.106339e-43 | -7.690139e-44 | 9.857324e-44 | 2.978989e-44 | -2.142882e-43 | -1.103626e-43 | -2.37971e-44 | -8.251394e-44 | -2.09538e-43 | -9.863306e-44 | -1.246143e-43 | -1.814705e-43 | -8.852085e-44 | 5.3504e-44 | -9.400069e-44 | -8.581552e-45 | 7.387765e-44 | 5.459121e-44 | -1.118129e-43 | 16000000 | 4000000 | -1.333743e-05 | -1.279807e-05 | 5.016081e-05 | -5.409227e-06 | -5.599426e-06 | 11.19194 | 11.62812
2.237514 | 9.852407e-34 | 38700000000000 | 38700000000000 | 38700000000000 | 38700000000000 | 38700000000000 | 38700000000000 | 38700000000000 | 38700000000000 | 38700000000000 | 38700000000000 | 38700000000000 | 38700000000000 | 38700000000000 | 38700000000000 | 38700000000000 | 38700000000000 | 38700000000000 | 38700000000000 | 38700000000000 | 38700000000000 | 38700000000000 | 38700000000000 | 38700000000000 | 38700000000000 | 2.866e-06 | 2.866e-06 | 2.866e-06 | 2.866e-06 | 2.866e-06 | 2.866e-06 | 2.866e-06 | 2.866e-06 | 2.866e-06 | 2.866e-06 | 2.866e-06 | 2.866e-06 | 2.866e-06 | 2.866e-06 | 2.866e-06 | 2.866e-06 | 2.866e-06 | 2.866e-06 | 2.866e-06 | 2.866e-06 | 2.866e-06 | 2.866e-06 | 2.866e-06 | 2.866e-06 | 0.000202165 | -7.83937e-36 | -9.484895e-37 | 1.005892e-35 | -2.068721e-36 | 1.327995e-34 | 1.937628e-34 | 5.432012e-35 | 3.966996e-34 | 2.609183e-34 | 3.186011e-35 | 1.856309e-34 | -1.177204e-35 | 1.314536e-34 | 7.730901e-35 | 1.554461e-34 | 9.576269e-35 | 6.022801e-35 | -8.014575e-36 | 2.331249e-35 | 1.683518e-35 | -1.008922e-35 | -1.93974e-35 | 3.474983e-35 | -4.112096e-35 | 16000000 | 4000000 | -5.952838e-05 | -5.712078e-05 | 0.0002237261 | -0.0001075738 | -0.0001113561 | 49.97383 | 51.91884
4.237514 | 1.078878e-27 | 38700000000000 | 38700000000000 | 38700000000000 | 38700000000000 | 38700000000000 | 38700000000000 | 38700000000000 | 38700000000000 | 38700000000000 | 38700000000000 | 38700000000000 | 38700000000000 | 38700000000000 | 38700000000000 | 38700000000000 | 38700000000000 | 38700000000000 | 38700000000000 | 38700000000000 | 38700000000000 | 38700000000000 | 38700000000000 | 38700000000000 | 38700000000000 | 2.866e-06 | 2.866e-06 | 2.866e-06 | 2.866e-06 | 2.866e-06 | 2.866e-06 | 2.866e-06 | 2.866e-06 | 2.866e-06 | 2.866e-06 | 2.866e-06 | 2.866e-06 | 2.866e-06 | 2.866e-06 | 2.866e-06 | 2.866e-06 | 2.866e-06 | 2.866e-06 | 2.866e-06 | 2.866e-06 | 2.866e-06 | 2.866e-06 | 2.866e-06 | 2.866e-06 | 0.0003829333 | 2.629344e-30 | 2.546587e-30 | 2.063951e-30 | 4.383958e-30 | 2.198993e-29 | 5.631409e-29 | 6.943122e-30 | 1.576806e-28 | 1.323457e-28 | -1.131631e-29 | 5.633578e-29 | -3.174233e-30 | 5.747282e-29 | -4.083208e-30 | 4.752722e-29 | 5.086796e-30 | 1.14592e-29 | -6.964145e-30 | 8.829686e-30 | 5.17209e-30 | 5.109821e-30 | -8.692488e-30 | 1.784537e-29 | -2.615727e-29 | 16000000 | 4000000 | -0.00011282 | -0.0001082564 | 0.0004236607 | -0.0003859483 | -0.0003994966 | 94.76022 | 98.44245
6.237514 | 3.206568e-23 | 38700000000000 | 38700000000000 | 38700000000000 | 38700000000000 | 38700000000000 | 38700000000000 | 38700000000000 | 38700000000000 | 38700000000000 | 38700000000000 | 38700000000000 | 38700000000000 | 38700000000000 | 38700000000000 | 38700000000000 | 38700000000000 | 38700000000000 | 38700000000000 | 38700000000000 | 38700000000000 | 38700000000000 | 38700000000000 | 38700000000000 | 38700000000000 | 2.866e-06 | 2.866e-06 | 2.866e-06 | 2.866e-06 | 2.866e-06 | 2.866e-06 | 2.866e-06 | 2.866e-06 | 2.866e-06 | 2.866e-06 | 2.866e-06 | 2.866e-06 | 2.866e-06 | 2.866e-06 | 2.866e-06 | 2.866e-06 | 2.866e-06 | 2.866e-06 | 2.866e-06 | 2.866e-06 | 2.866e-06 | 2.866e-06 | 2.866e-06 | 2.866e-06 | 0.0005637613 | 1.363952e-24 | 3.717583e-25 | -7.642034e-25 | 7.045913e-25 | -1.097711e-23 | -1.540751e-23 | -5.095232e-24 | -2.910073e-23 | -1.942197e-23 | -4.456238e-24 | -1.453041e-23 | 6.663225e-25 | -1.045881e-23 | -8.12124e-24 | -1.230035e-23 | -8.478105e-24 | -5.949207e-24 | 2.378435e-25 | -1.665594e-24 | -1.633948e-24 | 1.120287e-24 | 1.639619e-24 | -2.301067e-24 | 2.081084e-24 | 16000000 | 4000000 | -0.0001661892 | -0.0001594658 | 0.000623555 | -0.0008362828 | -0.0008656064 | 139.6573 | 145.0756
8.237514 | 9.114136e-20 | 38700000000000 | 38700000000000 | 38700000000000 | 38700000000000 | 38700000000000 | 38700000000000 | 38700000000000 | 38700000000000 | 38700000000000 | 38700000000000 | 38700000000000 | 38700000000000 | 38700000000000 | 38700000000000 | 38700000000000 | 38700000000000 | 38700000000000 | 38700000000000 | 38700000000000 | 38700000000000 | 38700000000000 | 38700000000000 | 38700000000000 | 38700000000000 | 2.866e-06 | 2.866e-06 | 2.866e-06 | 2.866e-06 | 2.866e-06 | 2.866e-06 | 2.866e-06 | 2.866e-06 | 2.866e-06 | 2.866e-06 | 2.866e-06 | 2.866e-06 | 2.866e-06 | 2.866e-06 | 2.866e-06 | 2.866e-06 | 2.866e-06 | 2.866e-06 | 2.866e-06 | 2.866e-06 | 2.866e-06 | 2.866e-06 | 2.866e-06 | 2.866e-06 | 0.000744649 | 3.122203e-21 | 2.828415e-22 | -3.8521e-21 | -5.864678e-22 | -8.405014e-21 | -3.885516e-20 | -7.172274e-21 | -1.024176e-19 | -8.858409e-20 | -5.896888e-22 | -2.87722e-20 | 3.053326e-22 | -4.257161e-20 | -3.611499e-21 | -3.293029e-20 | -3.455517e-21 | -1.001247e-20 | 6.173422e-21 | -6.123371e-21 | -7.361518e-21 | 1.647797e-21 | 4.228188e-21 | -1.259033e-20 | 1.639658e-20 | 16000000 | 4000000 | -0.0002196356 | -0.0002107486 | 0.0008234088 | -0.001458564 | -0.001509664 | 184.6649 | 191.8179
10.23751 | 1.882657e-16 | 38700000000000 | 38700000000000 | 38700000000000 | 38700000000000 | 38700000000000 | 38700000000000 | 38700000000000 | 38700000000000 | 38700000000000 | 38700000000000 | 38700000000000 | 38700000000000 | 38700000000000 | 38700000000000 | 38700000000000 | 38700000000000 | 38700000000000 | 38700000000000 | 38700000000000 | 38700000000000 | 38700000000000 | 38700000000000 | 38700000000000 | 38700000000000 | 2.866e-06 | 2.866e-06 | 2.866e-06 | 2.866e-06 | 2.866e-06 | 2.866e-06 | 2.866e-06 | 2.866e-06 | 2.866e-06 | 2.866e-06 | 2.866e-06 | 2.866e-06 | 2.866e-06 | 2.866e-06 | 2.866e-06 | 2.866e-06 | 2.866e-06 | 2.866e-06 | 2.866e-06 | 2.866e-06 | 2.866e-06 | 2.866e-06 | 2.866e-06 | 2.866e-06 | 0.0009255964 | 4.875576e-18 | 1.083994e-18 | -3.192782e-18 | 2.086321e-18 | -4.573669e-17 | -7.087856e-17 | -2.120486e-17 | -1.454035e-16 | -1.070757e-16 | -1.567579e-17 | -6.688607e-17 | 2.941545e-18 | -5.389813e-17 | -3.090315e-17 | -5.708494e-17 | -3.31759e-17 | -2.596378e-17 | 2.383919e-18 | -8.046544e-18 | -7.374394e-18 | 3.218327e-18 | 8.022333e-18 | -1.255102e-17 | 1.291591e-17 | 16000000 | 4000000.0 | -0.0002731592 | -0.0002621049 | 0.001023222 | -0.002252775 | -0.002331639 | 229.783 | 238.6696
12.23751 | 5.219613e-14 | 38700000000000 | 38700000000000 | 38700000000000 | 38700000000000 | 38700000000000 | 38700000000000 | 38700000000000 | 38699999999999 | 38699999999999 | 38700000000000 | 38700000000000 | 38700000000000 | 38700000000000 | 38700000000000 | 38700000000000 | 38700000000000 | 38700000000000 | 38700000000000 | 38700000000000 | 38700000000000 | 38700000000000 | 38700000000000 | 38700000000000 | 38700000000000 | 2.866e-06 | 2.866e-06 | 2.866e-06 | 2.866e-06 | 2.866e-06 | 2.866e-06 | 2.866e-06 | 2.866e-06 | 2.866e-06 | 2.866e-06 | 2.866e-06 | 2.866e-06 | 2.866e-06 | 2.866e-06 | 2.866e-06 | 2.866e-06 | 2.866e-06 | 2.866e-06 | 2.866e-06 | 2.866e-06 | 2.866e-06 | 2.866e-06 | 2.866e-06 | 2.866e-06 | 0.001106604 | 1.08271e-15 | 2.299478e-16 | -7.322584e-16 | 4.417675e-16 | -1.048302e-14 | -1.659303e-14 | -4.85939e-15 | -3.458588e-14 | -2.593638e-14 | -3.466822e-15 | -1.565289e-14 | 6.764859e-16 | -1.289928e-14 | -6.958555e-15 | -1.338372e-14 | -7.513126e-15 | -6.034978e-15 | 6.039907e-16 | -1.895218e-15 | -1.721357e-15 | 6.823361e-16 | 1.89212e-15 | -3.019434e-15 | 3.15172e-15 | 16000000.0 | 4000000.0 | -0.0003267602 | -0.0003135347 | 0.001222996 | -0.003218912 | -0.003331503 | 275.0119 | 285.6308
14.23751 | 6.466131e-12 | 38699999999997 | 38699999999998 | 38699999999997 | 38699999999997 | 38699999999973 | 38699999999957 | 38699999999988 | 38699999999910 | 38699999999932 | 38699999999991 | 38699999999959 | 38699999999996 | 38699999999966 | 38699999999982 | 38699999999965 | 38699999999981 | 38699999999984 | 38699999999993 | 38699999999994 | 38699999999990 | 38699999999996 | 38699999999994 | 38699999999988 | 38699999999988 | 2.866e-06 | 2.866e-06 | 2.866e-06 | 2.866e-06 | 2.866e-06 | 2.866e-06 | 2.866e-06 | 2.866e-06 | 2.866e-06 | 2.866e-06 | 2.866e-06 | 2.866e-06 | 2.866e-06 | 2.866e-06 | 2.866e-06 | 2.866e-06 | 2.866e-06 | 2.866e-06 | 2.866e-06 | 2.866e-06 | 2.866e-06 | 2.866e-06 | 2.866e-06 | 2.866e-06 | 0.001287671 | 1.168569e-13 | 2.421237e-14 | -8.050386e-14 | 4.633668e-14 | -1.152464e-12 | -1.844882e-12 | -5.339481e-13 | -3.87624e-12 | -2.927816e-12 | -3.738715e-13 | -1.741355e-12 | 7.439955e-14 | -1.449486e-12 | -7.577541e-13 | -1.489415e-12 | -8.212316e-13 | -6.701213e-13 | 6.87367e-14 | -2.111364e-13 | -1.911297e-13 | 7.198048e-14 | 2.108001e-13 | -3.394187e-13 | 3.570609e-13 | 16000000.0 | 4000000.0 | -0.0003804385 | -0.000365038 | 0.001422728 | -0.004356965 | -0.004509225 | 320.3517 | 332.7017
16.23751 | 4.395607e-10 | 38699999999784 | 38699999999903 | 38699999999799 | 38699999999801 | 38699999998175 | 38699999997071 | 38699999999155 | 38699999993837 | 38699999995350 | 38699999999411 | 38699999997232 | 38699999999749 | 38699999997697 | 38699999998802 | 38699999997635 | 38699999998700 | 38699999998934 | 38699999999517 | 38699999999619 | 38699999999309 | 38699999999729 | 38699999999602 | 38699999999205 | 38699999999182 | 2.866e-06 | 2.866e-06 | 2.866e-06 | 2.866e-06 | 2.866e-06 | 2.866e-06 | 2.866e-06 | 2.866e-06 | 2.866e-06 | 2.866e-06 | 2.866e-06 | 2.866e-06 | 2.866e-06 | 2.866e-06 | 2.866e-06 | 2.866e-06 | 2.866e-06 | 2.866e-06 | 2.866e-06 | 2.866e-06 | 2.866e-06 | 2.866e-06 | 2.866e-06 | 2.866e-06 | 0.001468798 | 7.098388e-12 | 1.461132e-12 | -4.922705e-12 | 2.781951e-12 | -7.057477e-11 | -1.132915e-10 | -3.266421e-11 | -2.383604e-10 | -1.795194e-10 | -2.277045e-11 | -1.071104e-10 | 4.55458e-12 | -8.905919e-11 | -4.62607e-11 | -9.149474e-11 | -5.025563e-11 | -4.129254e-11 | 4.149903e-12 | -1.295264e-11 | -1.173497e-11 | 4.358364e-12 | 1.292312e-11 | -2.080249e-11 | 2.19646e-11 | 16000000.1 | 4000000.4 | -0.0004341942 | -0.0004166151 | 0.001622421 | -0.005666923 | -0.005864791 | 365.8024 | 379.8825
18.23751 | 1.822558e-08 | 38699999991062 | 38699999995980 | 38699999991661 | 38699999991697 | 38699999923954 | 38699999878667 | 38699999964881 | 38699999746533 | 38699999823593 | 38699999975309 | 38699999885077 | 38699999989560 | 38699999906200 | 38699999950005 | 38699999902049 | 38699999945676 | 38699999955454 | 38699999979837 | 38699999984412 | 38699999971754 | 38699999988711 | 38699999983560 | 38699999967515 | 38699999966528 | 2.866e-06 | 2.866e-06 | 2.866e-06 | 2.866e-06 | 2.866e-06 | 2.866e-06 | 2.866e-06 | 2.866e-06 | 2.866e-06 | 2.866e-06 | 2.866e-06 | 2.866e-06 | 2.866e-06 | 2.866e-06 | 2.866e-06 | 2.866e-06 | 2.866e-06 | 2.866e-06 | 2.866e-06 | 2.866e-06 | 2.866e-06 | 2.866e-06 | 2.866e-06 | 2.866e-06 | 0.001649988 | 2.654557e-10 | 5.55206e-11 | -1.826317e-10 | 1.058979e-10 | -2.659747e-09 | -4.222841e-09 | -1.226548e-09 | -8.765744e-09 | -6.428529e-09 | -8.666089e-10 | -4.006503e-09 | 1.716297e-10 | -3.21742e-09 | -1.749963e-09 | -3.409612e-09 | -1.903768e-09 | -1.55753e-09 | 2.224758e-10 | -4.773027e-10 | -4.376437e-10 | 1.657564e-10 | 4.783365e-10 | -7.514124e-10 | 8.306004e-10 | 16000002.8 | 4000016.8 | -0.0004880309 | -0.0004682701 | 0.001822073 | -0.007148557 | -0.007398084 | 411.3604 | 427.1692
20.23751 | 4.619205e-07 | 38699999803349 | 38699999892215 | 38699999824194 | 38699999786317 | 38699998065711 | 38699997353505 | 38699999130257 | 38699994989642 | 38699996940147 | 38699999312673 | 38699997364883 | 38699999729873 | 38699998337768 | 38699998678720 | 38699997873412 | 38699998575626 | 38699998931479 | 38699999513772 | 38699999703337 | 38699999404248 | 38699999708329 | 38699999594418 | 38699999367220 | 38699999407649 | 2.866e-06 | 2.866e-06 | 2.866e-06 | 2.866e-06 | 2.866e-06 | 2.866e-06 | 2.866e-06 | 2.866e-06 | 2.866e-06 | 2.866e-06 | 2.866e-06 | 2.866e-06 | 2.866e-06 | 2.866e-06 | 2.866e-06 | 2.866e-06 | 2.866e-06 | 2.866e-06 | 2.866e-06 | 2.866e-06 | 2.866e-06 | 2.866e-06 | 2.866e-06 | 2.866e-06 | 0.001831328 | 5.372502e-09 | 1.287486e-09 | -3.13569e-09 | 3.016992e-09 | -6.065464e-08 | -8.488841e-08 | -2.738823e-08 | -1.609049e-07 | -9.583844e-08 | -2.166501e-08 | -8.149492e-08 | 4.141553e-09 | -5.059873e-08 | -4.173184e-08 | -6.740218e-08 | -4.551679e-08 | -3.396122e-08 | 1.818716e-09 | -8.301439e-09 | -7.693542e-09 | 3.735881e-09 | 9.339781e-09 | -9.472525e-09 | 9.628282e-09 | 16000070.2 | 4000427.1 | -0.0005420363 | -0.000520101 | 0.002021685 | -0.008778789 | -0.009090661 | 456.9362 | 474.4707
22.23751 | 5.46921e-06 | 38699998079440 | 38699998614108 | 38699998186907 | 38699997315354 | 38699979545202 | 38699974675033 | 38699990789438 | 38699958953060 | 38699977374070 | 38699990034810 | 38699977375676 | 38699997067190 | 38699986331406 | 38699983472800 | 38699979941736 | 38699982248770 | 38699989754873 | 38699995777780 | 38699998083507 | 38699994609971 | 38699996587984 | 38699997221786 | 38699994788859 | 38699995499346 | 2.866e-06 | 2.866e-06 | 2.866e-06 | 2.866e-06 | 2.866e-06 | 2.866e-06 | 2.866e-06 | 2.866e-06 | 2.866e-06 | 2.866e-06 | 2.866e-06 | 2.866e-06 | 2.866e-06 | 2.866e-06 | 2.866e-06 | 2.866e-06 | 2.866e-06 | 2.866e-06 | 2.866e-06 | 2.866e-06 | 2.866e-06 | 2.866e-06 | 2.866e-06 | 2.866e-06 | 0.002013556 | 3.945857e-08 | 1.395529e-08 | -1.733452e-08 | 4.427188e-08 | -5.55844e-07 | -6.818337e-07 | -2.412797e-07 | -1.078182e-06 | -6.182364e-07 | -2.843344e-07 | -5.752865e-07 | 2.758099e-08 | -3.419267e-07 | -4.588797e-07 | -5.379966e-07 | -4.888178e-07 | -2.669795e-07 | 7.427107e-09 | -3.047737e-08 | -4.205524e-08 | 3.658624e-08 | 3.320551e-08 | -2.049804e-08 | 7.622272e-09 | 16000832.8 | 4005062.3 | -0.0005971087 | -0.0005730067 | 0.002221257 | -0.01064096 | -0.01107807 | 501.6566 | 520.9075
24.23751 | 3.123856e-05 | 38699989492400 | 38699992203572 | 38699988886963 | 38699981559844 | 38699896880824 | 38699877185008 | 38699946781646 | 38699822327755 | 38699903593016 | 38699935070057 | 38699894099742 | 38699982595811 | 38699936003155 | 38699896535374 | 38699907469951 | 38699903208430 | 38699942905272 | 38699979793182 | 38699992926567 | 38699974175906 | 38699978988656 | 38699990217324 | 38699971787852 | 38699978054306 | 2.866e-06 | 2.866e-06 | 2.866e-06 | 2.866e-06 | 2.866e-06 | 2.866e-06 | 2.866e-06 | 2.866e-06 | 2.866e-06 | 2.866e-06 | 2.866e-06 | 2.866e-06 | 2.866e-06 | 2.866e-06 | 2.866e-06 | 2.866e-06 | 2.866e-06 | 2.866e-06 | 2.866e-06 | 2.866e-06 | 2.866e-06 | 2.866e-06 | 2.866e-06 | 2.866e-06 | 0.002198984 | 1.405546e-07 | 7.594361e-08 | -5.333709e-08 | 1.942507e-07 | -2.166595e-06 | -2.443489e-06 | -1.090137e-06 | -3.490283e-06 | -1.963161e-06 | -1.438295e-06 | -2.103836e-06 | 9.357018e-08 | -1.268071e-06 | -2.231556e-06 | -1.933459e-06 | -2.026672e-06 | -1.190832e-06 | 5.068663e-08 | -7.847387e-08 | -1.11751e-07 | 1.176073e-07 | 7.669525e-08 | 1.855365e-08 | -7.827698e-08 | 16004778.0 | 4029038.1 | -0.0006565712 | -0.0006302415 | 0.002420789 | -0.01303045 | -0.0134992 | 542.2973 | 563.2629
26.23751 | 0.0001007135 | 38699961380497 | 38699971577024 | 38699952729278 | 38699923421783 | 38699673691577 | 38699605862799 | 38699806464338 | 38699475232753 | 38699710479774 | 38699746225600 | 38699651841615 | 38699930099406 | 38699780036691 | 38699615787344 | 38699707146776 | 38699676797130 | 38699789317840 | 38699933363876 | 38699979759827 | 38699911447706 | 38699916934042 | 38699973122308 | 38699892805964 | 38699920857749 | 2.866e-06 | 2.866e-06 | 2.866e-06 | 2.866e-06 | 2.866e-06 | 2.866e-06 | 2.866e-06 | 2.866e-06 | 2.866e-06 | 2.866e-06 | 2.866e-06 | 2.866e-06 | 2.866e-06 | 2.866e-06 | 2.866e-06 | 2.866e-06 | 2.866e-06 | 2.866e-06 | 2.866e-06 | 2.866e-06 | 2.866e-06 | 2.866e-06 | 2.866e-06 | 2.866e-06 | 0.002390183 | 3.559414e-07 | 2.115212e-07 | -6.595714e-08 | 4.730665e-07 | -4.524473e-06 | -5.177009e-06 | -2.691518e-06 | -6.780699e-06 | -3.69197e-06 | -3.675139e-06 | -4.688517e-06 | 2.475442e-07 | -2.987447e-06 | -5.343364e-06 | -4.059929e-06 | -4.330338e-06 | -3.06396e-06 | 1.249534e-07 | -1.54355e-07 | -2.92753e-07 | 9.968561e-08 | 1.471718e-07 | 1.950509e-07 | -2.459713e-07 | 16015523.1 | 4094312.4 | -0.0007247904 | -0.0006960157 | 0.002620281 | -0.01587786 | -0.01655333 | 574.5936 | 597.3198
28.07751 | 0.000207305 | 38699901595350 | 38699927750037 | 38699862535734 | 38699794872723 | 38699251083210 | 38699081258778 | 38699522925516 | 38698857278007 | 38699346354844 | 38699351170695 | 38699177455701 | 38699809657838 | 38699453336652 | 38699059605978 | 38699316693510 | 38699257295491 | 38699472942930 | 38699839489802 | 38699955186191 | 38699777825357 | 38699783166157 | 38699941149160 | 38699716350953 | 38699804571323 | 2.866e-06 | 2.866e-06 | 2.866e-06 | 2.866e-06 | 2.866e-06 | 2.866e-06 | 2.866e-06 | 2.866e-06 | 2.866e-06 | 2.866e-06 | 2.866e-06 | 2.866e-06 | 2.866e-06 | 2.866e-06 | 2.866e-06 | 2.866e-06 | 2.866e-06 | 2.866e-06 | 2.866e-06 | 2.866e-06 | 2.866e-06 | 2.866e-06 | 2.866e-06 | 2.866e-06 | 0.002571191 | 6.71847e-07 | 4.184445e-07 | 1.733188e-08 | 8.258128e-07 | -6.913395e-06 | -8.292632e-06 | -4.468556e-06 | -9.886454e-06 | -5.417257e-06 | -6.260599e-06 | -7.411237e-06 | 4.489728e-07 | -4.986081e-06 | -8.548082e-06 | -6.416106e-06 | -6.642465e-06 | -5.181528e-06 | 1.880738e-07 | -2.372653e-07 | -5.316238e-07 | -2.901258e-08 | 2.287393e-07 | 4.813718e-07 | -4.068383e-07 | 16032249.7 | 4195878.2 | -0.0007959828 | -0.0007643742 | 0.002803778 | -0.01831024 | -0.01911632 | 596.3897 | 620.8081
28.70803 | 0.000245637 | 38699863460130 | 38699897094091 | 38699802267782 | 38699712784030 | 38698908096441 | 38698676812451 | 38699313208478 | 38698348270557 | 38699064464155 | 38699058525132 | 38698820949338 | 38699738220370 | 38699219226645 | 38698656549224 | 38698998909067 | 38698928836134 | 38699231910902 | 38699778945278 | 38699936077425 | 38699686084865 | 38699697457926 | 38699919949836 | 38699606923032 | 38699733573278 | 2.866e-06 | 2.866e-06 | 2.866e-06 | 2.866e-06 | 2.866e-06 | 2.866e-06 | 2.866e-06 | 2.866e-06 | 2.866e-06 | 2.866e-06 | 2.866e-06 | 2.866e-06 | 2.866e-06 | 2.866e-06 | 2.866e-06 | 2.866e-06 | 2.866e-06 | 2.866e-06 | 2.866e-06 | 2.866e-06 | 2.866e-06 | 2.866e-06 | 2.866e-06 | 2.866e-06 | 0.002633167 | 8.213431e-07 | 5.163893e-07 | 4.063593e-08 | 9.448792e-07 | -8.358765e-06 | -1.005255e-05 | -5.427399e-06 | -1.192514e-05 | -6.510198e-06 | -7.577762e-06 | -8.918409e-06 | 5.329147e-07 | -5.996659e-06 | -1.021831e-05 | -7.784256e-06 | -8.026113e-06 | -6.274931e-06 | 1.931611e-07 | -2.879299e-07 | -6.522117e-07 | -8.400609e-08 | 2.712047e-07 | 5.257845e-07 | -4.733436e-07 | 16038338.2 | 4232842.3 | -0.000820669 | -0.0007879924 | 0.002866649 | -0.01974285 | -0.02058054 | 603.6058 | 628.6018
29.48882 | 0.000301568 | 38699804971193 | 38699849548968 | 38699707889586 | 38699588405162 | 38698385280767 | 38698054191922 | 38698989534144 | 38697572488404 | 38698637394127 | 38698608476058 | 38698277985623 | 38699629325048 | 38698861273125 | 38698044809046 | 38698511110615 | 38698427065244 | 38698861057198 | 38699687312691 | 38699906735896 | 38699542521550 | 38699568028044 | 38699887724866 | 38699438753221 | 38699627215776 | 2.866e-06 | 2.866e-06 | 2.866e-06 | 2.866e-06 | 2.866e-06 | 2.866e-06 | 2.866e-06 | 2.866e-06 | 2.866e-06 | 2.866e-06 | 2.866e-06 | 2.866e-06 | 2.866e-06 | 2.866e-06 | 2.866e-06 | 2.866e-06 | 2.866e-06 | 2.866e-06 | 2.866e-06 | 2.866e-06 | 2.866e-06 | 2.866e-06 | 2.866e-06 | 2.866e-06 | 0.00271098 | 9.899395e-07 | 6.291501e-07 | 1.079575e-07 | 1.074384e-06 | -9.641083e-06 | -1.164775e-05 | -6.3316e-06 | -1.363714e-05 | -7.466126e-06 | -8.807356e-06 | -1.030486e-05 | 6.451444e-07 | -6.943669e-06 | -1.172023e-05 | -8.992236e-06 | -9.240551e-06 | -7.297895e-06 | 2.196112e-07 | -3.356337e-07 | -7.63856e-07 | -1.661981e-07 | 3.199939e-07 | 6.150434e-07 | -5.183924e-07 | 16047271.4 | 4287064.7 | -0.0008529453 | -0.0008187948 | 0.0029445 | -0.02101074 | -0.02190697 | 610.9377 | 636.6681
31.01974 | 0.0004286334 | 38699657816014 | 38699728104290 | 38699460920587 | 38699281693177 | 38697135557028 | 38696544823576 | 38698193401379 | 38695730994005 | 38697622764140 | 38697510027125 | 38696969586739 | 38699352454626 | 38697990185236 | 38696576931509 | 38697334551774 | 38697224574236 | 38697958746865 | 38699461403733 | 38699835677735 | 38699173975345 | 38699252417702 | 38699808100750 | 38699008833607 | 38699368553123 | 2.866e-06 | 2.866e-06 | 2.866e-06 | 2.866e-06 | 2.866e-06 | 2.866e-06 | 2.866e-06 | 2.866e-06 | 2.866e-06 | 2.866e-06 | 2.866e-06 | 2.866e-06 | 2.866e-06 | 2.866e-06 | 2.866e-06 | 2.866e-06 | 2.866e-06 | 2.866e-06 | 2.866e-06 | 2.866e-06 | 2.866e-06 | 2.866e-06 | 2.866e-06 | 2.866e-06 | 0.002865705 | 1.255523e-06 | 8.081139e-07 | 3.241162e-07 | 1.237058e-06 | -1.089619e-05 | -1.324956e-05 | -7.363482e-06 | -1.516103e-05 | -8.439172e-06 | -1.013763e-05 | -1.181782e-05 | 8.410577e-07 | -8.059309e-06 | -1.32426e-05 | -1.015967e-05 | -1.043601e-05 | -8.379115e-06 | 3.143162e-07 | -3.842847e-07 | -8.767912e-07 | -3.072878e-07 | 4.015046e-07 | 8.343198e-07 | -5.22842e-07 | 16067786.2 | 4411543.7 | -0.0009197672 | -0.0008822954 | 0.003097126 | -0.02289359 | -0.02391137 | 622.0216 | 649.2356
33.01974 | 0.0006142967 | 38699403749192 | 38699514401962 | 38699013011161 | 38698775057474 | 38695195147100 | 38694155484294 | 38696900279088 | 38692898955031 | 38696034063682 | 38695753156148 | 38694893016418 | 38698869430596 | 38696583780460 | 38694268051919 | 38695478566532 | 38695347885078 | 38696518985886 | 38699084097352 | 38699719684542 | 38698528426824 | 38698735702323 | 38699672594997 | 38698256588378 | 38698942226979 | 2.866e-06 | 2.866e-06 | 2.866e-06 | 2.866e-06 | 2.866e-06 | 2.866e-06 | 2.866e-06 | 2.866e-06 | 2.866e-06 | 2.866e-06 | 2.866e-06 | 2.866e-06 | 2.866e-06 | 2.866e-06 | 2.866e-06 | 2.866e-06 | 2.866e-06 | 2.866e-06 | 2.866e-06 | 2.866e-06 | 2.866e-06 | 2.866e-06 | 2.866e-06 | 2.866e-06 | 0.003070342 | 1.573707e-06 | 1.013617e-06 | 6.443146e-07 | 1.354762e-06 | -1.15715e-05 | -1.416752e-05 | -8.149098e-06 | -1.591157e-05 | -9.111428e-06 | -1.105399e-05 | -1.293454e-05 | 1.061793e-06 | -8.997392e-06 | -1.421007e-05 | -1.07757e-05 | -1.12228e-05 | -9.097953e-06 | 4.623939e-07 | -4.168687e-07 | -1.004508e-06 | -4.586945e-07 | 4.953474e-07 | 1.098222e-06 | -4.996574e-07 | 16098319.5 | 4596713.6 | -0.001011248 | -0.0009687224 | 0.00329648 | -0.02651511 | -0.02767272 | 632.7394 | 661.9392
35.01974 | 0.0008120004 | 38699078778327 | 38699236995086 | 38698427707030 | 38698164231624 | 38693003284341 | 38691410148599 | 38695379675675 | 38689722130397 | 38694198307526 | 38693717264192 | 38692479769464 | 38698259648872 | 38694927464932 | 38691619306131 | 38693338419141 | 38693211339009 | 38694848420325 | 38698623852574 | 38699576870723 | 38697709882234 | 38698113433957 | 38699498349349 | 38697309507851 | 38698425491746 | 2.866e-06 | 2.866e-06 | 2.866e-06 | 2.866e-06 | 2.866e-06 | 2.866e-06 | 2.866e-06 | 2.866e-06 | 2.866e-06 | 2.866e-06 | 2.866e-06 | 2.866e-06 | 2.866e-06 | 2.866e-06 | 2.866e-06 | 2.866e-06 | 2.866e-06 | 2.866e-06 | 2.866e-06 | 2.866e-06 | 2.866e-06 | 2.866e-06 | 2.866e-06 | 2.866e-06 | 0.003276736 | 1.845166e-06 | 1.192665e-06 | 8.780234e-07 | 1.425164e-06 | -1.177693e-05 | -1.443997e-05 | -8.55137e-06 | -1.611785e-05 | -9.382497e-06 | -1.152612e-05 | -1.350078e-05 | 1.252769e-06 | -9.542371e-06 | -1.459127e-05 | -1.088057e-05 | -1.163058e-05 | -9.416368e-06 | 5.627278e-07 | -4.226997e-07 | -1.133929e-06 | -5.400916e-07 | 5.642252e-07 | 1.275523e-06 | -5.006799e-07 | 16131531.0 | 4798001.9 | -0.001105483 | -0.001057327 | 0.003495794 | -0.03139455 | -0.03263451 | 640.9988 | 672.2034
37.01974 | 0.001016579 | 38698682457088 | 38698893090816 | 38697715135044 | 38697459347273 | 38690606771985 | 38688375580123 | 38693672721890 | 38686272538895 | 38692142297959 | 38691452030063 | 38689771804365 | 38697535189851 | 38693060817954 | 38688695442347 | 38690950851117 | 38690859222315 | 38692987769199 | 38698088470558 | 38699404737869 | 38696734101124 | 38697391106826 | 38699280907820 | 38696192424046 | 38697826010693 | 2.866e-06 | 2.866e-06 | 2.866e-06 | 2.866e-06 | 2.866e-06 | 2.866e-06 | 2.866e-06 | 2.866e-06 | 2.866e-06 | 2.866e-06 | 2.866e-06 | 2.866e-06 | 2.866e-06 | 2.866e-06 | 2.866e-06 | 2.866e-06 | 2.866e-06 | 2.866e-06 | 2.866e-06 | 2.866e-06 | 2.866e-06 | 2.866e-06 | 2.866e-06 | 2.866e-06 | 0.003484422 | 2.045918e-06 | 1.337887e-06 | 1.026981e-06 | 1.464711e-06 | -1.18092e-05 | -1.440827e-05 | -8.737451e-06 | -1.60996e-05 | -9.443494e-06 | -1.181107e-05 | -1.377074e-05 | 1.430276e-06 | -9.854269e-06 | -1.466669e-05 | -1.07403e-05 | -1.185128e-05 | -9.539093e-06 | 5.993454e-07 | -4.140504e-07 | -1.271044e-06 | -5.833435e-07 | 6.008514e-07 | 1.366118e-06 | -5.149641e-07 | 16166614.3 | 5010502.8 | -0.001201421 | -0.00114735 | 0.003695068 | -0.03458749 | -0.0359924 | 647.6887 | 680.8929
39.01974 | 0.001225236 | 38698216210864 | 38698481131848 | 38696883288720 | 38696667836659 | 38688027534717 | 38685092474385 | 38691809909534 | 38682592593751 | 38689882181462 | 38688986427152 | 38686796305684 | 38696706274558 | 38691016404786 | 38685543439743 | 38688339573572 | 38688317684942 | 38690964592583 | 38697482668068 | 38699201227998 | 38695615139908 | 38696571819520 | 38699016241866 | 38694925751308 | 38697150045288 | 2.866e-06 | 2.866e-06 | 2.866e-06 | 2.866e-06 | 2.866e-06 | 2.866e-06 | 2.866e-06 | 2.866e-06 | 2.866e-06 | 2.866e-06 | 2.866e-06 | 2.866e-06 | 2.866e-06 | 2.866e-06 | 2.866e-06 | 2.866e-06 | 2.866e-06 | 2.866e-06 | 2.866e-06 | 2.866e-06 | 2.866e-06 | 2.866e-06 | 2.866e-06 | 2.866e-06 | 0.003693148 | 2.190411e-06 | 1.444378e-06 | 1.123825e-06 | 1.494467e-06 | -1.176185e-05 | -1.423937e-05 | -8.786411e-06 | -1.598186e-05 | -9.398939e-06 | -1.199106e-05 | -1.386884e-05 | 1.572704e-06 | -1.001449e-05 | -1.457632e-05 | -1.053096e-05 | -1.196505e-05 | -9.551516e-06 | 5.986007e-07 | -3.999842e-07 | -1.384851e-06 | -6.150061e-07 | 6.096371e-07 | 1.405991e-06 | -5.353525e-07 | 16203112.3 | 5231433.2 | -0.001298447 | -0.001238445 | 0.0038943 | -0.03787205 | -0.03947634 | 653.2878 | 688.4728
41.01974 | 0.001436369 | 38697680588187 | 38698000521049 | 38695937941737 | 38695794500520 | 38685278934658 | 38681585905275 | 38689814531494 | 38678712479858 | 38687431074380 | 38686342380236 | 38683579135049 | 38695781687543 | 38688819319400 | 38682196866684 | 38685524820110 | 38685604610199 | 38688800085634 | 38696808756074 | 38698964699689 | 38694364271158 | 38695659161013 | 38698700851610 | 38693524932916 | 38696402494176 | 2.866e-06 | 2.866e-06 | 2.866e-06 | 2.866e-06 | 2.866e-06 | 2.866e-06 | 2.866e-06 | 2.866e-06 | 2.866e-06 | 2.866e-06 | 2.866e-06 | 2.866e-06 | 2.866e-06 | 2.866e-06 | 2.866e-06 | 2.866e-06 | 2.866e-06 | 2.866e-06 | 2.866e-06 | 2.866e-06 | 2.866e-06 | 2.866e-06 | 2.866e-06 | 2.866e-06 | 0.003902731 | 2.30644e-06 | 1.516793e-06 | 1.178902e-06 | 1.527194e-06 | -1.168499e-05 | -1.40125e-05 | -8.755662e-06 | -1.581408e-05 | -9.306159e-06 | -1.209441e-05 | -1.384393e-05 | 1.67347e-06 | -1.007996e-05 | -1.440597e-05 | -1.032974e-05 | -1.201018e-05 | -9.49942e-06 | 5.819071e-07 | -3.798298e-07 | -1.470367e-06 | -6.415067e-07 | 5.967259e-07 | 1.433034e-06 | -5.605843e-07 | 16240746.6 | 5459098.6 | -0.001396212 | -0.001330395 | 0.004093492 | -0.04164668 | -0.04347443 | 658.0787 | 695.2147
43.01974 | 0.001649018 | 38697074765763 | 38697450632088 | 38694884297248 | 38694842582325 | 38682372641191 | 38677873559872 | 38687704497721 | 38674656612956 | 38684801141753 | 38683536702297 | 38680141325550 | 38694767970387 | 38686490189062 | 38678679160212 | 38682523538648 | 38682733838379 | 38686511464225 | 38696067765946 | 38698693766928 | 38692990894176 | 38694656448146 | 38698332167492 | 38692001020554 | 38695586805418 | 2.866e-06 | 2.866e-06 | 2.866e-06 | 2.866e-06 | 2.866e-06 | 2.866e-06 | 2.866e-06 | 2.866e-06 | 2.866e-06 | 2.866e-06 | 2.866e-06 | 2.866e-06 | 2.866e-06 | 2.866e-06 | 2.866e-06 | 2.866e-06 | 2.866e-06 | 2.866e-06 | 2.866e-06 | 2.866e-06 | 2.866e-06 | 2.866e-06 | 2.866e-06 | 2.866e-06 | 0.004113017 | 2.4101e-06 | 1.565825e-06 | 1.20384e-06 | 1.560764e-06 | -1.161209e-05 | -1.377262e-05 | -8.679328e-06 | -1.562011e-05 | -9.189786e-06 | -1.214822e-05 | -1.376292e-05 | 1.752157e-06 | -1.008814e-05 | -1.419902e-05 | -1.013527e-05 | -1.201269e-05 | -9.408896e-06 | 5.544674e-07 | -3.569758e-07 | -1.522062e-06 | -6.601742e-07 | 5.781728e-07 | 1.447231e-06 | -5.841854e-07 | 16279334.6 | 5692387.4 | -0.001494512 | -0.001423034 | 0.004292644 | -0.0453575 | -0.04743612 | 662.2425 | 701.2889
45.01974 | 0.001862567 | 38696397021111 | 38696830935877 | 38693726929003 | 38693814520995 | 38679316971000 | 38673968239111 | 38685494077153 | 38670442773035 | 38682005563384 | 38680583598947 | 38676502236071 | 38693670054257 | 38684044369375 | 38675008517896 | 38679348951549 | 38679715571452 | 38684111396376 | 38695260304894 | 38698387267575 | 38691503497759 | 38693566653666 | 38697909118373 | 38690361981583 | 38694705320774 | 2.866e-06 | 2.866e-06 | 2.866e-06 | 2.866e-06 | 2.866e-06 | 2.866e-06 | 2.866e-06 | 2.866e-06 | 2.866e-06 | 2.866e-06 | 2.866e-06 | 2.866e-06 | 2.866e-06 | 2.866e-06 | 2.866e-06 | 2.866e-06 | 2.866e-06 | 2.866e-06 | 2.866e-06 | 2.866e-06 | 2.866e-06 | 2.866e-06 | 2.866e-06 | 2.866e-06 | 0.004323878 | 2.513654e-06 | 1.597332e-06 | 1.199881e-06 | 1.591674e-06 | -1.154492e-05 | -1.354703e-05 | -8.578518e-06 | -1.541432e-05 | -9.062126e-06 | -1.216898e-05 | -1.365717e-05 | 1.820048e-06 | -1.00659e-05 | -1.397804e-05 | -9.947161e-06 | -1.199482e-05 | -9.301127e-06 | 5.212062e-07 | -3.326369e-07 | -1.539744e-06 | -6.716278e-07 | 5.69021e-07 | 1.452109e-06 | -6.059066e-07 | 16318741.5 | 5930478.5 | -0.001593223 | -0.001516225 | 0.004491754 | -0.04922661 | -0.05153128 | 665.9082 | 706.816
47.01974 | 0.002076614 | 38695645709412 | 38696141355485 | 38692470099672 | 38692712298538 | 38676121861886 | 38669885850224 | 38683194087074 | 38666083936578 | 38679057433933 | 38677494613506 | 38672678221142 | 38692491817724 | 38681492917770 | 38671198123552 | 38676012092418 | 38676557200081 | 38681609744444 | 38694387467601 | 38698044198609 | 38689909562149 | 38692392326517 | 38697431517145 | 38688614286212 | 38693759711213 | 2.866e-06 | 2.866e-06 | 2.866e-06 | 2.866e-06 | 2.866e-06 | 2.866e-06 | 2.866e-06 | 2.866e-06 | 2.866e-06 | 2.866e-06 | 2.866e-06 | 2.866e-06 | 2.866e-06 | 2.866e-06 | 2.866e-06 | 2.866e-06 | 2.866e-06 | 2.866e-06 | 2.866e-06 | 2.866e-06 | 2.866e-06 | 2.866e-06 | 2.866e-06 | 2.866e-06 | 0.004535208 | 2.616574e-06 | 1.618105e-06 | 1.177337e-06 | 1.61897e-06 | -1.1465e-05 | -1.333969e-05 | -8.470188e-06 | -1.520648e-05 | -8.917288e-06 | -1.216789e-05 | -1.353306e-05 | 1.876455e-06 | -1.003133e-05 | -1.375896e-05 | -9.771823e-06 | -1.196992e-05 | -9.18622e-06 | 4.872018e-07 | -3.077445e-07 | -1.540187e-06 | -6.767366e-07 | 5.671251e-07 | 1.447947e-06 | -6.259837e-07 | 16358866.8 | 6172760.1 | -0.001692251 | -0.001609875 | 0.004690825 | -0.05315633 | -0.05567773 | 669.1688 | 711.882
49.01974 | 0.002290892 | 38694819905529 | 38695382158926 | 38691117442995 | 38691538336575 | 38672795811199 | 38665639670254 | 38680812603893 | 38661591174061 | 38675967736047 | 38674280057840 | 38668681787512 | 38691236318124 | 38678843911363 | 38667259222086 | 38672522759939 | 38673266489228 | 38679013759668 | 38693450586287 | 38697663640629 | 38688215308516 | 38691135816748 | 38696899247427 | 38686762677985 | 38692751584551 | 2.866e-06 | 2.866e-06 | 2.866e-06 | 2.866e-06 | 2.866e-06 | 2.866e-06 | 2.866e-06 | 2.866e-06 | 2.866e-06 | 2.866e-06 | 2.866e-06 | 2.866e-06 | 2.866e-06 | 2.866e-06 | 2.866e-06 | 2.866e-06 | 2.866e-06 | 2.866e-06 | 2.866e-06 | 2.866e-06 | 2.866e-06 | 2.866e-06 | 2.866e-06 | 2.866e-06 | 0.004746928 | 2.707738e-06 | 1.627747e-06 | 1.144152e-06 | 1.643246e-06 | -1.137674e-05 | -1.315279e-05 | -8.361821e-06 | -1.499865e-05 | -8.759387e-06 | -1.215044e-05 | -1.340349e-05 | 1.92151e-06 | -9.991951e-06 | -1.354943e-05 | -9.616599e-06 | -1.194017e-05 | -9.070198e-06 | 4.562908e-07 | -2.819661e-07 | -1.536564e-06 | -6.801315e-07 | 5.672089e-07 | 1.441635e-06 | -6.447439e-07 | 16399633.2 | 6418761.4 | -0.00179152 | -0.001703921 | 0.004889854 | -0.05737444 | -0.06011908 | 672.0942 | 716.5513
51.01974 | 0.002505234 | 38693919942781 | 38694553812893 | 38689672196784 | 38690294925962 | 38669345997811 | 38661240794700 | 38678355909868 | 38656973419963 | 38672745110854 | 38670947753095 | 38664521595494 | 38689906077367 | 38676103438965 | 38663200310168 | 38668889796400 | 38669850242730 | 38676328309818 | 38692451034326 | 38697244730191 | 38686425810294 | 38689799187440 | 38696312303598 | 38684810996821 | 38691682325757 | 2.866e-06 | 2.866e-06 | 2.866e-06 | 2.866e-06 | 2.866e-06 | 2.866e-06 | 2.866e-06 | 2.866e-06 | 2.866e-06 | 2.866e-06 | 2.866e-06 | 2.866e-06 | 2.866e-06 | 2.866e-06 | 2.866e-06 | 2.866e-06 | 2.866e-06 | 2.866e-06 | 2.866e-06 | 2.866e-06 | 2.866e-06 | 2.866e-06 | 2.866e-06 | 2.866e-06 | 0.004958972 | 2.785131e-06 | 1.629854e-06 | 1.103121e-06 | 1.664637e-06 | -1.128447e-05 | -1.298021e-05 | -8.253918e-06 | -1.479668e-05 | -8.594282e-06 | -1.212639e-05 | -1.327359e-05 | 1.959004e-06 | -9.951458e-06 | -1.335212e-05 | -9.478882e-06 | -1.190631e-05 | -8.96154e-06 | 4.269768e-07 | -2.549546e-07 | -1.534351e-06 | -6.853991e-07 | 5.680662e-07 | 1.436303e-06 | -6.6178e-07 | 16440977.4 | 6668097.0 | -0.001890966 | -0.001798311 | 0.005088843 | -0.06153473 | -0.06450072 | 674.7399 | 720.8757
53.01974 | 0.002719548 | 38692946936763 | 38693657078038 | 38688137250172 | 38688983738103 | 38665778564464 | 38656698268429 | 38675829445359 | 38652237268260 | 38669396584114 | 38667503138435 | 38660207245665 | 38688503264624 | 38673275640118 | 38659027078840 | 38665120934409 | 38666314072750 | 38673549501172 | 38691390074391 | 38696786750868 | 38684545382417 | 38688384175691 | 38695671085061 | 38682762828337 | 38690552695896 | 2.866e-06 | 2.866e-06 | 2.866e-06 | 2.866e-06 | 2.866e-06 | 2.866e-06 | 2.866e-06 | 2.866e-06 | 2.866e-06 | 2.866e-06 | 2.866e-06 | 2.866e-06 | 2.866e-06 | 2.866e-06 | 2.866e-06 | 2.866e-06 | 2.866e-06 | 2.866e-06 | 2.866e-06 | 2.866e-06 | 2.866e-06 | 2.866e-06 | 2.866e-06 | 2.866e-06 | 0.005171288 | 2.854734e-06 | 1.625035e-06 | 1.058293e-06 | 1.683938e-06 | -1.119371e-05 | -1.281977e-05 | -8.148077e-06 | -1.460173e-05 | -8.429939e-06 | -1.21009e-05 | -1.314557e-05 | 1.990669e-06 | -9.90831e-06 | -1.317041e-05 | -9.356179e-06 | -1.187131e-05 | -8.866739e-06 | 3.982462e-07 | -2.279626e-07 | -1.532736e-06 | -6.948053e-07 | 5.716135e-07 | 1.431548e-06 | -6.788463e-07 | 16482847.4 | 6920450.2 | -0.001990549 | -0.001892997 | 0.005287792 | -0.06572758 | -0.06887434 | 677.1494 | 724.8971
55.01974 | 0.002933801 | 38691902467487 | 38692692926929 | 38686515873165 | 38687607304984 | 38662099262558 | 38652021592061 | 38673236453798 | 38647389359459 | 38665927986084 | 38663951064311 | 38655746675728 | 38687029954861 | 38670364460245 | 38654745021518 | 38661222425428 | 38662663296645 | 38670687601984 | 38690269052785 | 38696289244086 | 38682577805205 | 38686892604852 | 38694976499943 | 38680621692667 | 38689364313507 | 2.866e-06 | 2.866e-06 | 2.866e-06 | 2.866e-06 | 2.866e-06 | 2.866e-06 | 2.866e-06 | 2.866e-06 | 2.866e-06 | 2.866e-06 | 2.866e-06 | 2.866e-06 | 2.866e-06 | 2.866e-06 | 2.866e-06 | 2.866e-06 | 2.866e-06 | 2.866e-06 | 2.866e-06 | 2.866e-06 | 2.866e-06 | 2.866e-06 | 2.866e-06 | 2.866e-06 | 0.005383834 | 2.917186e-06 | 1.615649e-06 | 1.010984e-06 | 1.699822e-06 | -1.11044e-05 | -1.266374e-05 | -8.048466e-06 | -1.441196e-05 | -8.270743e-06 | -1.20745e-05 | -1.302386e-05 | 2.014801e-06 | -9.865611e-06 | -1.300534e-05 | -9.247975e-06 | -1.183506e-05 | -8.765989e-06 | 3.718171e-07 | -2.022836e-07 | -1.528974e-06 | -7.072568e-07 | 5.786364e-07 | 1.424503e-06 | -6.926524e-07 | 16525203.0 | 7175576.7 | -0.002090243 | -0.001987943 | 0.0054867 | -0.07000915 | -0.07333434 | 679.3541 | 728.6473
57.01974 | 0.003147951 | 38690788071696 | 38691662358242 | 38684811319395 | 38686167650024 | 38658313171884 | 38647217999861 | 38670579807962 | 38642434678829 | 38662344365126 | 38660295705718 | 38651146077761 | 38685487987012 | 38667373427740 | 38650356592746 | 38657199288457 | 38658902901014 | 38667748311385 | 38689089111145 | 38695752050748 | 38680526462641 | 38685326353226 | 38694229599729 | 38678390975534 | 38688118559660 | 2.866e-06 | 2.866e-06 | 2.866e-06 | 2.866e-06 | 2.866e-06 | 2.866e-06 | 2.866e-06 | 2.866e-06 | 2.866e-06 | 2.866e-06 | 2.866e-06 | 2.866e-06 | 2.866e-06 | 2.866e-06 | 2.866e-06 | 2.866e-06 | 2.866e-06 | 2.866e-06 | 2.866e-06 | 2.866e-06 | 2.866e-06 | 2.866e-06 | 2.866e-06 | 2.866e-06 | 0.005596577 | 2.975667e-06 | 1.603632e-06 | 9.612657e-07 | 1.714276e-06 | -1.101895e-05 | -1.251655e-05 | -7.954672e-06 | -1.423163e-05 | -8.119878e-06 | -1.20458e-05 | -1.291022e-05 | 2.029146e-06 | -9.820428e-06 | -1.285935e-05 | -9.147961e-06 | -1.179713e-05 | -8.663109e-06 | 3.473454e-07 | -1.806322e-07 | -1.524728e-06 | -7.215507e-07 | 5.897728e-07 | 1.416538e-06 | -7.049376e-07 | 16568006.9 | 7433249.2 | -0.00219002 | -0.002083116 | 0.005685567 | -0.07429923 | -0.07778733 | 681.3832 | 732.1559
59.01974 | 0.003361982 | 38689605351533 | 38690566402074 | 38683026661791 | 38684666499668 | 38654424827904 | 38642292978381 | 38667861901615 | 38637377510604 | 38658650190543 | 38656541013450 | 38646412222556 | 38683879194094 | 38664305957181 | 38645864864809 | 38653055834056 | 38655037477258 | 38664735835093 | 38687851257261 | 38695175214644 | 38678394498224 | 38683687400757 | 38693431500240 | 38676073776746 | 38686816781804 | 2.866e-06 | 2.866e-06 | 2.866e-06 | 2.866e-06 | 2.866e-06 | 2.866e-06 | 2.866e-06 | 2.866e-06 | 2.866e-06 | 2.866e-06 | 2.866e-06 | 2.866e-06 | 2.866e-06 | 2.866e-06 | 2.866e-06 | 2.866e-06 | 2.866e-06 | 2.866e-06 | 2.866e-06 | 2.866e-06 | 2.866e-06 | 2.866e-06 | 2.866e-06 | 2.866e-06 | 0.005809484 | 3.028362e-06 | 1.58753e-06 | 9.110831e-07 | 1.728236e-06 | -1.093793e-05 | -1.237751e-05 | -7.867672e-06 | -1.406099e-05 | -7.976899e-06 | -1.201438e-05 | -1.280042e-05 | 2.035885e-06 | -9.772793e-06 | -1.27288e-05 | -9.053655e-06 | -1.17578e-05 | -8.561678e-06 | 3.254892e-07 | -1.638196e-07 | -1.521657e-06 | -7.368284e-07 | 6.036403e-07 | 1.410128e-06 | -7.172797e-07 | 16611229.2 | 7693285.5 | -0.002289861 | -0.002178492 | 0.005884394 | -0.07884273 | -0.08249164 | 683.2589 | 735.4466
61.01974 | 0.003575877 | 38688356184493 | 38689406090194 | 38681164689310 | 38683105503327 | 38650438239151 | 38637251131638 | 38665084519633 | 38632221752621 | 38654849287629 | 38652690674977 | 38641550875379 | 38682205510362 | 38661164801490 | 38641273239273 | 38648795690234 | 38651071043735 | 38661652820089 | 38686556534081 | 38694558871699 | 38676184845780 | 38681977773029 | 38692583284699 | 38673672563033 | 38685460338820 | 2.866e-06 | 2.866e-06 | 2.866e-06 | 2.866e-06 | 2.866e-06 | 2.866e-06 | 2.866e-06 | 2.866e-06 | 2.866e-06 | 2.866e-06 | 2.866e-06 | 2.866e-06 | 2.866e-06 | 2.866e-06 | 2.866e-06 | 2.866e-06 | 2.866e-06 | 2.866e-06 | 2.866e-06 | 2.866e-06 | 2.866e-06 | 2.866e-06 | 2.866e-06 | 2.866e-06 | 0.00602253 | 3.073782e-06 | 1.568251e-06 | 8.610083e-07 | 1.741261e-06 | -1.086174e-05 | -1.224771e-05 | -7.787016e-06 | -1.390137e-05 | -7.840949e-06 | -1.198012e-05 | -1.269378e-05 | 2.036675e-06 | -9.724783e-06 | -1.261034e-05 | -8.964114e-06 | -1.171875e-05 | -8.463517e-06 | 3.066463e-07 | -1.506237e-07 | -1.521838e-06 | -7.526318e-07 | 6.19223e-07 | 1.404842e-06 | -7.279983e-07 | 16654844.2 | 7955530.5 | -0.002389749 | -0.002274048 | 0.006083181 | -0.08331412 | -0.08710172 | 685.0001 | 738.5395
63.01974 | 0.003789625 | 38687042291524 | 38688182461540 | 38679227918561 | 38681486302496 | 38646356782271 | 38632094569147 | 38662249170207 | 38626970835548 | 38650944940008 | 38648747697408 | 38636566927332 | 38680468756646 | 38657952162181 | 38636584953412 | 38644421722611 | 38647007152341 | 38658501377825 | 38685206046394 | 38693903148862 | 38673900245538 | 38680199456619 | 38691685733831 | 38671189507445 | 38684050566513 | 2.866e-06 | 2.866e-06 | 2.866e-06 | 2.866e-06 | 2.866e-06 | 2.866e-06 | 2.866e-06 | 2.866e-06 | 2.866e-06 | 2.866e-06 | 2.866e-06 | 2.866e-06 | 2.866e-06 | 2.866e-06 | 2.866e-06 | 2.866e-06 | 2.866e-06 | 2.866e-06 | 2.866e-06 | 2.866e-06 | 2.866e-06 | 2.866e-06 | 2.866e-06 | 2.866e-06 | 0.006235688 | 3.112736e-06 | 1.548883e-06 | 8.130541e-07 | 1.753228e-06 | -1.079078e-05 | -1.212931e-05 | -7.712679e-06 | -1.375167e-05 | -7.712434e-06 | -1.194514e-05 | -1.259153e-05 | 2.032821e-06 | -9.678136e-06 | -1.250234e-05 | -8.878183e-06 | -1.168034e-05 | -8.370096e-06 | 2.911685e-07 | -1.409249e-07 | -1.524861e-06 | -7.693898e-07 | 6.349966e-07 | 1.402083e-06 | -7.379396e-07 | 16698829.8 | 8219848.6 | -0.002489671 | -0.002369765 | 0.006281927 | -0.0877523 | -0.09167116 | 686.6227 | 741.4522
65.01974 | 0.004003224 | 38685665896390 | 38686896607624 | 38677218608102 | 38679810511670 | 38642183481914 | 38626827875276 | 38659357323132 | 38621627556894 | 38646940191591 | 38644715358445 | 38631464514706 | 38678670656793 | 38654670743904 | 38631802779702 | 38639937496866 | 38642849045109 | 38655282269681 | 38683800993855 | 38693208529485 | 38671543286985 | 38678354474078 | 38690739605395 | 38668626725594 | 38682588828442 | 2.866e-06 | 2.866e-06 | 2.866e-06 | 2.866e-06 | 2.866e-06 | 2.866e-06 | 2.866e-06 | 2.866e-06 | 2.866e-06 | 2.866e-06 | 2.866e-06 | 2.866e-06 | 2.866e-06 | 2.866e-06 | 2.866e-06 | 2.866e-06 | 2.866e-06 | 2.866e-06 | 2.866e-06 | 2.866e-06 | 2.866e-06 | 2.866e-06 | 2.866e-06 | 2.866e-06 | 0.006448941 | 3.143049e-06 | 1.53057e-06 | 7.685427e-07 | 1.762586e-06 | -1.072379e-05 | -1.20187e-05 | -7.643537e-06 | -1.361085e-05 | -7.592544e-06 | -1.19089e-05 | -1.249642e-05 | 2.025631e-06 | -9.631699e-06 | -1.240314e-05 | -8.794136e-06 | -1.164263e-05 | -8.284725e-06 | 2.790057e-07 | -1.339024e-07 | -1.529326e-06 | -7.863348e-07 | 6.511943e-07 | 1.401383e-06 | -7.46807e-07 | 16743167.2 | 8486125.8 | -0.002589619 | -0.002465626 | 0.006480633 | -0.09222431 | -0.09626141 | 688.1391 | 744.1993
67.01974 | 0.004216672 | 38684228839454 | 38685549713052 | 38675138842667 | 38678079743163 | 38637921058661 | 38621453831322 | 38656410508972 | 38616194155756 | 38642837811959 | 38640595663599 | 38626247213488 | 38676812797798 | 38651322813425 | 38626928995243 | 38635345967488 | 38638599424877 | 38651994877862 | 38682342579585 | 38692475398403 | 38669116398491 | 38676444801810 | 38689745540697 | 38665986398003 | 38681076394602 | 2.866e-06 | 2.866e-06 | 2.866e-06 | 2.866e-06 | 2.866e-06 | 2.866e-06 | 2.866e-06 | 2.866e-06 | 2.866e-06 | 2.866e-06 | 2.866e-06 | 2.866e-06 | 2.866e-06 | 2.866e-06 | 2.866e-06 | 2.866e-06 | 2.866e-06 | 2.866e-06 | 2.866e-06 | 2.866e-06 | 2.866e-06 | 2.866e-06 | 2.866e-06 | 2.866e-06 | 0.006662269 | 3.166578e-06 | 1.513404e-06 | 7.27475e-07 | 1.769815e-06 | -1.066022e-05 | -1.19178e-05 | -7.579624e-06 | -1.347815e-05 | -7.481985e-06 | -1.187264e-05 | -1.24087e-05 | 2.015423e-06 | -9.587183e-06 | -1.231291e-05 | -8.712922e-06 | -1.160571e-05 | -8.206017e-06 | 2.698911e-07 | -1.279433e-07 | -1.53432e-06 | -8.033959e-07 | 6.666979e-07 | 1.40273e-06 | -7.54373e-07 | 16787837.4 | 8754247.3 | -0.002689588 | -0.002561612 | 0.006679299 | -0.09677065 | -0.1009052 | 689.5615 | 746.7954
69.01974 | 0.004429977 | 38682733113613 | 38684143024771 | 38672990678144 | 38676295694618 | 38633571829638 | 38615975203647 | 38653409918389 | 38610672546974 | 38638640290128 | 38636391876030 | 38620918221567 | 38674896739912 | 38647910132307 | 38621965482161 | 38630650078366 | 38634260796931 | 38648643098777 | 38680832150541 | 38691704361232 | 38666621792513 | 38674472358275 | 38688704175520 | 38663270621818 | 38679514818471 | 2.866e-06 | 2.866e-06 | 2.866e-06 | 2.866e-06 | 2.866e-06 | 2.866e-06 | 2.866e-06 | 2.866e-06 | 2.866e-06 | 2.866e-06 | 2.866e-06 | 2.866e-06 | 2.866e-06 | 2.866e-06 | 2.866e-06 | 2.866e-06 | 2.866e-06 | 2.866e-06 | 2.866e-06 | 2.866e-06 | 2.866e-06 | 2.866e-06 | 2.866e-06 | 2.866e-06 | 0.006875659 | 3.184447e-06 | 1.496659e-06 | 6.882927e-07 | 1.774963e-06 | -1.060045e-05 | -1.182476e-05 | -7.520526e-06 | -1.335443e-05 | -7.380797e-06 | -1.183446e-05 | -1.232797e-05 | 2.00387e-06 | -9.545554e-06 | -1.223065e-05 | -8.634752e-06 | -1.156874e-05 | -8.130247e-06 | 2.630964e-07 | -1.234806e-07 | -1.537992e-06 | -8.211753e-07 | 6.806254e-07 | 1.40473e-06 | -7.596859e-07 | 16832824.5 | 9024116.6 | -0.002789576 | -0.002657706 | 0.006877925 | -0.101316 | -0.1055327 | 690.8996 | 749.2526
71.01974 | 0.004643139 | 38681180462350 | 38682677823572 | 38670776039816 | 38674459961730 | 38629137033038 | 38610394115210 | 38650356668394 | 38605064651078 | 38634350004907 | 38632106548869 | 38615480378302 | 38672923918428 | 38644434034126 | 38616913896042 | 38625852695481 | 38629835379192 | 38645228857628 | 38679271139131 | 38690896009905 | 38664061560594 | 38672438935035 | 38687616145949 | 38660481508734 | 38677905460744 | 2.866e-06 | 2.866e-06 | 2.866e-06 | 2.866e-06 | 2.866e-06 | 2.866e-06 | 2.866e-06 | 2.866e-06 | 2.866e-06 | 2.866e-06 | 2.866e-06 | 2.866e-06 | 2.866e-06 | 2.866e-06 | 2.866e-06 | 2.866e-06 | 2.866e-06 | 2.866e-06 | 2.866e-06 | 2.866e-06 | 2.866e-06 | 2.866e-06 | 2.866e-06 | 2.866e-06 | 0.007089098 | 3.197836e-06 | 1.479692e-06 | 6.511413e-07 | 1.779357e-06 | -1.054453e-05 | -1.173982e-05 | -7.465744e-06 | -1.323889e-05 | -7.287666e-06 | -1.179555e-05 | -1.225429e-05 | 1.991109e-06 | -9.507223e-06 | -1.215593e-05 | -8.559038e-06 | -1.153261e-05 | -8.058231e-06 | 2.581745e-07 | -1.200957e-07 | -1.540049e-06 | -8.391825e-07 | 6.933146e-07 | 1.407503e-06 | -7.630378e-07 | 16878112.8 | 9295638.3 | -0.002889579 | -0.002753891 | 0.00707651 | -0.1058692 | -0.1101824 | 692.1625 | 751.5828
73.01974 | 0.004856162 | 38679572419326 | 38681155488595 | 38668496800364 | 38672574136622 | 38624619525489 | 38604712305311 | 38647251812199 | 38599372231686 | 38629969244440 | 38627741953256 | 38609936267891 | 38670895651866 | 38640895618657 | 38611775797850 | 38620956602755 | 38625325304577 | 38641753533222 | 38677660844127 | 38690050921206 | 38661437629286 | 38670346182359 | 38686482169512 | 38657621155506 | 38676249598564 | 2.866e-06 | 2.866e-06 | 2.866e-06 | 2.866e-06 | 2.866e-06 | 2.866e-06 | 2.866e-06 | 2.866e-06 | 2.866e-06 | 2.866e-06 | 2.866e-06 | 2.866e-06 | 2.866e-06 | 2.866e-06 | 2.866e-06 | 2.866e-06 | 2.866e-06 | 2.866e-06 | 2.866e-06 | 2.866e-06 | 2.866e-06 | 2.866e-06 | 2.866e-06 | 2.866e-06 | 0.007302574 | 3.207145e-06 | 1.462601e-06 | 6.167163e-07 | 1.782958e-06 | -1.049118e-05 | -1.166228e-05 | -7.414989e-06 | -1.313085e-05 | -7.201458e-06 | -1.175669e-05 | -1.218742e-05 | 1.978075e-06 | -9.472438e-06 | -1.208815e-05 | -8.486183e-06 | -1.149697e-05 | -7.990067e-06 | 2.545027e-07 | -1.17288e-07 | -1.541517e-06 | -8.568129e-07 | 7.045544e-07 | 1.411252e-06 | -7.648138e-07 | 16923688.5 | 9568728.2 | -0.002989595 | -0.002850155 | 0.007275056 | -0.1104331 | -0.1148379 | 693.358 | 753.7964
75.01974 | 0.005069054 | 38677910330593 | 38679577436767 | 38666154740966 | 38670639701548 | 38620021369385 | 38598931400980 | 38644096262421 | 38593597083900 | 38625500064778 | 38623300181616 | 38604288216458 | 38668813129681 | 38637295838520 | 38606552651072 | 38615964572229 | 38620732623480 | 38638218283996 | 38676002553064 | 38689169677422 | 38658751775234 | 38668195653462 | 38685303036918 | 38654691577081 | 38674548451276 | 2.866e-06 | 2.866e-06 | 2.866e-06 | 2.866e-06 | 2.866e-06 | 2.866e-06 | 2.866e-06 | 2.866e-06 | 2.866e-06 | 2.866e-06 | 2.866e-06 | 2.866e-06 | 2.866e-06 | 2.866e-06 | 2.866e-06 | 2.866e-06 | 2.866e-06 | 2.866e-06 | 2.866e-06 | 2.866e-06 | 2.866e-06 | 2.866e-06 | 2.866e-06 | 2.866e-06 | 0.007516077 | 3.213276e-06 | 1.445542e-06 | 5.85423e-07 | 1.786418e-06 | -1.044111e-05 | -1.159125e-05 | -7.367762e-06 | -1.30297e-05 | -7.120901e-06 | -1.171838e-05 | -1.212667e-05 | 1.965437e-06 | -9.441104e-06 | -1.202658e-05 | -8.417274e-06 | -1.146202e-05 | -7.926099e-06 | 2.523735e-07 | -1.144398e-07 | -1.543492e-06 | -8.73817e-07 | 7.145827e-07 | 1.415339e-06 | -7.650469e-07 | 16969538.1 | 9843305.6 | -0.003089619 | -0.002946489 | 0.007473561 | -0.1150282 | -0.1194792 | 694.4932 | 755.9034
77.01974 | 0.005281817 | 38676194729675 | 38677945091472 | 38663751598509 | 38668658016371 | 38615344402335 | 38593051909494 | 38640890827265 | 38587741129081 | 38620944315430 | 38618779607179 | 38598538358202 | 38666677489623 | 38633635647479 | 38601245791140 | 38610879180465 | 38616059226875 | 38634624014465 | 38674297512906 | 38688252469797 | 38656005558405 | 38665988804253 | 38684079603800 | 38651694808369 | 38672803156742 | 2.866e-06 | 2.866e-06 | 2.866e-06 | 2.866e-06 | 2.866e-06 | 2.866e-06 | 2.866e-06 | 2.866e-06 | 2.866e-06 | 2.866e-06 | 2.866e-06 | 2.866e-06 | 2.866e-06 | 2.866e-06 | 2.866e-06 | 2.866e-06 | 2.866e-06 | 2.866e-06 | 2.866e-06 | 2.866e-06 | 2.866e-06 | 2.866e-06 | 2.866e-06 | 2.866e-06 | 0.007729596 | 3.218718e-06 | 1.428738e-06 | 5.574651e-07 | 1.789823e-06 | -1.039398e-05 | -1.152895e-05 | -7.323742e-06 | -1.293449e-05 | -7.04686e-06 | -1.168555e-05 | -1.207133e-05 | 1.953506e-06 | -9.41288e-06 | -1.197072e-05 | -8.351203e-06 | -1.142971e-05 | -7.866022e-06 | 2.515086e-07 | -1.092925e-07 | -1.544897e-06 | -8.900638e-07 | 7.229262e-07 | 1.419086e-06 | -7.64334e-07 | 17015647.7 | 10119286.4 | -0.003189647 | -0.003042883 | 0.007672026 | -0.1196178 | -0.1241495 | 695.5755 | 757.9143
79.01974 | 0.00549447 | 38674427213907 | 38676259739141 | 38661289017271 | 38666630356519 | 38610590444822 | 38587075973275 | 38637636326280 | 38581805913592 | 38616303706234 | 38614184216650 | 38592688675820 | 38664489810474 | 38629916118918 | 38595856409714 | 38605702934234 | 38611306932204 | 38630971521107 | 38672546948686 | 38687300231433 | 38653200335302 | 38663727026159 | 38682812740873 | 38648632739105 | 38671014846945 | 2.866e-06 | 2.866e-06 | 2.866e-06 | 2.866e-06 | 2.866e-06 | 2.866e-06 | 2.866e-06 | 2.866e-06 | 2.866e-06 | 2.866e-06 | 2.866e-06 | 2.866e-06 | 2.866e-06 | 2.866e-06 | 2.866e-06 | 2.866e-06 | 2.866e-06 | 2.866e-06 | 2.866e-06 | 2.866e-06 | 2.866e-06 | 2.866e-06 | 2.866e-06 | 2.866e-06 | 0.007943126 | 3.222951e-06 | 1.412783e-06 | 5.323111e-07 | 1.793274e-06 | -1.034979e-05 | -1.147059e-05 | -7.282901e-06 | -1.28457e-05 | -6.97895e-06 | -1.165082e-05 | -1.202115e-05 | 1.942734e-06 | -9.38704e-06 | -1.191885e-05 | -8.290339e-06 | -1.139929e-05 | -7.810245e-06 | 2.51488e-07 | -1.050149e-07 | -1.546565e-06 | -9.061564e-07 | 7.294621e-07 | 1.423208e-06 | -7.621785e-07 | 17062008.0 | 10396613.2 | -0.003289676 | -0.003139331 | 0.007870451 | -0.1242271 | -0.1288356 | 696.6086 | 759.8357
81.01974 | 0.005707016 | 38672609143834 | 38674522598530 | 38658768509023 | 38664557950042 | 38605761203038 | 38581005581874 | 38634333606868 | 38575792792103 | 38611579873942 | 38609516952100 | 38586740981916 | 38662251145391 | 38626138397154 | 38590385573156 | 38600438133442 | 38606477474582 | 38627261467060 | 38670752099261 | 38686313754231 | 38650337390478 | 38661411653594 | 38681503341112 | 38645507078626 | 38669184625463 | 2.866e-06 | 2.866e-06 | 2.866e-06 | 2.866e-06 | 2.866e-06 | 2.866e-06 | 2.866e-06 | 2.866e-06 | 2.866e-06 | 2.866e-06 | 2.866e-06 | 2.866e-06 | 2.866e-06 | 2.866e-06 | 2.866e-06 | 2.866e-06 | 2.866e-06 | 2.866e-06 | 2.866e-06 | 2.866e-06 | 2.866e-06 | 2.866e-06 | 2.866e-06 | 2.866e-06 | 0.008156659 | 3.22715e-06 | 1.397842e-06 | 5.091254e-07 | 1.796803e-06 | -1.030806e-05 | -1.141696e-05 | -7.245022e-06 | -1.276225e-05 | -6.917359e-06 | -1.161659e-05 | -1.197466e-05 | 1.932972e-06 | -9.362725e-06 | -1.187082e-05 | -8.234401e-06 | -1.137097e-05 | -7.75843e-06 | 2.517102e-07 | -1.009962e-07 | -1.548734e-06 | -9.212723e-07 | 7.345432e-07 | 1.427607e-06 | -7.591369e-07 | 17108607.4 | 10675217.6 | -0.003389703 | -0.003235826 | 0.008068836 | -0.1288559 | -0.133493 | 697.598 | 761.6759
83.01974 | 0.005919461 | 38670741724748 | 38672734837178 | 38656191414625 | 38662441949588 | 38600858279138 | 38574842473762 | 38630983481318 | 38569703013441 | 38606774459749 | 38604779688658 | 38580696962181 | 38659962543762 | 38622303597392 | 38584834867511 | 38595086803174 | 38601572392705 | 38623493161045 | 38668914181177 | 38685293655875 | 38647417930669 | 38659043990770 | 38680152294590 | 38642319464243 | 38667313549270 | 2.866e-06 | 2.866e-06 | 2.866e-06 | 2.866e-06 | 2.866e-06 | 2.866e-06 | 2.866e-06 | 2.866e-06 | 2.866e-06 | 2.866e-06 | 2.866e-06 | 2.866e-06 | 2.866e-06 | 2.866e-06 | 2.866e-06 | 2.866e-06 | 2.866e-06 | 2.866e-06 | 2.866e-06 | 2.866e-06 | 2.866e-06 | 2.866e-06 | 2.866e-06 | 2.866e-06 | 0.008370189 | 3.231944e-06 | 1.384122e-06 | 4.876701e-07 | 1.80071e-06 | -1.026855e-05 | -1.136755e-05 | -7.209659e-06 | -1.2684e-05 | -6.861058e-06 | -1.158358e-05 | -1.193126e-05 | 1.924162e-06 | -9.339545e-06 | -1.182531e-05 | -8.182429e-06 | -1.134545e-05 | -7.711275e-06 | 2.525878e-07 | -9.722562e-08 | -1.550245e-06 | -9.355267e-07 | 7.3883e-07 | 1.431942e-06 | -7.555797e-07 | 17155436.5 | 10955041.5 | -0.003489729 | -0.003332359 | 0.008267181 | -0.1334857 | -0.1381892 | 698.5482 | 763.4418
85.01974 | 0.006131812 | 38668826059475 | 38670897542811 | 38653559027561 | 38660283524635 | 38595883256566 | 38568588365649 | 38627586662158 | 38563537714376 | 38601888978723 | 38599974019745 | 38574558233618 | 38657625029035 | 38618412812359 | 38579205380960 | 38589650749340 | 38596593204241 | 38619667729710 | 38667034408708 | 38684240489437 | 38644443097955 | 38656625357785 | 38678760475667 | 38639071357888 | 38665402584676 | 2.866e-06 | 2.866e-06 | 2.866e-06 | 2.866e-06 | 2.866e-06 | 2.866e-06 | 2.866e-06 | 2.866e-06 | 2.866e-06 | 2.866e-06 | 2.866e-06 | 2.866e-06 | 2.866e-06 | 2.866e-06 | 2.866e-06 | 2.866e-06 | 2.866e-06 | 2.866e-06 | 2.866e-06 | 2.866e-06 | 2.866e-06 | 2.866e-06 | 2.866e-06 | 2.866e-06 | 0.008583712 | 3.237133e-06 | 1.371348e-06 | 4.673465e-07 | 1.804496e-06 | -1.023085e-05 | -1.1322e-05 | -7.176868e-06 | -1.261081e-05 | -6.809452e-06 | -1.155205e-05 | -1.18903e-05 | 1.915945e-06 | -9.317029e-06 | -1.178238e-05 | -8.134187e-06 | -1.132202e-05 | -7.667016e-06 | 2.53662e-07 | -9.382837e-08 | -1.551947e-06 | -9.485641e-07 | 7.425424e-07 | 1.436772e-06 | -7.516318e-07 | 17202487.2 | 11236037.0 | -0.003589754 | -0.003428922 | 0.008465485 | -0.1381227 | -0.1428905 | 699.4625 | 765.1387
87.01974 | 0.006344073 | 38666863174639 | 38669011719900 | 38650872527642 | 38658083834992 | 38590837676696 | 38562244942793 | 38624143785256 | 38557297922224 | 38596924861530 | 38595101357925 | 38568326404691 | 38655239616103 | 38614467135644 | 38573498103160 | 38584131716677 | 38591541323372 | 38615786063473 | 38665113945541 | 38683154731657 | 38641414021042 | 38654157052301 | 38677328775561 | 38635764075201 | 38663452645121 | 2.866e-06 | 2.866e-06 | 2.866e-06 | 2.866e-06 | 2.866e-06 | 2.866e-06 | 2.866e-06 | 2.866e-06 | 2.866e-06 | 2.866e-06 | 2.866e-06 | 2.866e-06 | 2.866e-06 | 2.866e-06 | 2.866e-06 | 2.866e-06 | 2.866e-06 | 2.866e-06 | 2.866e-06 | 2.866e-06 | 2.866e-06 | 2.866e-06 | 2.866e-06 | 2.866e-06 | 0.008797223 | 3.242528e-06 | 1.359158e-06 | 4.481169e-07 | 1.808172e-06 | -1.019525e-05 | -1.128009e-05 | -7.146399e-06 | -1.254264e-05 | -6.761937e-06 | -1.152219e-05 | -1.185153e-05 | 1.908114e-06 | -9.29537e-06 | -1.174193e-05 | -8.089988e-06 | -1.12996e-05 | -7.625966e-06 | 2.548453e-07 | -9.059078e-08 | -1.554573e-06 | -9.603039e-07 | 7.454631e-07 | 1.44206e-06 | -7.473915e-07 | 17249751.8 | 11518158.0 | -0.003689781 | -0.003525505 | 0.00866375 | -0.1427849 | -0.1475748 | 700.3442 | 766.7719
89.01974 | 0.006556248 | 38664854056227 | 38667078279158 | 38648133012858 | 38655843990072 | 38585722990922 | 38555813774125 | 38620655522994 | 38550984613400 | 38591883475425 | 38590162976801 | 38562003012794 | 38652807285954 | 38610467621403 | 38567714051722 | 38578531368148 | 38586418104459 | 38611848729472 | 38663153892414 | 38682036803285 | 38638331766968 | 38651640301438 | 38675858089811 | 38632398843288 | 38661464638945 | 2.866e-06 | 2.866e-06 | 2.866e-06 | 2.866e-06 | 2.866e-06 | 2.866e-06 | 2.866e-06 | 2.866e-06 | 2.866e-06 | 2.866e-06 | 2.866e-06 | 2.866e-06 | 2.866e-06 | 2.866e-06 | 2.866e-06 | 2.866e-06 | 2.866e-06 | 2.866e-06 | 2.866e-06 | 2.866e-06 | 2.866e-06 | 2.866e-06 | 2.866e-06 | 2.866e-06 | 0.00901072 | 3.247723e-06 | 1.346883e-06 | 4.30255e-07 | 1.81172e-06 | -1.016145e-05 | -1.124146e-05 | -7.117732e-06 | -1.247919e-05 | -6.717822e-06 | -1.14939e-05 | -1.181479e-05 | 1.900454e-06 | -9.274339e-06 | -1.170406e-05 | -8.048563e-06 | -1.127895e-05 | -7.587991e-06 | 2.563171e-07 | -8.753612e-08 | -1.557099e-06 | -9.711858e-07 | 7.474153e-07 | 1.447701e-06 | -7.430384e-07 | 17297223.4 | 11801362.8 | -0.003789813 | -0.003622102 | 0.008861975 | -0.1474456 | -0.1522926 | 701.1961 | 768.3461
91.01974 | 0.00676834 | 38662799643400 | 38665098056305 | 38645341521030 | 38653565061028 | 38580540568998 | 38549296316098 | 38617122523744 | 38544598729439 | 38586766148842 | 38585160026725 | 38555589526357 | 38650328998955 | 38606415259144 | 38561854312862 | 38572851232879 | 38581224885166 | 38607856281051 | 38661155273763 | 38680887110851 | 38635197284584 | 38649076272021 | 38674349292544 | 38628976845560 | 38659439458619 | 2.866e-06 | 2.866e-06 | 2.866e-06 | 2.866e-06 | 2.866e-06 | 2.866e-06 | 2.866e-06 | 2.866e-06 | 2.866e-06 | 2.866e-06 | 2.866e-06 | 2.866e-06 | 2.866e-06 | 2.866e-06 | 2.866e-06 | 2.866e-06 | 2.866e-06 | 2.866e-06 | 2.866e-06 | 2.866e-06 | 2.866e-06 | 2.866e-06 | 2.866e-06 | 2.866e-06 | 0.0092242 | 3.252606e-06 | 1.334536e-06 | 4.135753e-07 | 1.814907e-06 | -1.012947e-05 | -1.120606e-05 | -7.090745e-06 | -1.242028e-05 | -6.676793e-06 | -1.146737e-05 | -1.177996e-05 | 1.893025e-06 | -9.25413e-06 | -1.166878e-05 | -8.009802e-06 | -1.125929e-05 | -7.552743e-06 | 2.581632e-07 | -8.490279e-08 | -1.560138e-06 | -9.810912e-07 | 7.483381e-07 | 1.453417e-06 | -7.385459e-07 | 17344895.6 | 12085612.8 | -0.003889849 | -0.003718707 | 0.00906016 | -0.152114 | -0.1570167 | 702.0207 | 769.8653
93.01974 | 0.006980353 | 38660700824186 | 38663071843847 | 38642499053701 | 38651248055303 | 38575291686225 | 38542693524100 | 38613545436358 | 38538141174517 | 38581574160139 | 38580093445964 | 38549087322666 | 38647805692873 | 38602310968055 | 38555919733266 | 38567092761113 | 38575962873173 | 38603809304417 | 38659119030043 | 38679706089341 | 38632011491401 | 38646466058742 | 38672803232493 | 38625499205963 | 38657377971874 | 2.866e-06 | 2.866e-06 | 2.866e-06 | 2.866e-06 | 2.866e-06 | 2.866e-06 | 2.866e-06 | 2.866e-06 | 2.866e-06 | 2.866e-06 | 2.866e-06 | 2.866e-06 | 2.866e-06 | 2.866e-06 | 2.866e-06 | 2.866e-06 | 2.866e-06 | 2.866e-06 | 2.866e-06 | 2.866e-06 | 2.866e-06 | 2.866e-06 | 2.866e-06 | 2.866e-06 | 0.009437659 | 3.257264e-06 | 1.32206e-06 | 3.979646e-07 | 1.817808e-06 | -1.009917e-05 | -1.117422e-05 | -7.065305e-06 | -1.236526e-05 | -6.638526e-06 | -1.144271e-05 | -1.174676e-05 | 1.886e-06 | -9.234653e-06 | -1.163616e-05 | -7.973854e-06 | -1.12404e-05 | -7.519971e-06 | 2.60403e-07 | -8.237658e-08 | -1.564039e-06 | -9.90184e-07 | 7.482153e-07 | 1.459272e-06 | -7.33991e-07 | 17392762.1 | 12370870.3 | -0.003989891 | -0.003815315 | 0.009258305 | -0.1568018 | -0.161739 | 702.8205 | 771.3335
95.01974 | 0.007192291 | 38658558443566 | 38661000397307 | 38639606598142 | 38648893928271 | 38569977529795 | 38536006334672 | 38609924901276 | 38531612830880 | 38576308772889 | 38574964152632 | 38542497699105 | 38645238296374 | 38598155607025 | 38549911324235 | 38561257295200 | 38570633234720 | 38599708415768 | 38657046047777 | 38678494220234 | 38628775218351 | 38643810718916 | 38671220718128 | 38621967015171 | 38655281010986 | 2.866e-06 | 2.866e-06 | 2.866e-06 | 2.866e-06 | 2.866e-06 | 2.866e-06 | 2.866e-06 | 2.866e-06 | 2.866e-06 | 2.866e-06 | 2.866e-06 | 2.866e-06 | 2.866e-06 | 2.866e-06 | 2.866e-06 | 2.866e-06 | 2.866e-06 | 2.866e-06 | 2.866e-06 | 2.866e-06 | 2.866e-06 | 2.866e-06 | 2.866e-06 | 2.866e-06 | 0.009651096 | 3.26184e-06 | 1.309309e-06 | 3.832417e-07 | 1.82049e-06 | -1.007061e-05 | -1.114498e-05 | -7.041322e-06 | -1.231385e-05 | -6.603093e-06 | -1.141981e-05 | -1.171537e-05 | 1.879661e-06 | -9.216235e-06 | -1.160564e-05 | -7.939722e-06 | -1.122232e-05 | -7.4894e-06 | 2.631558e-07 | -7.994963e-08 | -1.56838e-06 | -9.984608e-07 | 7.474398e-07 | 1.465075e-06 | -7.288993e-07 | 17440817.6 | 12657103.8 | -0.004089937 | -0.003911922 | 0.00945641 | -0.1614981 | -0.1664596 | 703.5972 | 772.7539
97.01974 | 0.007404156 | 38656373271715 | 38658884505554 | 38636665130880 | 38646503555354 | 38564599188790 | 38529236601958 | 38606261522352 | 38525014659549 | 38570971208378 | 38569773169913 | 38535821880970 | 38642627668706 | 38593949887274 | 38543830626325 | 38555346392802 | 38565237136484 | 38595554240763 | 38654937150268 | 38677252027152 | 38625489271343 | 38641111269329 | 38669602514461 | 38618381379908 | 38653149275252 | 2.866e-06 | 2.866e-06 | 2.866e-06 | 2.866e-06 | 2.866e-06 | 2.866e-06 | 2.866e-06 | 2.866e-06 | 2.866e-06 | 2.866e-06 | 2.866e-06 | 2.866e-06 | 2.866e-06 | 2.866e-06 | 2.866e-06 | 2.866e-06 | 2.866e-06 | 2.866e-06 | 2.866e-06 | 2.866e-06 | 2.866e-06 | 2.866e-06 | 2.866e-06 | 2.866e-06 | 0.00986451 | 3.266463e-06 | 1.296821e-06 | 3.691933e-07 | 1.82314e-06 | -1.004375e-05 | -1.111751e-05 | -7.018706e-06 | -1.22656e-05 | -6.57061e-06 | -1.139832e-05 | -1.168557e-05 | 1.874073e-06 | -9.198842e-06 | -1.157656e-05 | -7.907213e-06 | -1.120506e-05 | -7.460506e-06 | 2.664263e-07 | -7.76158e-08 | -1.572807e-06 | -1.006278e-06 | 7.463063e-07 | 1.470732e-06 | -7.234573e-07 | 17489056.9 | 12944282.8 | -0.004189987 | -0.004008526 | 0.009654475 | -0.1662045 | -0.1711924 | 704.3526 | 774.1297
99.01974 | 0.007615951 | 38654146045103 | 38656724908978 | 38633675584531 | 38644077734134 | 38559157646072 | 38522385609358 | 38602555898532 | 38518347570913 | 38565562648954 | 38564521379212 | 38529061116046 | 38639974671749 | 38589694516531 | 38537678857798 | 38549361416432 | 38559775652507 | 38591347389835 | 38652793109168 | 38675980040170 | 38622154464778 | 38638368633607 | 38667949338590 | 38614743339619 | 38650983504335 | 2.866e-06 | 2.866e-06 | 2.866e-06 | 2.866e-06 | 2.866e-06 | 2.866e-06 | 2.866e-06 | 2.866e-06 | 2.866e-06 | 2.866e-06 | 2.866e-06 | 2.866e-06 | 2.866e-06 | 2.866e-06 | 2.866e-06 | 2.866e-06 | 2.866e-06 | 2.866e-06 | 2.866e-06 | 2.866e-06 | 2.866e-06 | 2.866e-06 | 2.866e-06 | 2.866e-06 | 0.0100779 | 3.271263e-06 | 1.284734e-06 | 3.557521e-07 | 1.825614e-06 | -1.001859e-05 | -1.109202e-05 | -6.99728e-06 | -1.222028e-05 | -6.541021e-06 | -1.137813e-05 | -1.165744e-05 | 1.869064e-06 | -9.182436e-06 | -1.154888e-05 | -7.876004e-06 | -1.118899e-05 | -7.433138e-06 | 2.702508e-07 | -7.544541e-08 | -1.576588e-06 | -1.01378e-06 | 7.449631e-07 | 1.475964e-06 | -7.176007e-07 | 17537475.2 | 13232377.4 | -0.004290039 | -0.004105126 | 0.009852501 | -0.1709059 | -0.1759561 | 705.0885 | 775.4637
101.0197 | 0.007827678 | 38651877466793 | 38654522344760 | 38630638860122 | 38641617194192 | 38553653798658 | 38515454490050 | 38598808592880 | 38511612485756 | 38560084227219 | 38559209610620 | 38522216653245 | 38637280141974 | 38585390166535 | 38531457129145 | 38543303649675 | 38554249895833 | 38587088442435 | 38650614647269 | 38674678767710 | 38618771533464 | 38635583670619 | 38666261860687 | 38611053876097 | 38648784395555 | 2.866e-06 | 2.866e-06 | 2.866e-06 | 2.866e-06 | 2.866e-06 | 2.866e-06 | 2.866e-06 | 2.866e-06 | 2.866e-06 | 2.866e-06 | 2.866e-06 | 2.866e-06 | 2.866e-06 | 2.866e-06 | 2.866e-06 | 2.866e-06 | 2.866e-06 | 2.866e-06 | 2.866e-06 | 2.866e-06 | 2.866e-06 | 2.866e-06 | 2.866e-06 | 2.866e-06 | 0.01029126 | 3.276222e-06 | 1.273239e-06 | 3.425861e-07 | 1.828017e-06 | -9.994963e-06 | -1.106834e-05 | -6.977036e-06 | -1.217752e-05 | -6.514118e-06 | -1.135914e-05 | -1.16307e-05 | 1.86459e-06 | -9.166991e-06 | -1.152295e-05 | -7.846894e-06 | -1.117307e-05 | -7.407167e-06 | 2.747023e-07 | -7.364943e-08 | -1.580838e-06 | -1.021057e-06 | 7.434622e-07 | 1.480906e-06 | -7.11265e-07 | 17586067.7 | 13521360.5 | -0.004390092 | -0.004201719 | 0.01005049 | -0.1756328 | -0.1807058 | 705.8063 | 776.7587
103.0197 | 0.008039341 | 38649568213101 | 38652277525590 | 38627555840224 | 38639122610196 | 38548088475717 | 38508444322852 | 38595020127726 | 38504810318573 | 38554537004517 | 38553838669584 | 38515289739516 | 38634544882626 | 38581037491252 | 38525166500358 | 38537174367080 | 38548660923164 | 38582777970632 | 38648402445717 | 38673348677819 | 38615341242905 | 38632757175397 | 38664540708853 | 38607313925597 | 38646552621813 | 2.866e-06 | 2.866e-06 | 2.866e-06 | 2.866e-06 | 2.866e-06 | 2.866e-06 | 2.866e-06 | 2.866e-06 | 2.866e-06 | 2.866e-06 | 2.866e-06 | 2.866e-06 | 2.866e-06 | 2.866e-06 | 2.866e-06 | 2.866e-06 | 2.866e-06 | 2.866e-06 | 2.866e-06 | 2.866e-06 | 2.866e-06 | 2.866e-06 | 2.866e-06 | 2.866e-06 | 0.0105046 | 3.281147e-06 | 1.262253e-06 | 3.296677e-07 | 1.830167e-06 | -9.97287e-06 | -1.104625e-05 | -6.957852e-06 | -1.213726e-05 | -6.48936e-06 | -1.134115e-05 | -1.160535e-05 | 1.860634e-06 | -9.152423e-06 | -1.149855e-05 | -7.819388e-06 | -1.115778e-05 | -7.382687e-06 | 2.797818e-07 | -7.21182e-08 | -1.58494e-06 | -1.028129e-06 | 7.420111e-07 | 1.485696e-06 | -7.046258e-07 | 17634830.3 | 13811206.5 | -0.004490145 | -0.004298306 | 0.01024843 | -0.1803671 | -0.1854633 | 706.5073 | 778.017
105.0197 | 0.008250941 | 38647218948308 | 38649991071345 | 38624427376341 | 38636594627789 | 38542462481133 | 38501356132559 | 38591190995268 | 38497941921251 | 38548921970372 | 38548409344422 | 38508281593393 | 38631769645745 | 38576636618712 | 38518807965952 | 38530974587809 | 38543009737569 | 38578416531308 | 38646157129426 | 38671990191458 | 38611864382507 | 38629889645080 | 38662786478132 | 38603524368796 | 38644288749641 | 2.866e-06 | 2.866e-06 | 2.866e-06 | 2.866e-06 | 2.866e-06 | 2.866e-06 | 2.866e-06 | 2.866e-06 | 2.866e-06 | 2.866e-06 | 2.866e-06 | 2.866e-06 | 2.866e-06 | 2.866e-06 | 2.866e-06 | 2.866e-06 | 2.866e-06 | 2.866e-06 | 2.866e-06 | 2.866e-06 | 2.866e-06 | 2.866e-06 | 2.866e-06 | 2.866e-06 | 0.0107179 | 3.286006e-06 | 1.251786e-06 | 3.170807e-07 | 1.832121e-06 | -9.952239e-06 | -1.102551e-05 | -6.939774e-06 | -1.2099e-05 | -6.466434e-06 | -1.132393e-05 | -1.158128e-05 | 1.857251e-06 | -9.139199e-06 | -1.147557e-05 | -7.793779e-06 | -1.11432e-05 | -7.359445e-06 | 2.854947e-07 | -7.089996e-08 | -1.588683e-06 | -1.034573e-06 | 7.406342e-07 | 1.490314e-06 | -6.973064e-07 | 17683758.5 | 14101889.9 | -0.004590196 | -0.004394882 | 0.01044634 | -0.1851068 | -0.1902395 | 707.1931 | 779.2414
107.0197 | 0.008462483 | 38644830342393 | 38647663584964 | 38621254279117 | 38634033879677 | 38536776626138 | 38494190902494 | 38587321651854 | 38491008139618 | 38543240062948 | 38542922425744 | 38501193401837 | 38628955146732 | 38572188058636 | 38512382467392 | 38524705454527 | 38537297319343 | 38574004692563 | 38643879294334 | 38670603701378 | 38608341744701 | 38626981791097 | 38660999729098 | 38599686049682 | 38641993390359 | 2.866e-06 | 2.866e-06 | 2.866e-06 | 2.866e-06 | 2.866e-06 | 2.866e-06 | 2.866e-06 | 2.866e-06 | 2.866e-06 | 2.866e-06 | 2.866e-06 | 2.866e-06 | 2.866e-06 | 2.866e-06 | 2.866e-06 | 2.866e-06 | 2.866e-06 | 2.866e-06 | 2.866e-06 | 2.866e-06 | 2.866e-06 | 2.866e-06 | 2.866e-06 | 2.866e-06 | 0.01093118 | 3.290658e-06 | 1.241628e-06 | 3.048375e-07 | 1.833747e-06 | -9.933054e-06 | -1.100607e-05 | -6.922578e-06 | -1.206321e-05 | -6.44499e-06 | -1.130756e-05 | -1.155855e-05 | 1.854158e-06 | -9.12677e-06 | -1.145404e-05 | -7.76946e-06 | -1.112937e-05 | -7.337651e-06 | 2.915699e-07 | -7.033681e-08 | -1.592153e-06 | -1.040888e-06 | 7.393602e-07 | 1.495027e-06 | -6.900429e-07 | 17732849.2 | 14393391.0 | -0.004690247 | -0.004491448 | 0.0106442 | -0.1898467 | -0.195033 | 707.8642 | 780.4334
109.0197 | 0.008673965 | 38642402990753 | 38645295707600 | 38618037295940 | 38631440992365 | 38531031548479 | 38486949603310 | 38583412589105 | 38484009060622 | 38537492149757 | 38537378635605 | 38494026425998 | 38626102072258 | 38567692844466 | 38505890931600 | 38518368309994 | 38531524726077 | 38569543040690 | 38641569332119 | 38669189623416 | 38604774034468 | 38624034156552 | 38659180983859 | 38595799813527 | 38639667234730 | 2.866e-06 | 2.866e-06 | 2.866e-06 | 2.866e-06 | 2.866e-06 | 2.866e-06 | 2.866e-06 | 2.866e-06 | 2.866e-06 | 2.866e-06 | 2.866e-06 | 2.866e-06 | 2.866e-06 | 2.866e-06 | 2.866e-06 | 2.866e-06 | 2.866e-06 | 2.866e-06 | 2.866e-06 | 2.866e-06 | 2.866e-06 | 2.866e-06 | 2.866e-06 | 2.866e-06 | 0.01114442 | 3.294937e-06 | 1.231742e-06 | 2.927965e-07 | 1.835022e-06 | -9.915179e-06 | -1.098786e-05 | -6.906409e-06 | -1.203043e-05 | -6.42483e-06 | -1.129189e-05 | -1.153685e-05 | 1.851495e-06 | -9.114848e-06 | -1.143386e-05 | -7.746625e-06 | -1.111551e-05 | -7.317339e-06 | 2.974174e-07 | -6.993703e-08 | -1.596057e-06 | -1.046658e-06 | 7.382831e-07 | 1.499939e-06 | -6.825631e-07 | 17782098.4 | 14685687.0 | -0.004790295 | -0.004588002 | 0.01084203 | -0.1946125 | -0.1998223 | 708.5221 | 781.5952
111.0197 | 0.008885394 | 38639937473722 | 38642888025601 | 38614777155385 | 38628816552238 | 38525228045763 | 38479633195965 | 38579464237868 | 38476945756413 | 38531679096656 | 38531778720216 | 38486781802178 | 38623211091429 | 38563151683863 | 38499334132753 | 38511964234062 | 38525692906227 | 38565032126394 | 38639227920863 | 38667748329930 | 38601161981882 | 38621047599954 | 38657330739540 | 38591866483309 | 38637310874787 | 2.866e-06 | 2.866e-06 | 2.866e-06 | 2.866e-06 | 2.866e-06 | 2.866e-06 | 2.866e-06 | 2.866e-06 | 2.866e-06 | 2.866e-06 | 2.866e-06 | 2.866e-06 | 2.866e-06 | 2.866e-06 | 2.866e-06 | 2.866e-06 | 2.866e-06 | 2.866e-06 | 2.866e-06 | 2.866e-06 | 2.866e-06 | 2.866e-06 | 2.866e-06 | 2.866e-06 | 0.01135764 | 3.29875e-06 | 1.221806e-06 | 2.809864e-07 | 1.836017e-06 | -9.898272e-06 | -1.097074e-05 | -6.891395e-06 | -1.199872e-05 | -6.405823e-06 | -1.127679e-05 | -1.151618e-05 | 1.848972e-06 | -9.103339e-06 | -1.141517e-05 | -7.724958e-06 | -1.11025e-05 | -7.298465e-06 | 3.039077e-07 | -6.968827e-08 | -1.599938e-06 | -1.052581e-06 | 7.372605e-07 | 1.50481e-06 | -6.748107e-07 | 17831503.1 | 14978760.2 | -0.00489034 | -0.004684542 | 0.01103982 | -0.1993824 | -0.204618 | 709.1672 | 782.7283
113.0197 | 0.009096768 | 38637434386286 | 38640440892109 | 38611474524089 | 38626161091640 | 38519366901320 | 38472242606838 | 38575477010213 | 38469819382168 | 38525801762970 | 38526123411571 | 38479460599427 | 38620282855991 | 38558565070904 | 38492712848186 | 38505494265938 | 38519802711168 | 38560472461792 | 38636855755000 | 38666280202155 | 38597506340405 | 38618022974745 | 38655449486122 | 38587886853494 | 38634924858940 | 2.866e-06 | 2.866e-06 | 2.866e-06 | 2.866e-06 | 2.866e-06 | 2.866e-06 | 2.866e-06 | 2.866e-06 | 2.866e-06 | 2.866e-06 | 2.866e-06 | 2.866e-06 | 2.866e-06 | 2.866e-06 | 2.866e-06 | 2.866e-06 | 2.866e-06 | 2.866e-06 | 2.866e-06 | 2.866e-06 | 2.866e-06 | 2.866e-06 | 2.866e-06 | 2.866e-06 | 0.01157082 | 3.302044e-06 | 1.212426e-06 | 2.695794e-07 | 1.836872e-06 | -9.882191e-06 | -1.095457e-05 | -6.877409e-06 | -1.196873e-05 | -6.388081e-06 | -1.126224e-05 | -1.149653e-05 | 1.846631e-06 | -9.092551e-06 | -1.139744e-05 | -7.704311e-06 | -1.109027e-05 | -7.280734e-06 | 3.106392e-07 | -6.955618e-08 | -1.603553e-06 | -1.058401e-06 | 7.362843e-07 | 1.509687e-06 | -6.670045e-07 | 17881059.9 | 15272590.1 | -0.004990383 | -0.004781069 | 0.01123756 | -0.2041672 | -0.2094385 | 709.8006 | 783.8347
115.0197 | 0.009308091 | 38634894278683 | 38637953946049 | 38608130027621 | 38623475179843 | 38513448965625 | 38464778781582 | 38571451269340 | 38462630723367 | 38519860993675 | 38520413436206 | 38472063859369 | 38617317984458 | 38553932702294 | 38486027831669 | 38498959381697 | 38513855004712 | 38555864573729 | 38634453373965 | 38664785604850 | 38593807789307 | 38614960941247 | 38653537692024 | 38583861709310 | 38632509670049 | 2.866e-06 | 2.866e-06 | 2.866e-06 | 2.866e-06 | 2.866e-06 | 2.866e-06 | 2.866e-06 | 2.866e-06 | 2.866e-06 | 2.866e-06 | 2.866e-06 | 2.866e-06 | 2.866e-06 | 2.866e-06 | 2.866e-06 | 2.866e-06 | 2.866e-06 | 2.866e-06 | 2.866e-06 | 2.866e-06 | 2.866e-06 | 2.866e-06 | 2.866e-06 | 2.866e-06 | 0.01178397 | 3.305e-06 | 1.203759e-06 | 2.585293e-07 | 1.837503e-06 | -9.867001e-06 | -1.09394e-05 | -6.864526e-06 | -1.194055e-05 | -6.371641e-06 | -1.124822e-05 | -1.147794e-05 | 1.844417e-06 | -9.083225e-06 | -1.138087e-05 | -7.684832e-06 | -1.107866e-05 | -7.264266e-06 | 3.174817e-07 | -6.955419e-08 | -1.607159e-06 | -1.063952e-06 | 7.35358e-07 | 1.514389e-06 | -6.591019e-07 | 17930765.6 | 15567157.9 | -0.005090421 | -0.004877581 | 0.01143527 | -0.2089428 | -0.2142589 | 710.4232 | 784.9158
117.0197 | 0.009519364 | 38632317707864 | 38635428494717 | 38604744276253 | 38620759299061 | 38507474962309 | 38457242646715 | 38567387475620 | 38455380421894 | 38513857587358 | 38514649502838 | 38464592603915 | 38614317057303 | 38549255859988 | 38479279804396 | 38492360636798 | 38507850622753 | 38551209001088 | 38632021314249 | 38663264920028 | 38590067003306 | 38611862093883 | 38651595784926 | 38579791789427 | 38630065783080 | 2.866e-06 | 2.866e-06 | 2.866e-06 | 2.866e-06 | 2.866e-06 | 2.866e-06 | 2.866e-06 | 2.866e-06 | 2.866e-06 | 2.866e-06 | 2.866e-06 | 2.866e-06 | 2.866e-06 | 2.866e-06 | 2.866e-06 | 2.866e-06 | 2.866e-06 | 2.866e-06 | 2.866e-06 | 2.866e-06 | 2.866e-06 | 2.866e-06 | 2.866e-06 | 2.866e-06 | 0.0119971 | 3.307608e-06 | 1.194463e-06 | 2.477496e-07 | 1.838069e-06 | -9.852561e-06 | -1.092503e-05 | -6.852503e-06 | -1.191395e-05 | -6.356547e-06 | -1.123458e-05 | -1.146035e-05 | 1.842227e-06 | -9.073912e-06 | -1.136527e-05 | -7.666305e-06 | -1.106781e-05 | -7.248717e-06 | 3.242697e-07 | -6.966621e-08 | -1.610581e-06 | -1.069273e-06 | 7.344506e-07 | 1.518983e-06 | -6.511039e-07 | 17980617.7 | 15862449.4 | -0.005190455 | -0.004974076 | 0.01163294 | -0.2137336 | -0.2190897 | 711.0353 | 785.9728
119.0197 | 0.009730588 | 38629705190262 | 38632865215967 | 38601317858006 | 38618013904945 | 38501445655567 | 38449635136257 | 38563286059879 | 38448069177562 | 38507792374928 | 38508832322639 | 38457047815271 | 38611280664592 | 38544535297689 | 38472469426576 | 38485698960480 | 38501790405466 | 38546506278236 | 38629560077222 | 38661718511253 | 38586284580930 | 38608727021455 | 38649624194160 | 38575677809711 | 38627593660460 | 2.866e-06 | 2.866e-06 | 2.866e-06 | 2.866e-06 | 2.866e-06 | 2.866e-06 | 2.866e-06 | 2.866e-06 | 2.866e-06 | 2.866e-06 | 2.866e-06 | 2.866e-06 | 2.866e-06 | 2.866e-06 | 2.866e-06 | 2.866e-06 | 2.866e-06 | 2.866e-06 | 2.866e-06 | 2.866e-06 | 2.866e-06 | 2.866e-06 | 2.866e-06 | 2.866e-06 | 0.01221019 | 3.310054e-06 | 1.185022e-06 | 2.372675e-07 | 1.83855e-06 | -9.83875e-06 | -1.091157e-05 | -6.841338e-06 | -1.188877e-05 | -6.342633e-06 | -1.122138e-05 | -1.144383e-05 | 1.840026e-06 | -9.065051e-06 | -1.135057e-05 | -7.649122e-06 | -1.105727e-05 | -7.234062e-06 | 3.310006e-07 | -6.980753e-08 | -1.614184e-06 | -1.074325e-06 | 7.335773e-07 | 1.523318e-06 | -6.431028e-07 | 18030613.4 | 16158447.5 | -0.005290485 | -0.005070555 | 0.01183056 | -0.2185481 | -0.2239214 | 711.6377 | 787.0071
121.0197 | 0.009941764 | 38627056829930 | 38630264625800 | 38597851337084 | 38615239433499 | 38495361807829 | 38441957127924 | 38559147457088 | 38440697674674 | 38501666186236 | 38502961903832 | 38449430431256 | 38608209367508 | 38539771581436 | 38465597330904 | 38478975314440 | 38495675090795 | 38541756930090 | 38627070132093 | 38660146708696 | 38582461137390 | 38605556287699 | 38647623343124 | 38571520466990 | 38625093743786 | 2.866e-06 | 2.866e-06 | 2.866e-06 | 2.866e-06 | 2.866e-06 | 2.866e-06 | 2.866e-06 | 2.866e-06 | 2.866e-06 | 2.866e-06 | 2.866e-06 | 2.866e-06 | 2.866e-06 | 2.866e-06 | 2.866e-06 | 2.866e-06 | 2.866e-06 | 2.866e-06 | 2.866e-06 | 2.866e-06 | 2.866e-06 | 2.866e-06 | 2.866e-06 | 2.866e-06 | 0.01242325 | 3.313136e-06 | 1.175512e-06 | 2.272847e-07 | 1.839032e-06 | -9.825611e-06 | -1.089905e-05 | -6.830827e-06 | -1.186502e-05 | -6.329879e-06 | -1.120981e-05 | -1.142836e-05 | 1.837885e-06 | -9.056753e-06 | -1.133666e-05 | -7.63246e-06 | -1.104773e-05 | -7.220155e-06 | 3.37656e-07 | -6.982298e-08 | -1.616997e-06 | -1.079366e-06 | 7.328228e-07 | 1.527391e-06 | -6.351928e-07 | 18080749.7 | 16455134.9 | -0.005390509 | -0.005167017 | 0.01202815 | -0.2233665 | -0.2287668 | 712.2312 | 788.0202
123.0197 | 0.01015289 | 38624371373137 | 38627627248641 | 38594345267737 | 38612436260402 | 38489224145197 | 38434209439704 | 38554972074087 | 38433266846344 | 38495479826556 | 38497035660603 | 38441741346881 | 38605103722602 | 38534965164341 | 38458664001790 | 38472190525799 | 38489505368053 | 38536961385392 | 38624551915991 | 38658549832003 | 38578597215532 | 38602350328270 | 38645593620922 | 38567320500521 | 38622566378837 | 2.866e-06 | 2.866e-06 | 2.866e-06 | 2.866e-06 | 2.866e-06 | 2.866e-06 | 2.866e-06 | 2.866e-06 | 2.866e-06 | 2.866e-06 | 2.866e-06 | 2.866e-06 | 2.866e-06 | 2.866e-06 | 2.866e-06 | 2.866e-06 | 2.866e-06 | 2.866e-06 | 2.866e-06 | 2.866e-06 | 2.866e-06 | 2.866e-06 | 2.866e-06 | 2.866e-06 | 0.01263627 | 3.317094e-06 | 1.165947e-06 | 2.177577e-07 | 1.83946e-06 | -9.812896e-06 | -1.088759e-05 | -6.820902e-06 | -1.184205e-05 | -6.317974e-06 | -1.119999e-05 | -1.141367e-05 | 1.835513e-06 | -9.04903e-06 | -1.132383e-05 | -7.616481e-06 | -1.103881e-05 | -7.207011e-06 | 3.441963e-07 | -6.9802e-08 | -1.619689e-06 | -1.084198e-06 | 7.322458e-07 | 1.530987e-06 | -6.274311e-07 | 18131024.0 | 16752496.5 | -0.005490528 | -0.00526346 | 0.0122257 | -0.228184 | -0.2336315 | 712.8165 | 789.0133
125.0197 | 0.01036398 | 38621650790760 | 38624953534694 | 38590800163598 | 38609604807706 | 38483033421808 | 38426392858082 | 38550760386725 | 38425777125149 | 38489234103743 | 38491057210867 | 38433981454560 | 38601964250916 | 38530116589633 | 38451670175023 | 38465345600810 | 38483281988083 | 38532120320249 | 38622005862422 | 38656928177803 | 38574693374390 | 38599109826231 | 38643535432167 | 38563078484988 | 38620012025229 | 2.866e-06 | 2.866e-06 | 2.866e-06 | 2.866e-06 | 2.866e-06 | 2.866e-06 | 2.866e-06 | 2.866e-06 | 2.866e-06 | 2.866e-06 | 2.866e-06 | 2.866e-06 | 2.866e-06 | 2.866e-06 | 2.866e-06 | 2.866e-06 | 2.866e-06 | 2.866e-06 | 2.866e-06 | 2.866e-06 | 2.866e-06 | 2.866e-06 | 2.866e-06 | 2.866e-06 | 0.01284927 | 3.320009e-06 | 1.156675e-06 | 2.085351e-07 | 1.839682e-06 | -9.80083e-06 | -1.087685e-05 | -6.811491e-06 | -1.182056e-05 | -6.30702e-06 | -1.118873e-05 | -1.140038e-05 | 1.833205e-06 | -9.041758e-06 | -1.131142e-05 | -7.601645e-06 | -1.103002e-05 | -7.194886e-06 | 3.506009e-07 | -6.968308e-08 | -1.62239e-06 | -1.088768e-06 | 7.317167e-07 | 1.534557e-06 | -6.19501e-07 | 18181435.1 | 17050525.1 | -0.00559054 | -0.005359886 | 0.01242321 | -0.2330237 | -0.2384901 | 713.3932 | 789.9865
127.0197 | 0.01057502 | 38618895837567 | 38622243949669 | 38587216520928 | 38606745512456 | 38476790266636 | 38418508216550 | 38546512869569 | 38418229112352 | 38482929815661 | 38485027987699 | 38426151608958 | 38598791434914 | 38525226370843 | 38444616498243 | 38458441473369 | 38477005631930 | 38527234285826 | 38619432377486 | 38655282066303 | 38570750219087 | 38595835354483 | 38641449180099 | 38558795044121 | 38617431115978 | 2.866e-06 | 2.866e-06 | 2.866e-06 | 2.866e-06 | 2.866e-06 | 2.866e-06 | 2.866e-06 | 2.866e-06 | 2.866e-06 | 2.866e-06 | 2.866e-06 | 2.866e-06 | 2.866e-06 | 2.866e-06 | 2.866e-06 | 2.866e-06 | 2.866e-06 | 2.866e-06 | 2.866e-06 | 2.866e-06 | 2.866e-06 | 2.866e-06 | 2.866e-06 | 2.866e-06 | 0.01306223 | 3.322483e-06 | 1.147493e-06 | 1.997619e-07 | 1.839721e-06 | -9.789184e-06 | -1.086675e-05 | -6.802525e-06 | -1.179984e-05 | -6.296865e-06 | -1.117735e-05 | -1.13881e-05 | 1.830831e-06 | -9.034917e-06 | -1.129975e-05 | -7.587336e-06 | -1.102166e-05 | -7.183426e-06 | 3.568688e-07 | -6.949696e-08 | -1.624893e-06 | -1.093247e-06 | 7.312813e-07 | 1.537972e-06 | -6.11535e-07 | 18231980.1 | 17349204.1 | -0.005690545 | -0.005456294 | 0.01262067 | -0.2378763 | -0.2433613 | 713.9622 | 790.9412
129.0197 | 0.01078602 | 38616106999779 | 38619498962446 | 38583594847068 | 38603858791022 | 38470495274738 | 38410556289913 | 38542229963580 | 38410623479657 | 38476567721685 | 38478948800826 | 38418252631227 | 38595585738698 | 38520294989783 | 38437503536058 | 38451478965988 | 38470676970459 | 38522303804891 | 38616831852880 | 38653611807083 | 38566768281145 | 38592527455092 | 38639335245073 | 38554470815468 | 38614824043879 | 2.866e-06 | 2.866e-06 | 2.866e-06 | 2.866e-06 | 2.866e-06 | 2.866e-06 | 2.866e-06 | 2.866e-06 | 2.866e-06 | 2.866e-06 | 2.866e-06 | 2.866e-06 | 2.866e-06 | 2.866e-06 | 2.866e-06 | 2.866e-06 | 2.866e-06 | 2.866e-06 | 2.866e-06 | 2.866e-06 | 2.866e-06 | 2.866e-06 | 2.866e-06 | 2.866e-06 | 0.01327516 | 3.324759e-06 | 1.13851e-06 | 1.913823e-07 | 1.839671e-06 | -9.778023e-06 | -1.08573e-05 | -6.794026e-06 | -1.177989e-05 | -6.287407e-06 | -1.116623e-05 | -1.137679e-05 | 1.828477e-06 | -9.028453e-06 | -1.128888e-05 | -7.573152e-06 | -1.101405e-05 | -7.172643e-06 | 3.629766e-07 | -6.919638e-08 | -1.626789e-06 | -1.097653e-06 | 7.309896e-07 | 1.541208e-06 | -6.036407e-07 | 18282656.9 | 17648520.5 | -0.005790543 | -0.005552684 | 0.0128181 | -0.2427229 | -0.2482515 | 714.5239 | 791.8785
131.0197 | 0.01099698 | 38613284701037 | 38616719031500 | 38579935640466 | 38600945056727 | 38464149030953 | 38402537805110 | 38537912089915 | 38402960897375 | 38470148555411 | 38472820322663 | 38410285316361 | 38592347605724 | 38515322919767 | 38430331832861 | 38444458873995 | 38464296665009 | 38517329411142 | 38614204657255 | 38651917705516 | 38562748066268 | 38589186653240 | 38637193989148 | 38550106420573 | 38612191190965 | 2.866e-06 | 2.866e-06 | 2.866e-06 | 2.866e-06 | 2.866e-06 | 2.866e-06 | 2.866e-06 | 2.866e-06 | 2.866e-06 | 2.866e-06 | 2.866e-06 | 2.866e-06 | 2.866e-06 | 2.866e-06 | 2.866e-06 | 2.866e-06 | 2.866e-06 | 2.866e-06 | 2.866e-06 | 2.866e-06 | 2.866e-06 | 2.866e-06 | 2.866e-06 | 2.866e-06 | 0.01348807 | 3.326909e-06 | 1.129798e-06 | 1.834129e-07 | 1.83947e-06 | -9.767306e-06 | -1.084858e-05 | -6.785976e-06 | -1.176065e-05 | -6.278608e-06 | -1.115552e-05 | -1.136639e-05 | 1.82617e-06 | -9.02232e-06 | -1.127875e-05 | -7.559361e-06 | -1.100673e-05 | -7.162507e-06 | 3.690298e-07 | -6.87953e-08 | -1.628639e-06 | -1.101953e-06 | 7.307648e-07 | 1.544352e-06 | -5.957166e-07 | 18333463.2 | 17948462.1 | -0.005890532 | -0.005649057 | 0.01301549 | -0.2476053 | -0.2531452 | 715.0788 | 792.7992
133.0197 | 0.01120789 | 38610429344616 | 38613904614834 | 38576239385198 | 38598004716035 | 38457752094562 | 38394453481004 | 38533559667247 | 38395242015141 | 38463673013330 | 38466643167659 | 38402250450797 | 38589077467486 | 38510310642310 | 38423101931373 | 38437381964380 | 38457865360911 | 38512311639028 | 38611551138863 | 38650200057841 | 38558690098645 | 38585813464597 | 38635025758614 | 38545702462130 | 38609532926175 | 2.866e-06 | 2.866e-06 | 2.866e-06 | 2.866e-06 | 2.866e-06 | 2.866e-06 | 2.866e-06 | 2.866e-06 | 2.866e-06 | 2.866e-06 | 2.866e-06 | 2.866e-06 | 2.866e-06 | 2.866e-06 | 2.866e-06 | 2.866e-06 | 2.866e-06 | 2.866e-06 | 2.866e-06 | 2.866e-06 | 2.866e-06 | 2.866e-06 | 2.866e-06 | 2.866e-06 | 0.01370094 | 3.328929e-06 | 1.121439e-06 | 1.756095e-07 | 1.839092e-06 | -9.756993e-06 | -1.084043e-05 | -6.778374e-06 | -1.174196e-05 | -6.270323e-06 | -1.114523e-05 | -1.135666e-05 | 1.823855e-06 | -9.016438e-06 | -1.126943e-05 | -7.54657e-06 | -1.09992e-05 | -7.152984e-06 | 3.750033e-07 | -6.830717e-08 | -1.631168e-06 | -1.1062e-06 | 7.306087e-07 | 1.547457e-06 | -5.877036e-07 | 18384397.2 | 18249017.2 | -0.005990512 | -0.00574541 | 0.01321284 | -0.2524724 | -0.2580377 | 715.6273 | 793.7041
135.0197 | 0.01141877 | 38607541325466 | 38611056165572 | 38572506553323 | 38595038168097 | 38451305015817 | 38386304018050 | 38529173103111 | 38387467459394 | 38457141763753 | 38460417916696 | 38394148813544 | 38585775741923 | 38505258632449 | 38415814369923 | 38430249013862 | 38451383673045 | 38507251016268 | 38608871634990 | 38648459157907 | 38554594924432 | 38582408395034 | 38632830885735 | 38541259526308 | 38606849607288 | 2.866e-06 | 2.866e-06 | 2.866e-06 | 2.866e-06 | 2.866e-06 | 2.866e-06 | 2.866e-06 | 2.866e-06 | 2.866e-06 | 2.866e-06 | 2.866e-06 | 2.866e-06 | 2.866e-06 | 2.866e-06 | 2.866e-06 | 2.866e-06 | 2.866e-06 | 2.866e-06 | 2.866e-06 | 2.866e-06 | 2.866e-06 | 2.866e-06 | 2.866e-06 | 2.866e-06 | 0.01391377 | 3.330791e-06 | 1.113396e-06 | 1.681934e-07 | 1.838706e-06 | -9.747183e-06 | -1.083292e-05 | -6.771154e-06 | -1.172411e-05 | -6.262676e-06 | -1.113543e-05 | -1.134769e-05 | 1.821684e-06 | -9.010724e-06 | -1.126072e-05 | -7.533859e-06 | -1.099223e-05 | -7.143949e-06 | 3.809256e-07 | -6.777857e-08 | -1.633126e-06 | -1.110274e-06 | 7.305579e-07 | 1.550571e-06 | -5.796664e-07 | 18435456.8 | 18550174.5 | -0.006090482 | -0.005841746 | 0.01341015 | -0.2573509 | -0.262947 | 716.1696 | 794.594
137.0197 | 0.01162961 | 38604621031245 | 38608174132336 | 38568737613200 | 38592045796200 | 38444808336974 | 38378090113733 | 38524752784978 | 38379637882804 | 38450555453511 | 38454145116619 | 38385981178907 | 38582442841516 | 38500167372598 | 38408469676495 | 38423060710008 | 38444852295586 | 38502148055647 | 38606166478254 | 38646695291627 | 38550463010525 | 38578971944046 | 38630609685837 | 38536778161487 | 38604141582511 | 2.866e-06 | 2.866e-06 | 2.866e-06 | 2.866e-06 | 2.866e-06 | 2.866e-06 | 2.866e-06 | 2.866e-06 | 2.866e-06 | 2.866e-06 | 2.866e-06 | 2.866e-06 | 2.866e-06 | 2.866e-06 | 2.866e-06 | 2.866e-06 | 2.866e-06 | 2.866e-06 | 2.866e-06 | 2.866e-06 | 2.866e-06 | 2.866e-06 | 2.866e-06 | 2.866e-06 | 0.01412658 | 3.332471e-06 | 1.105705e-06 | 1.61024e-07 | 1.838233e-06 | -9.737865e-06 | -1.082601e-05 | -6.76433e-06 | -1.170694e-05 | -6.2555e-06 | -1.112609e-05 | -1.133934e-05 | 1.819568e-06 | -9.005176e-06 | -1.125257e-05 | -7.521648e-06 | -1.098543e-05 | -7.135408e-06 | 3.867387e-07 | -6.716557e-08 | -1.635082e-06 | -1.114273e-06 | 7.30581e-07 | 1.553734e-06 | -5.715797e-07 | 18486640.2 | 18851923.1 | -0.006190443 | -0.005938062 | 0.01360742 | -0.2622444 | -0.2678689 | 716.706 | 795.4696
139.0197 | 0.01184041 | 38601668843297 | 38605258952877 | 38564933017738 | 38589027962888 | 38438262582819 | 38369812471444 | 38520299098895 | 38371753914851 | 38443914715044 | 38447825288055 | 38377748303772 | 38579079161160 | 38495037339760 | 38401068384945 | 38415817762826 | 38438271857968 | 38497003254326 | 38603435981477 | 38644908733980 | 38546294875919 | 38575504605756 | 38628362469472 | 38532258886983 | 38601409190781 | 2.866e-06 | 2.866e-06 | 2.866e-06 | 2.866e-06 | 2.866e-06 | 2.866e-06 | 2.866e-06 | 2.866e-06 | 2.866e-06 | 2.866e-06 | 2.866e-06 | 2.866e-06 | 2.866e-06 | 2.866e-06 | 2.866e-06 | 2.866e-06 | 2.866e-06 | 2.866e-06 | 2.866e-06 | 2.866e-06 | 2.866e-06 | 2.866e-06 | 2.866e-06 | 2.866e-06 | 0.01433936 | 3.333969e-06 | 1.098231e-06 | 1.539437e-07 | 1.837747e-06 | -9.728931e-06 | -1.081965e-05 | -6.757904e-06 | -1.169031e-05 | -6.24881e-06 | -1.111722e-05 | -1.133149e-05 | 1.817646e-06 | -8.999728e-06 | -1.124504e-05 | -7.510252e-06 | -1.097844e-05 | -7.127266e-06 | 3.925359e-07 | -6.640373e-08 | -1.637438e-06 | -1.118104e-06 | 7.307142e-07 | 1.556991e-06 | -5.63563e-07 | 18537945.5 | 19154252.5 | -0.006290393 | -0.00603436 | 0.01380465 | -0.2671594 | -0.2727904 | 717.237 | 796.3315
141.0197 | 0.01205117 | 38598685130863 | 38602311056707 | 38561093215148 | 38585985019429 | 38431668267441 | 38361471780764 | 38515812427870 | 38363816203192 | 38437220173965 | 38441458935685 | 38369450927780 | 38575685089429 | 38489869009662 | 38393611027305 | 38408520843760 | 38431643027048 | 38491817088273 | 38600680452815 | 38643099753244 | 38542090988543 | 38572006867277 | 38626089531837 | 38527702202549 | 38598652757866 | 2.866e-06 | 2.866e-06 | 2.866e-06 | 2.866e-06 | 2.866e-06 | 2.866e-06 | 2.866e-06 | 2.866e-06 | 2.866e-06 | 2.866e-06 | 2.866e-06 | 2.866e-06 | 2.866e-06 | 2.866e-06 | 2.866e-06 | 2.866e-06 | 2.866e-06 | 2.866e-06 | 2.866e-06 | 2.866e-06 | 2.866e-06 | 2.866e-06 | 2.866e-06 | 2.866e-06 | 0.01455211 | 3.335224e-06 | 1.091006e-06 | 1.471281e-07 | 1.837224e-06 | -9.720429e-06 | -1.081378e-05 | -6.751807e-06 | -1.167438e-05 | -6.242551e-06 | -1.110882e-05 | -1.132416e-05 | 1.815865e-06 | -8.994403e-06 | -1.123798e-05 | -7.499302e-06 | -1.097161e-05 | -7.119554e-06 | 3.981927e-07 | -6.55606e-08 | -1.63964e-06 | -1.12181e-06 | 7.309631e-07 | 1.560352e-06 | -5.555388e-07 | 18589371.0 | 19457152.7 | -0.006390333 | -0.00613064 | 0.01400184 | -0.2720813 | -0.2777207 | 717.7627 | 797.1804
143.0197 | 0.01226189 | 38595670259393 | 38599330858825 | 38557218636731 | 38582917293582 | 38425025883620 | 38353068724192 | 38511293153026 | 38355825373718 | 38430472447597 | 38435046547273 | 38361089780222 | 38572261001821 | 38484662853463 | 38386098145683 | 38401170637137 | 38424966440344 | 38486590017299 | 38597900200955 | 38641268612794 | 38537851840210 | 38568479212338 | 38623791165634 | 38523108576605 | 38595872598660 | 2.866e-06 | 2.866e-06 | 2.866e-06 | 2.866e-06 | 2.866e-06 | 2.866e-06 | 2.866e-06 | 2.866e-06 | 2.866e-06 | 2.866e-06 | 2.866e-06 | 2.866e-06 | 2.866e-06 | 2.866e-06 | 2.866e-06 | 2.866e-06 | 2.866e-06 | 2.866e-06 | 2.866e-06 | 2.866e-06 | 2.866e-06 | 2.866e-06 | 2.866e-06 | 2.866e-06 | 0.01476482 | 3.336316e-06 | 1.083899e-06 | 1.405243e-07 | 1.836788e-06 | -9.712363e-06 | -1.080838e-05 | -6.745988e-06 | -1.165912e-05 | -6.236716e-06 | -1.110085e-05 | -1.131732e-05 | 1.814245e-06 | -8.989151e-06 | -1.123135e-05 | -7.488559e-06 | -1.09652e-05 | -7.112176e-06 | 4.037149e-07 | -6.465639e-08 | -1.641321e-06 | -1.125499e-06 | 7.312933e-07 | 1.563807e-06 | -5.47645e-07 | 18640915.1 | 19760613.9 | -0.006490262 | -0.0062269 | 0.014199 | -0.2769956 | -0.2826721 | 718.2834 | 798.0169
145.0197 | 0.01247258 | 38592624583114 | 38596318762170 | 38553309707882 | 38579825103900 | 38418335912432 | 38344603985546 | 38506741644355 | 38347782030589 | 38423672153118 | 38428588600482 | 38352665581014 | 38568807264275 | 38479419338560 | 38378530273783 | 38393767759654 | 38418242779075 | 38481322480196 | 38595095523168 | 38639415570490 | 38533577859618 | 38564922111938 | 38621467659411 | 38518478473372 | 38593069016784 | 2.866e-06 | 2.866e-06 | 2.866e-06 | 2.866e-06 | 2.866e-06 | 2.866e-06 | 2.866e-06 | 2.866e-06 | 2.866e-06 | 2.866e-06 | 2.866e-06 | 2.866e-06 | 2.866e-06 | 2.866e-06 | 2.866e-06 | 2.866e-06 | 2.866e-06 | 2.866e-06 | 2.866e-06 | 2.866e-06 | 2.866e-06 | 2.866e-06 | 2.866e-06 | 2.866e-06 | 0.01497751 | 3.337231e-06 | 1.076898e-06 | 1.340008e-07 | 1.836337e-06 | -9.704607e-06 | -1.080333e-05 | -6.740491e-06 | -1.164427e-05 | -6.231139e-06 | -1.109329e-05 | -1.131082e-05 | 1.812741e-06 | -8.983978e-06 | -1.122521e-05 | -7.478705e-06 | -1.095851e-05 | -7.10516e-06 | 4.090258e-07 | -6.36981e-08 | -1.643482e-06 | -1.129094e-06 | 7.316656e-07 | 1.567307e-06 | -5.398742e-07 | 18692576.1 | 20064627.0 | -0.006590179 | -0.006323141 | 0.01439611 | -0.2819324 | -0.2876196 | 718.7993 | 798.8414
147.0197 | 0.01268323 | 38589548456326 | 38593275152257 | 38549366847302 | 38576708751782 | 38411598825760 | 38336078234167 | 38502158279895 | 38339686760694 | 38416819905533 | 38422085562415 | 38344179039963 | 38565324224637 | 38474138917310 | 38370907957309 | 38386312886701 | 38411472656408 | 38476014911593 | 38592266707370 | 38637540876473 | 38529269540242 | 38561336020284 | 38619119302069 | 38513812333786 | 38590242311711 | 2.866e-06 | 2.866e-06 | 2.866e-06 | 2.866e-06 | 2.866e-06 | 2.866e-06 | 2.866e-06 | 2.866e-06 | 2.866e-06 | 2.866e-06 | 2.866e-06 | 2.866e-06 | 2.866e-06 | 2.866e-06 | 2.866e-06 | 2.866e-06 | 2.866e-06 | 2.866e-06 | 2.866e-06 | 2.866e-06 | 2.866e-06 | 2.866e-06 | 2.866e-06 | 2.866e-06 | 0.01519016 | 3.337934e-06 | 1.070014e-06 | 1.277091e-07 | 1.835921e-06 | -9.69722e-06 | -1.079859e-05 | -6.735178e-06 | -1.162989e-05 | -6.225876e-06 | -1.108612e-05 | -1.130469e-05 | 1.811418e-06 | -8.978888e-06 | -1.121939e-05 | -7.469187e-06 | -1.095201e-05 | -7.098461e-06 | 4.142273e-07 | -6.270839e-08 | -1.645388e-06 | -1.132657e-06 | 7.320676e-07 | 1.570818e-06 | -5.32225e-07 | 18744352.4 | 20369182.9 | -0.006690085 | -0.006419363 | 0.01459318 | -0.2868872 | -0.2925838 | 719.3107 | 799.6546
149.0197 | 0.01289385 | 38586442228010 | 38590200398123 | 38545390468341 | 38573568528897 | 38404815081911 | 38327492128695 | 38497543430366 | 38331540150647 | 38409916299751 | 38415537891923 | 38335630859032 | 38561812213777 | 38468822037444 | 38363231740821 | 38378806642341 | 38404656719614 | 38470667734271 | 38589414037549 | 38635644774320 | 38524927316617 | 38557721373543 | 38616746376310 | 38509110588184 | 38587392773019 | 2.866e-06 | 2.866e-06 | 2.866e-06 | 2.866e-06 | 2.866e-06 | 2.866e-06 | 2.866e-06 | 2.866e-06 | 2.866e-06 | 2.866e-06 | 2.866e-06 | 2.866e-06 | 2.866e-06 | 2.866e-06 | 2.866e-06 | 2.866e-06 | 2.866e-06 | 2.866e-06 | 2.866e-06 | 2.866e-06 | 2.866e-06 | 2.866e-06 | 2.866e-06 | 2.866e-06 | 0.01540279 | 3.338516e-06 | 1.063198e-06 | 1.215303e-07 | 1.835548e-06 | -9.690142e-06 | -1.079417e-05 | -6.73005e-06 | -1.1616e-05 | -6.220852e-06 | -1.107933e-05 | -1.129894e-05 | 1.810251e-06 | -8.973874e-06 | -1.121392e-05 | -7.460063e-06 | -1.094575e-05 | -7.092045e-06 | 4.192328e-07 | -6.173209e-08 | -1.647078e-06 | -1.136189e-06 | 7.325187e-07 | 1.574323e-06 | -5.247594e-07 | 18796242.6 | 20674272.9 | -0.00678998 | -0.006515566 | 0.01479022 | -0.2918353 | -0.2975565 | 719.8177 | 800.4569
151.0197 | 0.01310443 | 38583306241005 | 38587094857212 | 38541380981040 | 38570404722413 | 38397985134629 | 38318846315322 | 38492897460198 | 38323342796227 | 38402961938200 | 38408946046482 | 38327021734233 | 38558271550802 | 38463469137963 | 38355502157352 | 38371249646104 | 38397795623338 | 38465281367408 | 38586537791341 | 38633727498921 | 38520551572317 | 38554078593632 | 38614349154943 | 38504373660542 | 38584520689368 | 2.866e-06 | 2.866e-06 | 2.866e-06 | 2.866e-06 | 2.866e-06 | 2.866e-06 | 2.866e-06 | 2.866e-06 | 2.866e-06 | 2.866e-06 | 2.866e-06 | 2.866e-06 | 2.866e-06 | 2.866e-06 | 2.866e-06 | 2.866e-06 | 2.866e-06 | 2.866e-06 | 2.866e-06 | 2.866e-06 | 2.866e-06 | 2.866e-06 | 2.866e-06 | 2.866e-06 | 0.01561539 | 3.33894e-06 | 1.056386e-06 | 1.155322e-07 | 1.835189e-06 | -9.683404e-06 | -1.079007e-05 | -6.725076e-06 | -1.160244e-05 | -6.216054e-06 | -1.107288e-05 | -1.129357e-05 | 1.809244e-06 | -8.96894e-06 | -1.120878e-05 | -7.451342e-06 | -1.093961e-05 | -7.085898e-06 | 4.240973e-07 | -6.076602e-08 | -1.648763e-06 | -1.139706e-06 | 7.330442e-07 | 1.577759e-06 | -5.174896e-07 | 18848245.2 | 20979888.8 | -0.006889862 | -0.006611749 | 0.01498721 | -0.2967991 | -0.3025421 | 720.3205 | 801.2489
153.0197 | 0.01331498 | 38580140837229 | 38583958874123 | 38537338780943 | 38567217607082 | 38391109426090 | 38310141428999 | 38488220734180 | 38315095275443 | 38395957399126 | 38402310477511 | 38318352357860 | 38554702534828 | 38458080642572 | 38347719737808 | 38363642530965 | 38390889964224 | 38459856224602 | 38583638240709 | 38631789278696 | 38516142731126 | 38550408089531 | 38611927908902 | 38499601958679 | 38581626349699 | 2.866e-06 | 2.866e-06 | 2.866e-06 | 2.866e-06 | 2.866e-06 | 2.866e-06 | 2.866e-06 | 2.866e-06 | 2.866e-06 | 2.866e-06 | 2.866e-06 | 2.866e-06 | 2.866e-06 | 2.866e-06 | 2.866e-06 | 2.866e-06 | 2.866e-06 | 2.866e-06 | 2.866e-06 | 2.866e-06 | 2.866e-06 | 2.866e-06 | 2.866e-06 | 2.866e-06 | 0.01582796 | 3.339239e-06 | 1.049638e-06 | 1.096154e-07 | 1.83487e-06 | -9.676957e-06 | -1.078623e-05 | -6.720253e-06 | -1.158916e-05 | -6.211412e-06 | -1.106673e-05 | -1.128848e-05 | 1.808435e-06 | -8.964089e-06 | -1.120399e-05 | -7.443327e-06 | -1.093336e-05 | -7.080028e-06 | 4.288306e-07 | -5.980742e-08 | -1.650708e-06 | -1.143197e-06 | 7.335893e-07 | 1.581111e-06 | -5.104483e-07 | 18900358.7 | 21286022.5 | -0.006989732 | -0.006707913 | 0.01518416 | -0.3017829 | -0.3075275 | 720.8194 | 802.0308
155.0197 | 0.0135255 | 38576946352912 | 38580792775290 | 38533264249838 | 38564007448995 | 38384188393749 | 38301378101402 | 38483513620400 | 38306798159627 | 38388903254700 | 38395631639812 | 38309623410553 | 38551105454826 | 38452656967364 | 38339885030396 | 38355985946682 | 38383940319242 | 38454392711508 | 38580715648538 | 38629830331951 | 38511701228981 | 38546710255201 | 38609482906603 | 38494795875412 | 38578710045177 | 2.866e-06 | 2.866e-06 | 2.866e-06 | 2.866e-06 | 2.866e-06 | 2.866e-06 | 2.866e-06 | 2.866e-06 | 2.866e-06 | 2.866e-06 | 2.866e-06 | 2.866e-06 | 2.866e-06 | 2.866e-06 | 2.866e-06 | 2.866e-06 | 2.866e-06 | 2.866e-06 | 2.866e-06 | 2.866e-06 | 2.866e-06 | 2.866e-06 | 2.866e-06 | 2.866e-06 | 0.01604049 | 3.339436e-06 | 1.04295e-06 | 1.038796e-07 | 1.834556e-06 | -9.670813e-06 | -1.078262e-05 | -6.715551e-06 | -1.157622e-05 | -6.206922e-06 | -1.106084e-05 | -1.128368e-05 | 1.807801e-06 | -8.959351e-06 | -1.119941e-05 | -7.435699e-06 | -1.092726e-05 | -7.074412e-06 | 4.334211e-07 | -5.888474e-08 | -1.652529e-06 | -1.146627e-06 | 7.341701e-07 | 1.584307e-06 | -5.035846e-07 | 18952581.8 | 21592666.2 | -0.00708959 | -0.006804056 | 0.01538108 | -0.3067758 | -0.3125256 | 721.3145 | 802.8031
157.0197 | 0.01373598 | 38573722285007 | 38577596874647 | 38529157792501 | 38560774502895 | 38377222444562 | 38292554901757 | 38478776479313 | 38298452064544 | 38381800057393 | 38388908731246 | 38300835533190 | 38547480611284 | 38447198493772 | 38331998529446 | 38348280675341 | 38376947239925 | 38448891222165 | 38577770276758 | 38627850879181 | 38507227461487 | 38542984808048 | 38607014379871 | 38489955779458 | 38575771986841 | 2.866e-06 | 2.866e-06 | 2.866e-06 | 2.866e-06 | 2.866e-06 | 2.866e-06 | 2.866e-06 | 2.866e-06 | 2.866e-06 | 2.866e-06 | 2.866e-06 | 2.866e-06 | 2.866e-06 | 2.866e-06 | 2.866e-06 | 2.866e-06 | 2.866e-06 | 2.866e-06 | 2.866e-06 | 2.866e-06 | 2.866e-06 | 2.866e-06 | 2.866e-06 | 2.866e-06 | 0.016253 | 3.340661e-06 | 1.036376e-06 | 9.83101e-08 | 1.834271e-06 | -9.665108e-06 | -1.078085e-05 | -6.710838e-06 | -1.156364e-05 | -6.20255e-06 | -1.105633e-05 | -1.127924e-05 | 1.807338e-06 | -8.954855e-06 | -1.11951e-05 | -7.427775e-06 | -1.092167e-05 | -7.069031e-06 | 4.379003e-07 | -5.795881e-08 | -1.653857e-06 | -1.151058e-06 | 7.348794e-07 | 1.587433e-06 | -4.969819e-07 | 19004912.5 | 21899808.1 | -0.007189435 | -0.006900179 | 0.01557795 | -0.3117634 | -0.3175417 | 721.8065 | 803.5668
159.0197 | 0.01394643 | 38570469460015 | 38574371479932 | 38525019779893 | 38557519029341 | 38370212011221 | 38283673430794 | 38474009669118 | 38290057566986 | 38374648413776 | 38382142805189 | 38291989367296 | 38543828270717 | 38441705605159 | 38324060813379 | 38340527196823 | 38369911307547 | 38443352125935 | 38574802369785 | 38625851132911 | 38502721819663 | 38539232503637 | 38604522575836 | 38485082033225 | 38572812503208 | 2.866e-06 | 2.866e-06 | 2.866e-06 | 2.866e-06 | 2.866e-06 | 2.866e-06 | 2.866e-06 | 2.866e-06 | 2.866e-06 | 2.866e-06 | 2.866e-06 | 2.866e-06 | 2.866e-06 | 2.866e-06 | 2.866e-06 | 2.866e-06 | 2.866e-06 | 2.866e-06 | 2.866e-06 | 2.866e-06 | 2.866e-06 | 2.866e-06 | 2.866e-06 | 2.866e-06 | 0.01646548 | 3.340872e-06 | 1.029745e-06 | 9.280902e-08 | 1.833917e-06 | -9.659637e-06 | -1.077852e-05 | -6.706231e-06 | -1.155146e-05 | -6.198532e-06 | -1.105151e-05 | -1.127505e-05 | 1.807074e-06 | -8.950431e-06 | -1.119095e-05 | -7.420803e-06 | -1.091603e-05 | -7.063934e-06 | 4.423346e-07 | -5.707707e-08 | -1.655246e-06 | -1.154612e-06 | 7.357275e-07 | 1.590335e-06 | -4.904833e-07 | 19057350.9 | 22207449.7 | -0.007289269 | -0.006996282 | 0.01577479 | -0.3167593 | -0.3225612 | 722.2945 | 804.3211
161.0197 | 0.01415684 | 38567188507211 | 38571116883449 | 38520850568895 | 38554241313485 | 38363157558728 | 38274735127714 | 38469213543821 | 38281615260501 | 38367448834386 | 38375334810646 | 38283085611211 | 38540148707567 | 38436178721608 | 38316072453043 | 38332725977230 | 38362833156687 | 38437775795171 | 38571812159300 | 38623831279729 | 38498184631793 | 38535453957513 | 38602007745100 | 38480175011198 | 38569831893033 | 2.866e-06 | 2.866e-06 | 2.866e-06 | 2.866e-06 | 2.866e-06 | 2.866e-06 | 2.866e-06 | 2.866e-06 | 2.866e-06 | 2.866e-06 | 2.866e-06 | 2.866e-06 | 2.866e-06 | 2.866e-06 | 2.866e-06 | 2.866e-06 | 2.866e-06 | 2.866e-06 | 2.866e-06 | 2.866e-06 | 2.866e-06 | 2.866e-06 | 2.866e-06 | 2.866e-06 | 0.01667793 | 3.340829e-06 | 1.023159e-06 | 8.734879e-08 | 1.833539e-06 | -9.654429e-06 | -1.077579e-05 | -6.701794e-06 | -1.153948e-05 | -6.194615e-06 | -1.104637e-05 | -1.127105e-05 | 1.806979e-06 | -8.946091e-06 | -1.118708e-05 | -7.41442e-06 | -1.09102e-05 | -7.059083e-06 | 4.46636e-07 | -5.616151e-08 | -1.65716e-06 | -1.157887e-06 | 7.366424e-07 | 1.593104e-06 | -4.84118e-07 | 19109895.4 | 22515581.2 | -0.007389091 | -0.007092364 | 0.01597159 | -0.321789 | -0.3275823 | 722.7789 | 805.0668
163.0197 | 0.01436723 | 38563879760971 | 38567833367556 | 38516650513007 | 38550941617747 | 38356059518813 | 38265740725464 | 38464388457578 | 38273125729955 | 38360201815113 | 38368485331339 | 38274124912080 | 38536442202014 | 38430618228819 | 38308033983135 | 38324877666274 | 38355713301642 | 38432162599044 | 38568799874791 | 38621791507825 | 38493616310197 | 38531649562518 | 38599470117939 | 38475235053280 | 38566830440341 | 2.866e-06 | 2.866e-06 | 2.866e-06 | 2.866e-06 | 2.866e-06 | 2.866e-06 | 2.866e-06 | 2.866e-06 | 2.866e-06 | 2.866e-06 | 2.866e-06 | 2.866e-06 | 2.866e-06 | 2.866e-06 | 2.866e-06 | 2.866e-06 | 2.866e-06 | 2.866e-06 | 2.866e-06 | 2.866e-06 | 2.866e-06 | 2.866e-06 | 2.866e-06 | 2.866e-06 | 0.01689036 | 3.340672e-06 | 1.016579e-06 | 8.192907e-08 | 1.833098e-06 | -9.64955e-06 | -1.077311e-05 | -6.697419e-06 | -1.152779e-05 | -6.190905e-06 | -1.104127e-05 | -1.126727e-05 | 1.80701e-06 | -8.941901e-06 | -1.118343e-05 | -7.408205e-06 | -1.090458e-05 | -7.054465e-06 | 4.508464e-07 | -5.527431e-08 | -1.658892e-06 | -1.161028e-06 | 7.376818e-07 | 1.595737e-06 | -4.778032e-07 | 19162544.6 | 22824195.2 | -0.007488902 | -0.007188424 | 0.01616835 | -0.3268161 | -0.3326329 | 723.2601 | 805.8041
165.0197 | 0.01457758 | 38560543531666 | 38564521206318 | 38512419962553 | 38547620203797 | 38348918326301 | 38256690818680 | 38459534753324 | 38264589575370 | 38352907856694 | 38361594855189 | 38265107893987 | 38532709029367 | 38425024496986 | 38299945924149 | 38316982867504 | 38348552257552 | 38426512891785 | 38565765736977 | 38619732006805 | 38489017224450 | 38527819688169 | 38596909907330 | 38470262492017 | 38563808422516 | 2.866e-06 | 2.866e-06 | 2.866e-06 | 2.866e-06 | 2.866e-06 | 2.866e-06 | 2.866e-06 | 2.866e-06 | 2.866e-06 | 2.866e-06 | 2.866e-06 | 2.866e-06 | 2.866e-06 | 2.866e-06 | 2.866e-06 | 2.866e-06 | 2.866e-06 | 2.866e-06 | 2.866e-06 | 2.866e-06 | 2.866e-06 | 2.866e-06 | 2.866e-06 | 2.866e-06 | 0.01710275 | 3.340427e-06 | 1.010072e-06 | 7.671391e-08 | 1.832661e-06 | -9.644948e-06 | -1.077064e-05 | -6.69307e-06 | -1.151656e-05 | -6.1875e-06 | -1.10363e-05 | -1.126377e-05 | 1.807215e-06 | -8.937896e-06 | -1.117985e-05 | -7.401846e-06 | -1.089957e-05 | -7.050048e-06 | 4.549547e-07 | -5.441313e-08 | -1.660027e-06 | -1.164083e-06 | 7.388666e-07 | 1.598235e-06 | -4.716018e-07 | 19215297.4 | 23133285.6 | -0.007588702 | -0.007284462 | 0.01636506 | -0.3318395 | -0.337666 | 723.738 | 806.5334
167.0197 | 0.01478789 | 38557179154666 | 38561180669365 | 38508159302833 | 38544277336985 | 38341734358135 | 38247581525656 | 38454652784815 | 38256007398371 | 38345567396285 | 38354662409826 | 38256035121956 | 38528949523058 | 38419397796961 | 38291808658568 | 38309042410762 | 38341350477106 | 38420827194921 | 38562709972611 | 38617653005422 | 38484387791603 | 38523963789586 | 38594327290653 | 38465257610321 | 38560765802332 | 2.866e-06 | 2.866e-06 | 2.866e-06 | 2.866e-06 | 2.866e-06 | 2.866e-06 | 2.866e-06 | 2.866e-06 | 2.866e-06 | 2.866e-06 | 2.866e-06 | 2.866e-06 | 2.866e-06 | 2.866e-06 | 2.866e-06 | 2.866e-06 | 2.866e-06 | 2.866e-06 | 2.866e-06 | 2.866e-06 | 2.866e-06 | 2.866e-06 | 2.866e-06 | 2.866e-06 | 0.01731511 | 3.341333e-06 | 1.003641e-06 | 7.146609e-08 | 1.832188e-06 | -9.640633e-06 | -1.077178e-05 | -6.688739e-06 | -1.150552e-05 | -6.184371e-06 | -1.103272e-05 | -1.126024e-05 | 1.807429e-06 | -8.934282e-06 | -1.117692e-05 | -7.39561e-06 | -1.089444e-05 | -7.045531e-06 | 4.589826e-07 | -5.363884e-08 | -1.661476e-06 | -1.168424e-06 | 7.400955e-07 | 1.600849e-06 | -4.658038e-07 | 19268151.5 | 23442838.8 | -0.007688489 | -0.007380478 | 0.01656174 | -0.3368883 | -0.3427164 | 724.2138 | 807.256
169.0197 | 0.01499818 | 38553787519550 | 38557811999041 | 38503868841079 | 38540913280373 | 38334508040151 | 38238416199391 | 38449742869910 | 38247379713896 | 38338180959890 | 38347689373549 | 38246907194541 | 38525163960707 | 38413738514934 | 38283622780486 | 38301056630689 | 38334108478243 | 38415105713802 | 38559632807545 | 38615554657392 | 38479728345312 | 38520082751698 | 38591722467870 | 38460220728465 | 38557703039747 | 2.866e-06 | 2.866e-06 | 2.866e-06 | 2.866e-06 | 2.866e-06 | 2.866e-06 | 2.866e-06 | 2.866e-06 | 2.866e-06 | 2.866e-06 | 2.866e-06 | 2.866e-06 | 2.866e-06 | 2.866e-06 | 2.866e-06 | 2.866e-06 | 2.866e-06 | 2.866e-06 | 2.866e-06 | 2.866e-06 | 2.866e-06 | 2.866e-06 | 2.866e-06 | 2.866e-06 | 0.01752745 | 3.341215e-06 | 9.973915e-07 | 6.63164e-08 | 1.831655e-06 | -9.63647e-06 | -1.077039e-05 | -6.68467e-06 | -1.149492e-05 | -6.181388e-06 | -1.102836e-05 | -1.125701e-05 | 1.807797e-06 | -8.930584e-06 | -1.117372e-05 | -7.390381e-06 | -1.088936e-05 | -7.041774e-06 | 4.629611e-07 | -5.266902e-08 | -1.663123e-06 | -1.171605e-06 | 7.413808e-07 | 1.603175e-06 | -4.598269e-07 | 19321107.9 | 23752861.3 | -0.007788265 | -0.007476472 | 0.01675838 | -0.3419453 | -0.3477774 | 724.686 | 807.9704
171.0197 | 0.01520843 | 38550369213258 | 38554415466933 | 38499548901220 | 38537528269393 | 38327239847206 | 38229196936874 | 38444805311671 | 38238707098157 | 38330749075860 | 38340676609293 | 38237724788488 | 38521352555487 | 38408047089537 | 38275388928401 | 38293025879185 | 38326826799015 | 38409348680143 | 38556534457025 | 38613437121412 | 38475039160557 | 38516177185323 | 38589095679096 | 38455152204178 | 38554620455880 | 2.866e-06 | 2.866e-06 | 2.866e-06 | 2.866e-06 | 2.866e-06 | 2.866e-06 | 2.866e-06 | 2.866e-06 | 2.866e-06 | 2.866e-06 | 2.866e-06 | 2.866e-06 | 2.866e-06 | 2.866e-06 | 2.866e-06 | 2.866e-06 | 2.866e-06 | 2.866e-06 | 2.866e-06 | 2.866e-06 | 2.866e-06 | 2.866e-06 | 2.866e-06 | 2.866e-06 | 0.01773976 | 3.340742e-06 | 9.911449e-07 | 6.118048e-08 | 1.831083e-06 | -9.632488e-06 | -1.076856e-05 | -6.680692e-06 | -1.14846e-05 | -6.178529e-06 | -1.102386e-05 | -1.125388e-05 | 1.808206e-06 | -8.927063e-06 | -1.117062e-05 | -7.385115e-06 | -1.088464e-05 | -7.038172e-06 | 4.668982e-07 | -5.175548e-08 | -1.664562e-06 | -1.174391e-06 | 7.426396e-07 | 1.605491e-06 | -4.538657e-07 | 19374164.8 | 24063342.5 | -0.007888031 | -0.007572443 | 0.01695498 | -0.3470028 | -0.3528539 | 725.1551 | 808.6774
173.0197 | 0.01541866 | 38546924574268 | 38550991335542 | 38495199820902 | 38534122541142 | 38319930219467 | 38219924422631 | 38439840428013 | 38229990107666 | 38323272203102 | 38333624611527 | 38228488520842 | 38517515555938 | 38402323845207 | 38267107593446 | 38284950758849 | 38319505870447 | 38403556460896 | 38553415134906 | 38611300584474 | 38470320595858 | 38512247443191 | 38586447131615 | 38450052336870 | 38551518308959 | 2.866e-06 | 2.866e-06 | 2.866e-06 | 2.866e-06 | 2.866e-06 | 2.866e-06 | 2.866e-06 | 2.866e-06 | 2.866e-06 | 2.866e-06 | 2.866e-06 | 2.866e-06 | 2.866e-06 | 2.866e-06 | 2.866e-06 | 2.866e-06 | 2.866e-06 | 2.866e-06 | 2.866e-06 | 2.866e-06 | 2.866e-06 | 2.866e-06 | 2.866e-06 | 2.866e-06 | 0.01795204 | 3.340142e-06 | 9.85001e-07 | 5.598545e-08 | 1.83051e-06 | -9.628634e-06 | -1.076677e-05 | -6.676846e-06 | -1.147462e-05 | -6.175852e-06 | -1.101938e-05 | -1.125083e-05 | 1.808693e-06 | -8.923738e-06 | -1.116769e-05 | -7.380075e-06 | -1.088002e-05 | -7.034737e-06 | 4.707549e-07 | -5.084649e-08 | -1.666039e-06 | -1.177064e-06 | 7.438878e-07 | 1.607754e-06 | -4.479231e-07 | 19427320.9 | 24374275.2 | -0.007987786 | -0.007668392 | 0.01715154 | -0.3520658 | -0.3579298 | 725.6214 | 809.3775
175.0197 | 0.01562885 | 38543453896089 | 38547539858423 | 38490821931255 | 38530696330679 | 38312579589607 | 38210599220955 | 38434848520144 | 38221229297038 | 38315750804025 | 38326533831974 | 38219198991404 | 38513653220416 | 38396569095215 | 38258779247112 | 38276831772522 | 38312146182158 | 38397729400154 | 38550275058486 | 38609145227829 | 38465572911193 | 38508293838945 | 38583777019689 | 38444921408129 | 38548396839476 | 2.866e-06 | 2.866e-06 | 2.866e-06 | 2.866e-06 | 2.866e-06 | 2.866e-06 | 2.866e-06 | 2.866e-06 | 2.866e-06 | 2.866e-06 | 2.866e-06 | 2.866e-06 | 2.866e-06 | 2.866e-06 | 2.866e-06 | 2.866e-06 | 2.866e-06 | 2.866e-06 | 2.866e-06 | 2.866e-06 | 2.866e-06 | 2.866e-06 | 2.866e-06 | 2.866e-06 | 0.01816429 | 3.339439e-06 | 9.788947e-07 | 5.083036e-08 | 1.829952e-06 | -9.624912e-06 | -1.076507e-05 | -6.673149e-06 | -1.146488e-05 | -6.173289e-06 | -1.101494e-05 | -1.124785e-05 | 1.809194e-06 | -8.920606e-06 | -1.1165e-05 | -7.375363e-06 | -1.087537e-05 | -7.031497e-06 | 4.745726e-07 | -4.991411e-08 | -1.667785e-06 | -1.179603e-06 | 7.450738e-07 | 1.610058e-06 | -4.41994e-07 | 19480575.1 | 24685653.5 | -0.008087529 | -0.007764318 | 0.01734807 | -0.3571507 | -0.3630121 | 726.0851 | 810.0709
177.0197 | 0.01583902 | 38539957461031 | 38544061277585 | 38486415537494 | 38527249862313 | 38305188385274 | 38201221889524 | 38429829899233 | 38212425173345 | 38308185348511 | 38319404700589 | 38209856793968 | 38509765798533 | 38390783134580 | 38250404383570 | 38268669471607 | 38304748143801 | 38391867846949 | 38547114437044 | 38606971233058 | 38460796477806 | 38504316664920 | 38581085545229 | 38439759698360 | 38545256281055 | 2.866e-06 | 2.866e-06 | 2.866e-06 | 2.866e-06 | 2.866e-06 | 2.866e-06 | 2.866e-06 | 2.866e-06 | 2.866e-06 | 2.866e-06 | 2.866e-06 | 2.866e-06 | 2.866e-06 | 2.866e-06 | 2.866e-06 | 2.866e-06 | 2.866e-06 | 2.866e-06 | 2.866e-06 | 2.866e-06 | 2.866e-06 | 2.866e-06 | 2.866e-06 | 2.866e-06 | 0.01837651 | 3.338634e-06 | 9.728137e-07 | 4.575888e-08 | 1.829403e-06 | -9.621258e-06 | -1.07635e-05 | -6.669546e-06 | -1.145548e-05 | -6.170876e-06 | -1.101056e-05 | -1.124492e-05 | 1.80971e-06 | -8.91769e-06 | -1.116241e-05 | -7.370878e-06 | -1.087087e-05 | -7.028385e-06 | 4.783787e-07 | -4.895875e-08 | -1.669472e-06 | -1.181999e-06 | 7.461588e-07 | 1.612349e-06 | -4.360885e-07 | 19533926.4 | 24997471.1 | -0.008187261 | -0.007860221 | 0.01754455 | -0.362245 | -0.3681078 | 726.5463 | 810.7579
179.0197 | 0.01604915 | 38536435546614 | 38540555829859 | 38481980950620 | 38523783353547 | 38297757035013 | 38191792981990 | 38424784860738 | 38203578268094 | 38300576313216 | 38312237643183 | 38200462510812 | 38505853537093 | 38384966263406 | 38241983482687 | 38260464332031 | 38297312224841 | 38385972137523 | 38543933484199 | 38604778776999 | 38455991558541 | 38500316202401 | 38578372899509 | 38434567486456 | 38542096855003 | 2.866e-06 | 2.866e-06 | 2.866e-06 | 2.866e-06 | 2.866e-06 | 2.866e-06 | 2.866e-06 | 2.866e-06 | 2.866e-06 | 2.866e-06 | 2.866e-06 | 2.866e-06 | 2.866e-06 | 2.866e-06 | 2.866e-06 | 2.866e-06 | 2.866e-06 | 2.866e-06 | 2.866e-06 | 2.866e-06 | 2.866e-06 | 2.866e-06 | 2.866e-06 | 2.866e-06 | 0.01858871 | 3.337768e-06 | 9.66784e-07 | 4.079591e-08 | 1.828926e-06 | -9.617736e-06 | -1.076204e-05 | -6.666017e-06 | -1.144646e-05 | -6.168623e-06 | -1.100624e-05 | -1.124205e-05 | 1.810205e-06 | -8.914973e-06 | -1.115995e-05 | -7.36637e-06 | -1.086666e-05 | -7.025422e-06 | 4.820922e-07 | -4.79825e-08 | -1.67086e-06 | -1.184298e-06 | 7.472151e-07 | 1.61462e-06 | -4.301982e-07 | 19587373.6 | 25309722.4 | -0.008286981 | -0.007956101 | 0.01774099 | -0.3673346 | -0.373215 | 727.0049 | 811.4386
181.0197 | 0.01625926 | 38532888423124 | 38537023742127 | 38477518468073 | 38520297016869 | 38290285967428 | 38182313051095 | 38419713702062 | 38194689085682 | 38292924175218 | 38305033072907 | 38191016717893 | 38501916670084 | 38379118777620 | 38233517035810 | 38252216843933 | 38289838850194 | 38380042607253 | 38540732408708 | 38602568035408 | 38451158474684 | 38496292723301 | 38575639278228 | 38429345045070 | 38538918777681 | 2.866e-06 | 2.866e-06 | 2.866e-06 | 2.866e-06 | 2.866e-06 | 2.866e-06 | 2.866e-06 | 2.866e-06 | 2.866e-06 | 2.866e-06 | 2.866e-06 | 2.866e-06 | 2.866e-06 | 2.866e-06 | 2.866e-06 | 2.866e-06 | 2.866e-06 | 2.866e-06 | 2.866e-06 | 2.866e-06 | 2.866e-06 | 2.866e-06 | 2.866e-06 | 2.866e-06 | 0.01880088 | 3.336875e-06 | 9.608472e-07 | 3.587152e-08 | 1.82845e-06 | -9.614279e-06 | -1.076071e-05 | -6.662603e-06 | -1.143767e-05 | -6.166497e-06 | -1.100199e-05 | -1.123922e-05 | 1.810733e-06 | -8.912417e-06 | -1.115763e-05 | -7.362122e-06 | -1.086245e-05 | -7.022613e-06 | 4.857422e-07 | -4.699792e-08 | -1.672358e-06 | -1.186472e-06 | 7.48166e-07 | 1.616877e-06 | -4.243595e-07 | 19640915.9 | 25622401.6 | -0.00838669 | -0.008051957 | 0.0179374 | -0.3724339 | -0.3783262 | 727.4612 | 812.1133
183.0197 | 0.01646933 | 38529316358453 | 38533465241021 | 38473028384275 | 38516791055248 | 38282775606208 | 38172782651151 | 38414616710691 | 38185758140363 | 38285229415217 | 38297791402488 | 38181519984340 | 38497955431623 | 38373240971231 | 38225005516288 | 38243927451017 | 38282328473643 | 38374079583213 | 38537511416289 | 38600339180330 | 38446297487617 | 38492246494187 | 38572884869036 | 38424092647139 | 38535722259407 | 2.866e-06 | 2.866e-06 | 2.866e-06 | 2.866e-06 | 2.866e-06 | 2.866e-06 | 2.866e-06 | 2.866e-06 | 2.866e-06 | 2.866e-06 | 2.866e-06 | 2.866e-06 | 2.866e-06 | 2.866e-06 | 2.866e-06 | 2.866e-06 | 2.866e-06 | 2.866e-06 | 2.866e-06 | 2.866e-06 | 2.866e-06 | 2.866e-06 | 2.866e-06 | 2.866e-06 | 0.01901302 | 3.335907e-06 | 9.54994e-07 | 3.102125e-08 | 1.828032e-06 | -9.610877e-06 | -1.075946e-05 | -6.659312e-06 | -1.142905e-05 | -6.164451e-06 | -1.099778e-05 | -1.123641e-05 | 1.811285e-06 | -8.910016e-06 | -1.115547e-05 | -7.358253e-06 | -1.085811e-05 | -7.019961e-06 | 4.893381e-07 | -4.594648e-08 | -1.674136e-06 | -1.188534e-06 | 7.490326e-07 | 1.619185e-06 | -4.185349e-07 | 19694552.1 | 25935503.2 | -0.008486388 | -0.008147791 | 0.01813376 | -0.3775579 | -0.3834453 | 727.9152 | 812.7823
185.0197 | 0.01667938 | 38525719614029 | 38529880544099 | 38468510992673 | 38513265659708 | 38275226378700 | 38163202324568 | 38409494168825 | 38176785940482 | 38277492512285 | 38290513041735 | 38171972877005 | 38493970052609 | 38367333136346 | 38216449389339 | 38235596603288 | 38274781539335 | 38368083391955 | 38534270716479 | 38598092383133 | 38441408857597 | 38488177775064 | 38570109854528 | 38418810574139 | 38532507504043 | 2.866e-06 | 2.866e-06 | 2.866e-06 | 2.866e-06 | 2.866e-06 | 2.866e-06 | 2.866e-06 | 2.866e-06 | 2.866e-06 | 2.866e-06 | 2.866e-06 | 2.866e-06 | 2.866e-06 | 2.866e-06 | 2.866e-06 | 2.866e-06 | 2.866e-06 | 2.866e-06 | 2.866e-06 | 2.866e-06 | 2.866e-06 | 2.866e-06 | 2.866e-06 | 2.866e-06 | 0.01922514 | 3.334966e-06 | 9.492665e-07 | 2.628404e-08 | 1.827702e-06 | -9.607514e-06 | -1.075832e-05 | -6.656076e-06 | -1.14207e-05 | -6.162547e-06 | -1.099364e-05 | -1.123366e-05 | 1.811849e-06 | -8.907788e-06 | -1.115335e-05 | -7.354416e-06 | -1.085394e-05 | -7.017379e-06 | 4.928611e-07 | -4.489377e-08 | -1.67571e-06 | -1.190503e-06 | 7.498375e-07 | 1.621505e-06 | -4.127639e-07 | 19748281.4 | 26249021.7 | -0.008586075 | -0.008243601 | 0.01833009 | -0.3826832 | -0.3885703 | 728.3669 | 813.4456
187.0197 | 0.0168894 | 38522098449616 | 38526269868955 | 38463966576607 | 38509721018319 | 38267638705310 | 38153572605762 | 38404346368997 | 38167772983991 | 38269713942243 | 38283198381230 | 38162375952194 | 38489960756473 | 38361395560562 | 38207849116055 | 38227224759884 | 38267198467106 | 38362054360100 | 38531010508875 | 38595827809659 | 38436492878865 | 38484086818967 | 38567314419682 | 38413499111999 | 38529274710085 | 2.866e-06 | 2.866e-06 | 2.866e-06 | 2.866e-06 | 2.866e-06 | 2.866e-06 | 2.866e-06 | 2.866e-06 | 2.866e-06 | 2.866e-06 | 2.866e-06 | 2.866e-06 | 2.866e-06 | 2.866e-06 | 2.866e-06 | 2.866e-06 | 2.866e-06 | 2.866e-06 | 2.866e-06 | 2.866e-06 | 2.866e-06 | 2.866e-06 | 2.866e-06 | 2.866e-06 | 0.01943723 | 3.334036e-06 | 9.435765e-07 | 2.165843e-08 | 1.827405e-06 | -9.604227e-06 | -1.075728e-05 | -6.652852e-06 | -1.141259e-05 | -6.160769e-06 | -1.098958e-05 | -1.123097e-05 | 1.812405e-06 | -8.905695e-06 | -1.115123e-05 | -7.35054e-06 | -1.085003e-05 | -7.014872e-06 | 4.96334e-07 | -4.379707e-08 | -1.67697e-06 | -1.192415e-06 | 7.505677e-07 | 1.623782e-06 | -4.069969e-07 | 19802102.8 | 26562952.1 | -0.00868575 | -0.008339387 | 0.01852637 | -0.3878066 | -0.3937097 | 728.8165 | 814.1036
189.0197 | 0.0170994 | 38518453120217 | 38522633434389 | 38459395401552 | 38506157311871 | 38260013005954 | 38143894029441 | 38399173607425 | 38158719764327 | 38261894174077 | 38275847818757 | 38152729757669 | 38485927762642 | 38355428532719 | 38199205153600 | 38218812351165 | 38259579675223 | 38355992811435 | 38527730990545 | 38593545626349 | 38431549835965 | 38479973875415 | 38564498749433 | 38408158542254 | 38526024074382 | 2.866e-06 | 2.866e-06 | 2.866e-06 | 2.866e-06 | 2.866e-06 | 2.866e-06 | 2.866e-06 | 2.866e-06 | 2.866e-06 | 2.866e-06 | 2.866e-06 | 2.866e-06 | 2.866e-06 | 2.866e-06 | 2.866e-06 | 2.866e-06 | 2.866e-06 | 2.866e-06 | 2.866e-06 | 2.866e-06 | 2.866e-06 | 2.866e-06 | 2.866e-06 | 2.866e-06 | 0.0196493 | 3.33312e-06 | 9.380006e-07 | 1.71488e-08 | 1.827158e-06 | -9.601006e-06 | -1.075628e-05 | -6.649724e-06 | -1.140467e-05 | -6.159075e-06 | -1.09856e-05 | -1.12283e-05 | 1.812962e-06 | -8.903715e-06 | -1.114921e-05 | -7.346916e-06 | -1.084607e-05 | -7.01245e-06 | 4.997125e-07 | -4.267587e-08 | -1.678336e-06 | -1.194235e-06 | 7.511862e-07 | 1.626062e-06 | -4.012978e-07 | 19856015.3 | 26877289.0 | -0.008785413 | -0.00843515 | 0.01872262 | -0.3929397 | -0.3988527 | 729.2639 | 814.7562
191.0197 | 0.01730936 | 38514783878052 | 38518971451118 | 38454797737567 | 38502574711023 | 38252349694899 | 38134167114780 | 38393976158477 | 38149626795998 | 38254033670775 | 38268461754901 | 38143034831886 | 38481871293108 | 38349432343873 | 38190517934875 | 38210359764315 | 38251925618210 | 38349899060320 | 38524432359195 | 38591245996566 | 38426579942358 | 38475839192990 | 38561663014888 | 38402789145475 | 38522755788490 | 2.866e-06 | 2.866e-06 | 2.866e-06 | 2.866e-06 | 2.866e-06 | 2.866e-06 | 2.866e-06 | 2.866e-06 | 2.866e-06 | 2.866e-06 | 2.866e-06 | 2.866e-06 | 2.866e-06 | 2.866e-06 | 2.866e-06 | 2.866e-06 | 2.866e-06 | 2.866e-06 | 2.866e-06 | 2.866e-06 | 2.866e-06 | 2.866e-06 | 2.866e-06 | 2.866e-06 | 0.01986134 | 3.332194e-06 | 9.325178e-07 | 1.276326e-08 | 1.827062e-06 | -9.597797e-06 | -1.075537e-05 | -6.646707e-06 | -1.139687e-05 | -6.157435e-06 | -1.098166e-05 | -1.122563e-05 | 1.813521e-06 | -8.901843e-06 | -1.114729e-05 | -7.343601e-06 | -1.084204e-05 | -7.010079e-06 | 5.030485e-07 | -4.152337e-08 | -1.67988e-06 | -1.196001e-06 | 7.517419e-07 | 1.628275e-06 | -3.956315e-07 | 19910018.0 | 27192027.7 | -0.008885066 | -0.008530889 | 0.01891883 | -0.3980944 | -0.4040012 | 729.7093 | 815.4038
193.0197 | 0.0175193 | 38511090972256 | 38515284130768 | 38450173839156 | 38498973389801 | 38244649183518 | 38124392377366 | 38388754322614 | 38140494555264 | 38246132894059 | 38261040578911 | 38133291714049 | 38477791555429 | 38343407282034 | 38181787895983 | 38201867456979 | 38244236678022 | 38343773425899 | 38521114803049 | 38588929076823 | 38421583523087 | 38471683011863 | 38558807396620 | 38397391201192 | 38519470039546 | 2.866e-06 | 2.866e-06 | 2.866e-06 | 2.866e-06 | 2.866e-06 | 2.866e-06 | 2.866e-06 | 2.866e-06 | 2.866e-06 | 2.866e-06 | 2.866e-06 | 2.866e-06 | 2.866e-06 | 2.866e-06 | 2.866e-06 | 2.866e-06 | 2.866e-06 | 2.866e-06 | 2.866e-06 | 2.866e-06 | 2.866e-06 | 2.866e-06 | 2.866e-06 | 2.866e-06 | 0.02007336 | 3.331282e-06 | 9.271539e-07 | 8.50314e-09 | 1.826829e-06 | -9.594649e-06 | -1.075455e-05 | -6.643725e-06 | -1.138923e-05 | -6.155868e-06 | -1.097781e-05 | -1.122302e-05 | 1.814106e-06 | -8.90008e-06 | -1.114538e-05 | -7.340432e-06 | -1.083806e-05 | -7.007737e-06 | 5.06377e-07 | -4.032969e-08 | -1.681281e-06 | -1.197695e-06 | 7.522016e-07 | 1.630488e-06 | -3.899993e-07 | 19964110.2 | 27507163.3 | -0.008984706 | -0.008626605 | 0.019115 | -0.4032574 | -0.4091625 | 730.1527 | 816.0465
195.0197 | 0.01772921 | 38507374644811 | 38511571680962 | 38445523965423 | 38495353518804 | 38236911882101 | 38114570330292 | 38383508389510 | 38131323527439 | 38238192293929 | 38253584679256 | 38123500933724 | 38473688756900 | 38337353636051 | 38173015459466 | 38193335835017 | 38236513269761 | 38337616219827 | 38517778506355 | 38586595023059 | 38416560829027 | 38467505573196 | 38555932062923 | 38391964983305 | 38516167010389 | 2.866e-06 | 2.866e-06 | 2.866e-06 | 2.866e-06 | 2.866e-06 | 2.866e-06 | 2.866e-06 | 2.866e-06 | 2.866e-06 | 2.866e-06 | 2.866e-06 | 2.866e-06 | 2.866e-06 | 2.866e-06 | 2.866e-06 | 2.866e-06 | 2.866e-06 | 2.866e-06 | 2.866e-06 | 2.866e-06 | 2.866e-06 | 2.866e-06 | 2.866e-06 | 2.866e-06 | 0.02028535 | 3.330422e-06 | 9.218555e-07 | 4.435361e-09 | 1.826696e-06 | -9.591563e-06 | -1.075381e-05 | -6.640734e-06 | -1.138184e-05 | -6.154408e-06 | -1.097405e-05 | -1.122049e-05 | 1.814688e-06 | -8.898423e-06 | -1.114349e-05 | -7.337247e-06 | -1.083433e-05 | -7.005437e-06 | 5.096459e-07 | -3.909808e-08 | -1.682385e-06 | -1.199379e-06 | 7.526079e-07 | 1.632704e-06 | -3.844169e-07 | 20018290.9 | 27822690.9 | -0.009084335 | -0.008722297 | 0.01931113 | -0.4084108 | -0.4143289 | 730.5942 | 816.6843
197.0197 | 0.0179391 | 38503634869347 | 38507834311490 | 38440848374482 | 38491715260739 | 38229138195518 | 38104701444261 | 38378238633878 | 38122114249503 | 38230212314587 | 38246093502811 | 38113663013823 | 38469563099384 | 38331271703432 | 38164201030819 | 38184765293200 | 38228755829630 | 38331427745452 | 38514423649605 | 38584243987691 | 38411512067918 | 38463307096483 | 38553037167032 | 38386510765025 | 38512846877256 | 2.866e-06 | 2.866e-06 | 2.866e-06 | 2.866e-06 | 2.866e-06 | 2.866e-06 | 2.866e-06 | 2.866e-06 | 2.866e-06 | 2.866e-06 | 2.866e-06 | 2.866e-06 | 2.866e-06 | 2.866e-06 | 2.866e-06 | 2.866e-06 | 2.866e-06 | 2.866e-06 | 2.866e-06 | 2.866e-06 | 2.866e-06 | 2.866e-06 | 2.866e-06 | 2.866e-06 | 0.02049731 | 3.329788e-06 | 9.166037e-07 | 5.488527e-10 | 1.826597e-06 | -9.588463e-06 | -1.075324e-05 | -6.637808e-06 | -1.137438e-05 | -6.152954e-06 | -1.097137e-05 | -1.121794e-05 | 1.815266e-06 | -8.896888e-06 | -1.114168e-05 | -7.334174e-06 | -1.083065e-05 | -7.003125e-06 | 5.128981e-07 | -3.779375e-08 | -1.683445e-06 | -1.201019e-06 | 7.530244e-07 | 1.634901e-06 | -3.789051e-07 | 20072559.0 | 28138604.9 | -0.009183952 | -0.008817966 | 0.01950722 | -0.4135819 | -0.4195078 | 731.034 | 817.3177
199.0197 | 0.01814895 | 38499871764198 | 38504072230315 | 38436147321631 | 38488058786005 | 38221328531150 | 38094784294368 | 38372945328284 | 38112867266291 | 38222193389030 | 38238566223704 | 38103778430939 | 38465414711438 | 38325161779880 | 38155344985682 | 38176156385659 | 38220964696573 | 38325208288009 | 38511050420936 | 38581875897115 | 38406437556838 | 38459087783621 | 38550122854574 | 38381028792628 | 38509509812529 | 2.866e-06 | 2.866e-06 | 2.866e-06 | 2.866e-06 | 2.866e-06 | 2.866e-06 | 2.866e-06 | 2.866e-06 | 2.866e-06 | 2.866e-06 | 2.866e-06 | 2.866e-06 | 2.866e-06 | 2.866e-06 | 2.866e-06 | 2.866e-06 | 2.866e-06 | 2.866e-06 | 2.866e-06 | 2.866e-06 | 2.866e-06 | 2.866e-06 | 2.866e-06 | 2.866e-06 | 0.02070925 | 3.329176e-06 | 9.115104e-07 | -3.230453e-09 | 1.826503e-06 | -9.585384e-06 | -1.075423e-05 | -6.63488e-06 | -1.136719e-05 | -6.151594e-06 | -1.096895e-05 | -1.121562e-05 | 1.815734e-06 | -8.895405e-06 | -1.113995e-05 | -7.331342e-06 | -1.082695e-05 | -7.000839e-06 | 5.16127e-07 | -3.622625e-08 | -1.684668e-06 | -1.202704e-06 | 7.53402e-07 | 1.637038e-06 | -3.733573e-07 | 20126913.7 | 28454900.0 | -0.009283557 | -0.00891361 | 0.01970327 | -0.4187741 | -0.4246931 | 731.4722 | 817.9468
201.0197 | 0.01835879 | 38496085848459 | 38500285585653 | 38431421062395 | 38484384246989 | 38213483275559 | 38084820500704 | 38367628782283 | 38103582913153 | 38214135985926 | 38231004924711 | 38093847712442 | 38461243814756 | 38319024103023 | 38146447770573 | 38167509458446 | 38213140321177 | 38318958176817 | 38507658994721 | 38579491020720 | 38401337518120 | 38454847878081 | 38547189292278 | 38375519351479 | 38506155985519 | 2.866e-06 | 2.866e-06 | 2.866e-06 | 2.866e-06 | 2.866e-06 | 2.866e-06 | 2.866e-06 | 2.866e-06 | 2.866e-06 | 2.866e-06 | 2.866e-06 | 2.866e-06 | 2.866e-06 | 2.866e-06 | 2.866e-06 | 2.866e-06 | 2.866e-06 | 2.866e-06 | 2.866e-06 | 2.866e-06 | 2.866e-06 | 2.866e-06 | 2.866e-06 | 2.866e-06 | 0.02092117 | 3.328437e-06 | 9.065195e-07 | -6.820939e-09 | 1.826468e-06 | -9.582376e-06 | -1.075397e-05 | -6.631998e-06 | -1.136023e-05 | -6.150293e-06 | -1.096563e-05 | -1.121334e-05 | 1.816368e-06 | -8.893941e-06 | -1.113819e-05 | -7.328849e-06 | -1.082325e-05 | -6.998561e-06 | 5.193325e-07 | -3.466189e-08 | -1.685825e-06 | -1.204336e-06 | 7.536752e-07 | 1.639095e-06 | -3.678994e-07 | 20181354.9 | 28771576.0 | -0.009383151 | -0.009009231 | 0.01989929 | -0.4239625 | -0.4298797 | 731.9082 | 818.5711
203.0197 | 0.01856859 | 38492277397574 | 38496474587925 | 38426669827722 | 38480691783902 | 38205602808079 | 38074811298965 | 38362289279992 | 38094261648737 | 38206040523228 | 38223410345540 | 38083871408198 | 38457050611743 | 38312858968785 | 38137509813335 | 38158824909273 | 38205283094772 | 38312677734976 | 38504249523958 | 38577089548998 | 38396212250628 | 38450587621538 | 38544236662940 | 38369982707287 | 38502785577510 | 2.866e-06 | 2.866e-06 | 2.866e-06 | 2.866e-06 | 2.866e-06 | 2.866e-06 | 2.866e-06 | 2.866e-06 | 2.866e-06 | 2.866e-06 | 2.866e-06 | 2.866e-06 | 2.866e-06 | 2.866e-06 | 2.866e-06 | 2.866e-06 | 2.866e-06 | 2.866e-06 | 2.866e-06 | 2.866e-06 | 2.866e-06 | 2.866e-06 | 2.866e-06 | 2.866e-06 | 0.02113306 | 3.327643e-06 | 9.015732e-07 | -1.026354e-08 | 1.826459e-06 | -9.57944e-06 | -1.075349e-05 | -6.629107e-06 | -1.135346e-05 | -6.149049e-06 | -1.09622e-05 | -1.121113e-05 | 1.817034e-06 | -8.892532e-06 | -1.113643e-05 | -7.326301e-06 | -1.081977e-05 | -6.996261e-06 | 5.225449e-07 | -3.318779e-08 | -1.686661e-06 | -1.205902e-06 | 7.539408e-07 | 1.641113e-06 | -3.624985e-07 | 20235881.4 | 29088626.8 | -0.009482732 | -0.009104828 | 0.02009526 | -0.4291495 | -0.4350746 | 732.3425 | 819.1912
205.0197 | 0.01877838 | 38488446668682 | 38492639437865 | 38421893869537 | 38476981553582 | 38197687514442 | 38064757231979 | 38356927093522 | 38084903980377 | 38197907420949 | 38215782915845 | 38073850023082 | 38452835288599 | 38306666668785 | 38128531505959 | 38150103125414 | 38197393443747 | 38306367266490 | 38500822167035 | 38574671644024 | 38391061938151 | 38446307234240 | 38541265128327 | 38364419108774 | 38499398770484 | 2.866e-06 | 2.866e-06 | 2.866e-06 | 2.866e-06 | 2.866e-06 | 2.866e-06 | 2.866e-06 | 2.866e-06 | 2.866e-06 | 2.866e-06 | 2.866e-06 | 2.866e-06 | 2.866e-06 | 2.866e-06 | 2.866e-06 | 2.866e-06 | 2.866e-06 | 2.866e-06 | 2.866e-06 | 2.866e-06 | 2.866e-06 | 2.866e-06 | 2.866e-06 | 2.866e-06 | 0.02134493 | 3.326764e-06 | 8.966833e-07 | -1.35809e-08 | 1.826467e-06 | -9.576506e-06 | -1.075304e-05 | -6.626269e-06 | -1.134673e-05 | -6.147819e-06 | -1.095875e-05 | -1.120894e-05 | 1.817679e-06 | -8.891164e-06 | -1.113476e-05 | -7.323966e-06 | -1.081621e-05 | -6.993967e-06 | 5.257571e-07 | -3.166994e-08 | -1.687695e-06 | -1.207434e-06 | 7.542394e-07 | 1.643097e-06 | -3.571882e-07 | 20290492.4 | 29406047.6 | -0.009582301 | -0.009200403 | 0.0202912 | -0.4343527 | -0.4402836 | 732.775 | 819.8071
207.0197 | 0.01898813 | 38484593558442 | 38488780322936 | 38417093428481 | 38473253710424 | 38189737771714 | 38054658770771 | 38351542487755 | 38075510377884 | 38189737087948 | 38208122142914 | 38063784042315 | 38448598018258 | 38300447473206 | 38119513233860 | 38141344528286 | 38189471734610 | 38300027074787 | 38497377082484 | 38572237421889 | 38385886846563 | 38442006920923 | 38538274850538 | 38358828812362 | 38495995740561 | 2.866e-06 | 2.866e-06 | 2.866e-06 | 2.866e-06 | 2.866e-06 | 2.866e-06 | 2.866e-06 | 2.866e-06 | 2.866e-06 | 2.866e-06 | 2.866e-06 | 2.866e-06 | 2.866e-06 | 2.866e-06 | 2.866e-06 | 2.866e-06 | 2.866e-06 | 2.866e-06 | 2.866e-06 | 2.866e-06 | 2.866e-06 | 2.866e-06 | 2.866e-06 | 2.866e-06 | 0.02155678 | 3.326093e-06 | 8.91837e-07 | -1.675705e-08 | 1.826467e-06 | -9.57352e-06 | -1.075264e-05 | -6.623506e-06 | -1.134001e-05 | -6.14658e-06 | -1.095606e-05 | -1.12067e-05 | 1.818277e-06 | -8.889855e-06 | -1.11332e-05 | -7.321712e-06 | -1.081265e-05 | -6.991619e-06 | 5.289537e-07 | -3.001593e-08 | -1.688829e-06 | -1.208833e-06 | 7.545906e-07 | 1.644964e-06 | -3.519614e-07 | 20345186.8 | 29723832.6 | -0.009681858 | -0.009295953 | 0.02048709 | -0.4395618 | -0.4454924 | 733.2061 | 820.4191
209.0197 | 0.01919786 | 38480717297152 | 38484897428210 | 38412268707661 | 38469508378935 | 38181753991607 | 38044516334361 | 38346135696789 | 38066081432462 | 38181529870873 | 38200425288374 | 38053673895341 | 38444338977894 | 38294201647319 | 38110455303786 | 38132549484267 | 38181518331890 | 38293657389417 | 38493914424078 | 38569786932160 | 38380687252698 | 38437686911955 | 38535265966699 | 38353212132375 | 38492576655111 | 2.866e-06 | 2.866e-06 | 2.866e-06 | 2.866e-06 | 2.866e-06 | 2.866e-06 | 2.866e-06 | 2.866e-06 | 2.866e-06 | 2.866e-06 | 2.866e-06 | 2.866e-06 | 2.866e-06 | 2.866e-06 | 2.866e-06 | 2.866e-06 | 2.866e-06 | 2.866e-06 | 2.866e-06 | 2.866e-06 | 2.866e-06 | 2.866e-06 | 2.866e-06 | 2.866e-06 | 0.0217686 | 3.326041e-06 | 8.870811e-07 | -1.987125e-08 | 1.826455e-06 | -9.570493e-06 | -1.075241e-05 | -6.620697e-06 | -1.133348e-05 | -6.145332e-06 | -1.0955e-05 | -1.120445e-05 | 1.818893e-06 | -8.888566e-06 | -1.113163e-05 | -7.319528e-06 | -1.080924e-05 | -6.989244e-06 | 5.320894e-07 | -2.822915e-08 | -1.68976e-06 | -1.21024e-06 | 7.550345e-07 | 1.646794e-06 | -3.467748e-07 | 20399963.9 | 30041977.8 | -0.009781403 | -0.00939148 | 0.02068295 | -0.4447928 | -0.4507148 | 733.6358 | 821.0275
211.0197 | 0.01940757 | 38476819068943 | 38480990940514 | 38407419968124 | 38465745728522 | 38173736530376 | 38034330404512 | 38340707015096 | 38056617449010 | 38173286223926 | 38192695719184 | 38043520150850 | 38440058307835 | 38287929461145 | 38101358197251 | 38123718568833 | 38173533617737 | 38287258593082 | 38490434348278 | 38567320387685 | 38375463361973 | 38433347351963 | 38532238648987 | 38347569240165 | 38489141680358 | 2.866e-06 | 2.866e-06 | 2.866e-06 | 2.866e-06 | 2.866e-06 | 2.866e-06 | 2.866e-06 | 2.866e-06 | 2.866e-06 | 2.866e-06 | 2.866e-06 | 2.866e-06 | 2.866e-06 | 2.866e-06 | 2.866e-06 | 2.866e-06 | 2.866e-06 | 2.866e-06 | 2.866e-06 | 2.866e-06 | 2.866e-06 | 2.866e-06 | 2.866e-06 | 2.866e-06 | 0.0219804 | 3.3255e-06 | 8.823855e-07 | -2.28632e-08 | 1.826387e-06 | -9.567659e-06 | -1.075206e-05 | -6.61796e-06 | -1.132711e-05 | -6.144175e-06 | -1.095226e-05 | -1.120249e-05 | 1.819563e-06 | -8.887312e-06 | -1.11301e-05 | -7.317756e-06 | -1.080581e-05 | -6.986973e-06 | 5.35246e-07 | -2.656401e-08 | -1.690894e-06 | -1.21167e-06 | 7.554426e-07 | 1.648695e-06 | -3.416987e-07 | 20454823.6 | 30360482.5 | -0.009880935 | -0.009486983 | 0.02087877 | -0.4500271 | -0.4559401 | 734.0635 | 821.6316
213.0197 | 0.01961726 | 38472899314901 | 38477061026064 | 38402547438959 | 38461965925520 | 38165685754377 | 38024101496500 | 38335256729375 | 38047118827725 | 38165006577706 | 38184934560736 | 38033323299701 | 38435756170079 | 38281631183125 | 38092222345112 | 38114852192251 | 38165517946583 | 38280831017714 | 38486937005073 | 38564837928870 | 38370215458057 | 38428988444960 | 38529193071798 | 38341900333069 | 38485690991154 | 2.866e-06 | 2.866e-06 | 2.866e-06 | 2.866e-06 | 2.866e-06 | 2.866e-06 | 2.866e-06 | 2.866e-06 | 2.866e-06 | 2.866e-06 | 2.866e-06 | 2.866e-06 | 2.866e-06 | 2.866e-06 | 2.866e-06 | 2.866e-06 | 2.866e-06 | 2.866e-06 | 2.866e-06 | 2.866e-06 | 2.866e-06 | 2.866e-06 | 2.866e-06 | 2.866e-06 | 0.02219218 | 3.324703e-06 | 8.777687e-07 | -2.567671e-08 | 1.826284e-06 | -9.564845e-06 | -1.075166e-05 | -6.615208e-06 | -1.1321e-05 | -6.143064e-06 | -1.094918e-05 | -1.120058e-05 | 1.820212e-06 | -8.886102e-06 | -1.112854e-05 | -7.315694e-06 | -1.080267e-05 | -6.984683e-06 | 5.38381e-07 | -2.488238e-08 | -1.691625e-06 | -1.213041e-06 | 7.558615e-07 | 1.65056e-06 | -3.366906e-07 | 20509764.8 | 30679340.9 | -0.009980455 | -0.009582464 | 0.02107455 | -0.4552474 | -0.461175 | 734.4897 | 822.2321
215.0197 | 0.01982692 | 38468958343559 | 38473107851992 | 38397651347210 | 38458169131645 | 38157602037132 | 38013830078205 | 38329785095380 | 38037586030470 | 38156691335026 | 38177142323857 | 38023083803386 | 38431432720477 | 38275307085538 | 38083048116157 | 38105950707297 | 38157471718338 | 38274374968169 | 38483422543358 | 38562339681220 | 38364943728345 | 38424610392034 | 38526129386605 | 38336205638133 | 38482224757134 | 2.866e-06 | 2.866e-06 | 2.866e-06 | 2.866e-06 | 2.866e-06 | 2.866e-06 | 2.866e-06 | 2.866e-06 | 2.866e-06 | 2.866e-06 | 2.866e-06 | 2.866e-06 | 2.866e-06 | 2.866e-06 | 2.866e-06 | 2.866e-06 | 2.866e-06 | 2.866e-06 | 2.866e-06 | 2.866e-06 | 2.866e-06 | 2.866e-06 | 2.866e-06 | 2.866e-06 | 0.02240393 | 3.323761e-06 | 8.73218e-07 | -2.840097e-08 | 1.826171e-06 | -9.562059e-06 | -1.075129e-05 | -6.612538e-06 | -1.131496e-05 | -6.141961e-06 | -1.094605e-05 | -1.119866e-05 | 1.820867e-06 | -8.884923e-06 | -1.112708e-05 | -7.31374e-06 | -1.079951e-05 | -6.98241e-06 | 5.414775e-07 | -2.319749e-08 | -1.692418e-06 | -1.214368e-06 | 7.562727e-07 | 1.652398e-06 | -3.317703e-07 | 20564786.6 | 30998548.5 | -0.01007996 | -0.009677921 | 0.02127029 | -0.4604837 | -0.4664168 | 734.9144 | 822.8289
217.0197 | 0.02003655 | 38464996415505 | 38469131586538 | 38392731908253 | 38454355496233 | 38149485752465 | 38003516601962 | 38324292372998 | 38028019492851 | 38148340890175 | 38169319393230 | 38012802121940 | 38427088106964 | 38268957436077 | 38073835885898 | 38097014505952 | 38149395305924 | 38267890741009 | 38479891107011 | 38559825763664 | 38359648404521 | 38420213381036 | 38523047743049 | 38330485383320 | 38478743142725 | 2.866e-06 | 2.866e-06 | 2.866e-06 | 2.866e-06 | 2.866e-06 | 2.866e-06 | 2.866e-06 | 2.866e-06 | 2.866e-06 | 2.866e-06 | 2.866e-06 | 2.866e-06 | 2.866e-06 | 2.866e-06 | 2.866e-06 | 2.866e-06 | 2.866e-06 | 2.866e-06 | 2.866e-06 | 2.866e-06 | 2.866e-06 | 2.866e-06 | 2.866e-06 | 2.866e-06 | 0.02261566 | 3.32273e-06 | 8.687141e-07 | -3.103158e-08 | 1.826009e-06 | -9.559248e-06 | -1.075089e-05 | -6.609996e-06 | -1.13089e-05 | -6.140857e-06 | -1.094292e-05 | -1.119669e-05 | 1.82151e-06 | -8.883752e-06 | -1.112572e-05 | -7.312052e-06 | -1.079622e-05 | -6.980176e-06 | 5.445577e-07 | -2.149542e-08 | -1.693506e-06 | -1.215654e-06 | 7.567365e-07 | 1.6542e-06 | -3.269368e-07 | 20619888.4 | 31318101.3 | -0.01017946 | -0.009773355 | 0.02146599 | -0.4657435 | -0.471662 | 735.3375 | 823.4222
219.0197 | 0.02024617 | 38461013764074 | 38465132397831 | 38387789327916 | 38450525164487 | 38141337271148 | 37993161521744 | 38318778826088 | 38018419626625 | 38139955631155 | 38161466127053 | 38002478715991 | 38422722471634 | 38262582502841 | 38064586039328 | 38088044010973 | 38141289050660 | 38261378639464 | 38476342835477 | 38557296294483 | 38354329771538 | 38415797593576 | 38519948296360 | 38324739790539 | 38475246306676 | 2.866e-06 | 2.866e-06 | 2.866e-06 | 2.866e-06 | 2.866e-06 | 2.866e-06 | 2.866e-06 | 2.866e-06 | 2.866e-06 | 2.866e-06 | 2.866e-06 | 2.866e-06 | 2.866e-06 | 2.866e-06 | 2.866e-06 | 2.866e-06 | 2.866e-06 | 2.866e-06 | 2.866e-06 | 2.866e-06 | 2.866e-06 | 2.866e-06 | 2.866e-06 | 2.866e-06 | 0.02282737 | 3.321633e-06 | 8.642789e-07 | -3.356517e-08 | 1.825847e-06 | -9.556463e-06 | -1.07505e-05 | -6.607486e-06 | -1.1303e-05 | -6.139806e-06 | -1.093985e-05 | -1.119472e-05 | 1.822146e-06 | -8.882605e-06 | -1.112439e-05 | -7.310337e-06 | -1.079301e-05 | -6.977945e-06 | 5.475962e-07 | -1.978082e-08 | -1.6945e-06 | -1.216939e-06 | 7.571632e-07 | 1.655981e-06 | -3.221706e-07 | 20675069.3 | 31637995.2 | -0.01027894 | -0.009868765 | 0.02166165 | -0.4710046 | -0.4769163 | 735.7593 | 824.012
221.0197 | 0.02045576 | 38457010609120 | 38461110450456 | 38382823820860 | 38446678284483 | 38133156966982 | 37982765283765 | 38313244697709 | 38008786871135 | 38131535943569 | 38153582882401 | 37992114041380 | 38418335956503 | 38256182553389 | 38055298941864 | 38079039593877 | 38133153339821 | 38254838964631 | 38472777869807 | 38554751395894 | 38348988020892 | 38411363211877 | 38516831184746 | 38318969077639 | 38471734401726 | 2.866e-06 | 2.866e-06 | 2.866e-06 | 2.866e-06 | 2.866e-06 | 2.866e-06 | 2.866e-06 | 2.866e-06 | 2.866e-06 | 2.866e-06 | 2.866e-06 | 2.866e-06 | 2.866e-06 | 2.866e-06 | 2.866e-06 | 2.866e-06 | 2.866e-06 | 2.866e-06 | 2.866e-06 | 2.866e-06 | 2.866e-06 | 2.866e-06 | 2.866e-06 | 2.866e-06 | 0.02303906 | 3.320485e-06 | 8.598601e-07 | -3.599804e-08 | 1.825677e-06 | -9.553679e-06 | -1.075012e-05 | -6.604999e-06 | -1.12973e-05 | -6.13881e-06 | -1.093685e-05 | -1.119274e-05 | 1.822757e-06 | -8.881486e-06 | -1.11231e-05 | -7.30844e-06 | -1.079e-05 | -6.975727e-06 | 5.505801e-07 | -1.806428e-08 | -1.695174e-06 | -1.21825e-06 | 7.576489e-07 | 1.657735e-06 | -3.174758e-07 | 20730328.8 | 31958226.6 | -0.01037841 | -0.009964153 | 0.02185727 | -0.4762619 | -0.4821821 | 736.1796 | 824.5986
223.0197 | 0.02066533 | 38452987160258 | 38457065909367 | 38377835592168 | 38442815000008 | 38124945199523 | 37972328333188 | 38307690240857 | 37999121634813 | 38123082219635 | 38145670008034 | 37981708552457 | 38413928697547 | 38249757856930 | 38045974972840 | 38070001674206 | 38124988512956 | 38248272022477 | 38469196347582 | 38552191186682 | 38343623420374 | 38406910411001 | 38513696553585 | 38313173457482 | 38468207575498 | 2.866e-06 | 2.866e-06 | 2.866e-06 | 2.866e-06 | 2.866e-06 | 2.866e-06 | 2.866e-06 | 2.866e-06 | 2.866e-06 | 2.866e-06 | 2.866e-06 | 2.866e-06 | 2.866e-06 | 2.866e-06 | 2.866e-06 | 2.866e-06 | 2.866e-06 | 2.866e-06 | 2.866e-06 | 2.866e-06 | 2.866e-06 | 2.866e-06 | 2.866e-06 | 2.866e-06 | 0.02325073 | 3.319291e-06 | 8.555343e-07 | -3.838389e-08 | 1.825502e-06 | -9.550891e-06 | -1.07497e-05 | -6.602575e-06 | -1.129166e-05 | -6.137858e-06 | -1.09339e-05 | -1.119075e-05 | 1.823367e-06 | -8.880365e-06 | -1.112185e-05 | -7.306695e-06 | -1.078695e-05 | -6.973558e-06 | 5.535207e-07 | -1.633567e-08 | -1.695916e-06 | -1.219537e-06 | 7.581078e-07 | 1.659452e-06 | -3.12865e-07 | 20785666.1 | 32278791.5 | -0.01047786 | -0.01005952 | 0.02205286 | -0.481526 | -0.4874466 | 736.5986 | 825.1819
225.0197 | 0.02087487 | 38448943620371 | 38452998937961 | 38372824851882 | 38438935459174 | 38116702328073 | 37961851116875 | 38302115690788 | 37989424343393 | 38114594843640 | 38137727851495 | 37971262694339 | 38409500831514 | 38243308684321 | 38036614503308 | 38060930619858 | 38116794950141 | 38241678106415 | 38465598409971 | 38549615785952 | 38338236166237 | 38402439364484 | 38510544541334 | 38307353145781 | 38464665972142 | 2.866e-06 | 2.866e-06 | 2.866e-06 | 2.866e-06 | 2.866e-06 | 2.866e-06 | 2.866e-06 | 2.866e-06 | 2.866e-06 | 2.866e-06 | 2.866e-06 | 2.866e-06 | 2.866e-06 | 2.866e-06 | 2.866e-06 | 2.866e-06 | 2.866e-06 | 2.866e-06 | 2.866e-06 | 2.866e-06 | 2.866e-06 | 2.866e-06 | 2.866e-06 | 2.866e-06 | 0.02346237 | 3.318052e-06 | 8.512668e-07 | -4.066873e-08 | 1.825323e-06 | -9.548091e-06 | -1.07493e-05 | -6.600208e-06 | -1.128615e-05 | -6.136973e-06 | -1.093099e-05 | -1.118876e-05 | 1.823984e-06 | -8.879247e-06 | -1.112061e-05 | -7.304903e-06 | -1.0784e-05 | -6.971409e-06 | 5.563869e-07 | -1.459265e-08 | -1.696518e-06 | -1.220825e-06 | 7.586104e-07 | 1.661149e-06 | -3.083162e-07 | 20841080.4 | 32599686.3 | -0.01057731 | -0.01015486 | 0.0222484 | -0.4868272 | -0.4927322 | 737.0162 | 825.762
227.0197 | 0.02108439 | 38444880186257 | 38448909699254 | 38367791808598 | 38435039807540 | 38108428710092 | 37951334075564 | 38296521288740 | 37979695409872 | 38106074200847 | 38129756759819 | 37960776917195 | 38405052495580 | 38236835306654 | 38027217902584 | 38051826804791 | 38108573015555 | 38235057508008 | 38461984186790 | 38547025311291 | 38332826473044 | 38397950246093 | 38507375280431 | 38301508353341 | 38461109729103 | 2.866e-06 | 2.866e-06 | 2.866e-06 | 2.866e-06 | 2.866e-06 | 2.866e-06 | 2.866e-06 | 2.866e-06 | 2.866e-06 | 2.866e-06 | 2.866e-06 | 2.866e-06 | 2.866e-06 | 2.866e-06 | 2.866e-06 | 2.866e-06 | 2.866e-06 | 2.866e-06 | 2.866e-06 | 2.866e-06 | 2.866e-06 | 2.866e-06 | 2.866e-06 | 2.866e-06 | 0.023674 | 3.316762e-06 | 8.470874e-07 | -4.293888e-08 | 1.82516e-06 | -9.545242e-06 | -1.074889e-05 | -6.597962e-06 | -1.128053e-05 | -6.136068e-06 | -1.092808e-05 | -1.118673e-05 | 1.824601e-06 | -8.878109e-06 | -1.111949e-05 | -7.303481e-06 | -1.078076e-05 | -6.969322e-06 | 5.592548e-07 | -1.283676e-08 | -1.69765e-06 | -1.222134e-06 | 7.591245e-07 | 1.662831e-06 | -3.038326e-07 | 20896571.2 | 32920907.3 | -0.01067673 | -0.01025018 | 0.02244391 | -0.4920967 | -0.4980016 | 737.4326 | 826.3391
229.0197 | 0.02129389 | 38440797051611 | 38444798352318 | 38362736666965 | 38431128186865 | 38100124701283 | 37940777632990 | 38290907270672 | 37969935235349 | 38097520678465 | 38121757079478 | 37950251667488 | 38400583822072 | 38230337995553 | 38017785533662 | 38042690625237 | 38100323059227 | 38228410519655 | 38458353816263 | 38544419879033 | 38327394585094 | 38393443222523 | 38504188908127 | 38295639288129 | 38457538979512 | 2.866e-06 | 2.866e-06 | 2.866e-06 | 2.866e-06 | 2.866e-06 | 2.866e-06 | 2.866e-06 | 2.866e-06 | 2.866e-06 | 2.866e-06 | 2.866e-06 | 2.866e-06 | 2.866e-06 | 2.866e-06 | 2.866e-06 | 2.866e-06 | 2.866e-06 | 2.866e-06 | 2.866e-06 | 2.866e-06 | 2.866e-06 | 2.866e-06 | 2.866e-06 | 2.866e-06 | 0.0238856 | 3.315436e-06 | 8.430022e-07 | -4.511621e-08 | 1.825007e-06 | -9.542398e-06 | -1.074854e-05 | -6.595744e-06 | -1.127505e-05 | -6.135268e-06 | -1.092521e-05 | -1.118473e-05 | 1.825237e-06 | -8.876964e-06 | -1.111836e-05 | -7.301901e-06 | -1.077767e-05 | -6.967255e-06 | 5.6203e-07 | -1.104318e-08 | -1.698517e-06 | -1.223455e-06 | 7.596465e-07 | 1.664458e-06 | -2.9942e-07 | 20952137.7 | 33242450.8 | -0.01077615 | -0.01034547 | 0.02263938 | -0.4973941 | -0.5032883 | 737.8476 | 826.9131
231.0197 | 0.02150337 | 38436694403739 | 38440665055923 | 38357659634363 | 38427200745541 | 38091790648015 | 37930182222514 | 38285273872187 | 37960144221711 | 38088934658864 | 38113729151708 | 37939687381940 | 38396094946026 | 38223817024884 | 38008317766522 | 38033522457056 | 38092045435695 | 38221737423470 | 38454707429383 | 38541799602402 | 38321940725244 | 38388918458704 | 38500985557760 | 38289746156781 | 38453953849187 | 2.866e-06 | 2.866e-06 | 2.866e-06 | 2.866e-06 | 2.866e-06 | 2.866e-06 | 2.866e-06 | 2.866e-06 | 2.866e-06 | 2.866e-06 | 2.866e-06 | 2.866e-06 | 2.866e-06 | 2.866e-06 | 2.866e-06 | 2.866e-06 | 2.866e-06 | 2.866e-06 | 2.866e-06 | 2.866e-06 | 2.866e-06 | 2.866e-06 | 2.866e-06 | 2.866e-06 | 0.02409718 | 3.314105e-06 | 8.389885e-07 | -4.725503e-08 | 1.824839e-06 | -9.539543e-06 | -1.074819e-05 | -6.593511e-06 | -1.126976e-05 | -6.134525e-06 | -1.092243e-05 | -1.118277e-05 | 1.825874e-06 | -8.875844e-06 | -1.111717e-05 | -7.300134e-06 | -1.077481e-05 | -6.965212e-06 | 5.647692e-07 | -9.233744e-09 | -1.698965e-06 | -1.224787e-06 | 7.602204e-07 | 1.666053e-06 | -2.950596e-07 | 21007779.3 | 33564313.3 | -0.01087555 | -0.01044075 | 0.02283481 | -0.5026798 | -0.5085847 | 738.2614 | 827.4842
233.0197 | 0.02171283 | 38432572426832 | 38436509968995 | 38352560907825 | 38423257626095 | 38083426891016 | 37919548287756 | 38279621330007 | 37950322767340 | 38080316523381 | 38105673309273 | 37929084493082 | 38391585999300 | 38217272668562 | 37998814977754 | 38024322661426 | 38083740503712 | 38215038495606 | 38451045160780 | 38539164592534 | 38316465116319 | 38384376117858 | 38497765369705 | 38283829161264 | 38450354463734 | 2.866e-06 | 2.866e-06 | 2.866e-06 | 2.866e-06 | 2.866e-06 | 2.866e-06 | 2.866e-06 | 2.866e-06 | 2.866e-06 | 2.866e-06 | 2.866e-06 | 2.866e-06 | 2.866e-06 | 2.866e-06 | 2.866e-06 | 2.866e-06 | 2.866e-06 | 2.866e-06 | 2.866e-06 | 2.866e-06 | 2.866e-06 | 2.866e-06 | 2.866e-06 | 2.866e-06 | 0.02430874 | 3.31273e-06 | 8.350788e-07 | -4.934232e-08 | 1.824682e-06 | -9.536675e-06 | -1.074786e-05 | -6.591368e-06 | -1.126443e-05 | -6.13379e-06 | -1.091965e-05 | -1.118085e-05 | 1.826522e-06 | -8.874698e-06 | -1.111602e-05 | -7.298532e-06 | -1.077184e-05 | -6.963202e-06 | 5.673996e-07 | -7.423807e-09 | -1.699653e-06 | -1.226142e-06 | 7.607514e-07 | 1.66765e-06 | -2.907703e-07 | 21063495.3 | 33886491.0 | -0.01097494 | -0.010536 | 0.0230302 | -0.5079791 | -0.513885 | 738.6739 | 828.0525
235.0197 | 0.02192227 | 38428431301751 | 38432333249515 | 38347440691649 | 38419298974991 | 38075033766207 | 37908876259961 | 38273949866321 | 37940471274909 | 38071666648851 | 38097589884251 | 37918443425592 | 38387057117479 | 38210705193901 | 37989277534013 | 38015091593350 | 38075408625048 | 38208314008173 | 38447367146996 | 38536514965451 | 38310967966796 | 38379816359092 | 38494528474977 | 38277888502400 | 38446740941672 | 2.866e-06 | 2.866e-06 | 2.866e-06 | 2.866e-06 | 2.866e-06 | 2.866e-06 | 2.866e-06 | 2.866e-06 | 2.866e-06 | 2.866e-06 | 2.866e-06 | 2.866e-06 | 2.866e-06 | 2.866e-06 | 2.866e-06 | 2.866e-06 | 2.866e-06 | 2.866e-06 | 2.866e-06 | 2.866e-06 | 2.866e-06 | 2.866e-06 | 2.866e-06 | 2.866e-06 | 0.02452029 | 3.31131e-06 | 8.312265e-07 | -5.138168e-08 | 1.82452e-06 | -9.533785e-06 | -1.074756e-05 | -6.589299e-06 | -1.12591e-05 | -6.133048e-06 | -1.091688e-05 | -1.117889e-05 | 1.827157e-06 | -8.873526e-06 | -1.111489e-05 | -7.297163e-06 | -1.076874e-05 | -6.961237e-06 | 5.699582e-07 | -5.678541e-09 | -1.700531e-06 | -1.227478e-06 | 7.613291e-07 | 1.669216e-06 | -2.865136e-07 | 21119285.1 | 34208980.6 | -0.01107432 | -0.01063123 | 0.02322555 | -0.5133036 | -0.5191951 | 739.0852 | 828.6179
237.0197 | 0.02213169 | 38424271207262 | 38428135052453 | 38342299190299 | 38415324936565 | 38066611606276 | 37898166560601 | 38268259698381 | 37930590151100 | 38062985411529 | 38089479210042 | 37907764613076 | 38382508440506 | 38204114875363 | 37979705799720 | 38005829595476 | 38067050174754 | 38201564231000 | 38443673518578 | 38533850830691 | 38305449456828 | 38375239342266 | 38491274997646 | 38271924378383 | 38443113400305 | 2.866e-06 | 2.866e-06 | 2.866e-06 | 2.866e-06 | 2.866e-06 | 2.866e-06 | 2.866e-06 | 2.866e-06 | 2.866e-06 | 2.866e-06 | 2.866e-06 | 2.866e-06 | 2.866e-06 | 2.866e-06 | 2.866e-06 | 2.866e-06 | 2.866e-06 | 2.866e-06 | 2.866e-06 | 2.866e-06 | 2.866e-06 | 2.866e-06 | 2.866e-06 | 2.866e-06 | 0.02473181 | 3.30987e-06 | 8.274512e-07 | -5.336643e-08 | 1.824374e-06 | -9.53089e-06 | -1.074731e-05 | -6.587256e-06 | -1.125385e-05 | -6.132324e-06 | -1.091414e-05 | -1.117703e-05 | 1.827803e-06 | -8.872394e-06 | -1.111377e-05 | -7.295742e-06 | -1.076571e-05 | -6.959309e-06 | 5.724725e-07 | -3.880252e-09 | -1.701309e-06 | -1.228856e-06 | 7.619036e-07 | 1.670765e-06 | -2.823354e-07 | 21175147.9 | 34531778.4 | -0.01117368 | -0.01072643 | 0.02342086 | -0.5186208 | -0.5245051 | 739.4954 | 829.1806
239.0197 | 0.02234108 | 38420092318452 | 38423915529362 | 38337136594042 | 38411335652945 | 38058160733942 | 37887419610000 | 38262551051197 | 37920679781447 | 38054273179277 | 38081341612406 | 37897048485548 | 38377940100393 | 38197501978815 | 37970100143097 | 37996537047023 | 38058665490127 | 38194789433423 | 38439964405170 | 38531172293048 | 38299909831618 | 38370645222460 | 38488005071201 | 38265936979417 | 38439471952279 | 2.866e-06 | 2.866e-06 | 2.866e-06 | 2.866e-06 | 2.866e-06 | 2.866e-06 | 2.866e-06 | 2.866e-06 | 2.866e-06 | 2.866e-06 | 2.866e-06 | 2.866e-06 | 2.866e-06 | 2.866e-06 | 2.866e-06 | 2.866e-06 | 2.866e-06 | 2.866e-06 | 2.866e-06 | 2.866e-06 | 2.866e-06 | 2.866e-06 | 2.866e-06 | 2.866e-06 | 0.02494331 | 3.308422e-06 | 8.237364e-07 | -5.529165e-08 | 1.82422e-06 | -9.527995e-06 | -1.074709e-05 | -6.585266e-06 | -1.124863e-05 | -6.131606e-06 | -1.091142e-05 | -1.117517e-05 | 1.828459e-06 | -8.871189e-06 | -1.111265e-05 | -7.294443e-06 | -1.076262e-05 | -6.957382e-06 | 5.749244e-07 | -2.076626e-09 | -1.702174e-06 | -1.230232e-06 | 7.625155e-07 | 1.672315e-06 | -2.78214e-07 | 21231083.2 | 34854881.0 | -0.01127302 | -0.01082161 | 0.02361614 | -0.5239531 | -0.5298241 | 739.9043 | 829.7406
241.0197 | 0.02255045 | 38415894809434 | 38419674833617 | 38331953096259 | 38407331266803 | 38049681468389 | 37876635835695 | 38256824147767 | 37910740546168 | 38045530320316 | 38073177414283 | 37886295470942 | 38373352233345 | 38190866766125 | 37960460939424 | 37987214313841 | 38050254917807 | 38187989877707 | 38436239936667 | 38528479457066 | 38294349314413 | 38366034152981 | 38484718826328 | 38259926491669 | 38435816713047 | 2.866e-06 | 2.866e-06 | 2.866e-06 | 2.866e-06 | 2.866e-06 | 2.866e-06 | 2.866e-06 | 2.866e-06 | 2.866e-06 | 2.866e-06 | 2.866e-06 | 2.866e-06 | 2.866e-06 | 2.866e-06 | 2.866e-06 | 2.866e-06 | 2.866e-06 | 2.866e-06 | 2.866e-06 | 2.866e-06 | 2.866e-06 | 2.866e-06 | 2.866e-06 | 2.866e-06 | 0.02515479 | 3.306949e-06 | 8.200851e-07 | -5.719772e-08 | 1.824055e-06 | -9.525096e-06 | -1.07469e-05 | -6.583242e-06 | -1.124361e-05 | -6.130905e-06 | -1.090875e-05 | -1.117339e-05 | 1.829111e-06 | -8.870015e-06 | -1.111148e-05 | -7.292954e-06 | -1.075975e-05 | -6.95545e-06 | 5.773196e-07 | -2.566555e-10 | -1.702614e-06 | -1.231627e-06 | 7.631666e-07 | 1.673859e-06 | -2.741679e-07 | 21287090.3 | 35178284.9 | -0.01137236 | -0.01091678 | 0.02381137 | -0.5292687 | -0.5351515 | 740.3122 | 830.298
243.0197 | 0.02275981 | 38411678853669 | 38415413109744 | 38326748897180 | 38403311924650 | 38041174128828 | 37865815654516 | 38251079192795 | 37900772848625 | 38036757209700 | 38064986945027 | 37875505992264 | 38368744980533 | 38184209506138 | 37950788546384 | 37977861720339 | 38041818831277 | 38181165824873 | 38432500244142 | 38525772428664 | 38288768054165 | 38361406290835 | 38481416383176 | 38253893107627 | 38432147787491 | 2.866e-06 | 2.866e-06 | 2.866e-06 | 2.866e-06 | 2.866e-06 | 2.866e-06 | 2.866e-06 | 2.866e-06 | 2.866e-06 | 2.866e-06 | 2.866e-06 | 2.866e-06 | 2.866e-06 | 2.866e-06 | 2.866e-06 | 2.866e-06 | 2.866e-06 | 2.866e-06 | 2.866e-06 | 2.866e-06 | 2.866e-06 | 2.866e-06 | 2.866e-06 | 2.866e-06 | 0.02536626 | 3.305445e-06 | 8.16502e-07 | -5.906964e-08 | 1.823887e-06 | -9.522195e-06 | -1.074676e-05 | -6.581277e-06 | -1.123863e-05 | -6.130188e-06 | -1.090608e-05 | -1.117165e-05 | 1.82976e-06 | -8.868828e-06 | -1.111033e-05 | -7.291595e-06 | -1.075679e-05 | -6.953557e-06 | 5.796667e-07 | 1.524857e-09 | -1.703206e-06 | -1.233031e-06 | 7.638225e-07 | 1.675351e-06 | -2.701569e-07 | 21343168.6 | 35501986.7 | -0.01147167 | -0.01101191 | 0.02400657 | -0.5346025 | -0.5404852 | 740.7189 | 830.8529
245.0197 | 0.02296914 | 38407444624597 | 38411130506378 | 38321524179113 | 38399277761098 | 38032639024510 | 37854959486062 | 38245316404199 | 37890777059318 | 38027954208632 | 38056770515616 | 37864680463656 | 38364118474546 | 38177530463125 | 37941083338159 | 37968479626383 | 38033357560261 | 38174317535185 | 38428745456806 | 38523051310911 | 38283166284653 | 38356761786386 | 38478097871454 | 38247837010905 | 38428465282321 | 2.866e-06 | 2.866e-06 | 2.866e-06 | 2.866e-06 | 2.866e-06 | 2.866e-06 | 2.866e-06 | 2.866e-06 | 2.866e-06 | 2.866e-06 | 2.866e-06 | 2.866e-06 | 2.866e-06 | 2.866e-06 | 2.866e-06 | 2.866e-06 | 2.866e-06 | 2.866e-06 | 2.866e-06 | 2.866e-06 | 2.866e-06 | 2.866e-06 | 2.866e-06 | 2.866e-06 | 0.0255777 | 3.303921e-06 | 8.129392e-07 | -6.089452e-08 | 1.823688e-06 | -9.519254e-06 | -1.074665e-05 | -6.579374e-06 | -1.123363e-05 | -6.129438e-06 | -1.09034e-05 | -1.116988e-05 | 1.830411e-06 | -8.867609e-06 | -1.110918e-05 | -7.29047e-06 | -1.075368e-05 | -6.951691e-06 | 5.819668e-07 | 3.309833e-09 | -1.704046e-06 | -1.234428e-06 | 7.644975e-07 | 1.676848e-06 | -2.662302e-07 | 21399317.3 | 35825983.0 | -0.01157098 | -0.01110703 | 0.02420173 | -0.5399605 | -0.5458271 | 741.1246 | 831.4053
247.0197 | 0.02317846 | 38403192290549 | 38406827166944 | 38316279136018 | 38395228916606 | 38024076470415 | 37844067746823 | 38239535988154 | 37880753572252 | 38019121685215 | 38048528445125 | 37853819299882 | 38359472856431 | 38170829902203 | 37931345676826 | 37959068352263 | 38024871466371 | 38167445260659 | 38424975699881 | 38520316202733 | 38277544159688 | 38352100792163 | 38474763408247 | 38241758387488 | 38424769302197 | 2.866e-06 | 2.866e-06 | 2.866e-06 | 2.866e-06 | 2.866e-06 | 2.866e-06 | 2.866e-06 | 2.866e-06 | 2.866e-06 | 2.866e-06 | 2.866e-06 | 2.866e-06 | 2.866e-06 | 2.866e-06 | 2.866e-06 | 2.866e-06 | 2.866e-06 | 2.866e-06 | 2.866e-06 | 2.866e-06 | 2.866e-06 | 2.866e-06 | 2.866e-06 | 2.866e-06 | 0.02578913 | 3.302394e-06 | 8.093992e-07 | -6.269414e-08 | 1.823514e-06 | -9.516323e-06 | -1.074656e-05 | -6.577489e-06 | -1.122877e-05 | -6.128681e-06 | -1.090074e-05 | -1.116814e-05 | 1.831062e-06 | -8.866399e-06 | -1.110803e-05 | -7.289305e-06 | -1.075065e-05 | -6.949837e-06 | 5.842184e-07 | 5.108172e-09 | -1.70473e-06 | -1.235838e-06 | 7.651716e-07 | 1.678325e-06 | -2.62361e-07 | 21455536.0 | 36150270.4 | -0.01167027 | -0.01120212 | 0.02439685 | -0.5453102 | -0.5511692 | 741.5291 | 831.9553
249.0197 | 0.02338775 | 38398922022067 | 38402503231951 | 38311013947382 | 38391165528470 | 38015486775144 | 37833140850051 | 38233738155989 | 37870702758975 | 38010260010562 | 38040261046088 | 37842922909321 | 38354808258059 | 38164108082462 | 37921575929898 | 37949628259296 | 38016360872009 | 38160549257478 | 38421191097937 | 38517567201950 | 38271901899077 | 38347423453169 | 38471413120366 | 38235657419221 | 38421059946252 | 2.866e-06 | 2.866e-06 | 2.866e-06 | 2.866e-06 | 2.866e-06 | 2.866e-06 | 2.866e-06 | 2.866e-06 | 2.866e-06 | 2.866e-06 | 2.866e-06 | 2.866e-06 | 2.866e-06 | 2.866e-06 | 2.866e-06 | 2.866e-06 | 2.866e-06 | 2.866e-06 | 2.866e-06 | 2.866e-06 | 2.866e-06 | 2.866e-06 | 2.866e-06 | 2.866e-06 | 0.02600053 | 3.300827e-06 | 8.058681e-07 | -6.443291e-08 | 1.823297e-06 | -9.513389e-06 | -1.07465e-05 | -6.575637e-06 | -1.122398e-05 | -6.127922e-06 | -1.089808e-05 | -1.116642e-05 | 1.831728e-06 | -8.865173e-06 | -1.110683e-05 | -7.288251e-06 | -1.074757e-05 | -6.947993e-06 | 5.864141e-07 | 6.890551e-09 | -1.70546e-06 | -1.237227e-06 | 7.658579e-07 | 1.679787e-06 | -2.585285e-07 | 21511824.0 | 36474845.7 | -0.01176955 | -0.0112972 | 0.02459193 | -0.5506746 | -0.5565203 | 741.9327 | 832.503
251.0197 | 0.02359703 | 38394633983989 | 38398158840860 | 38305728796024 | 38387087731544 | 38006870250688 | 37822179208332 | 38227923115439 | 37860624992776 | 38001369545300 | 38031968627632 | 37831991703864 | 38350124814842 | 38157365266119 | 37911774464460 | 37940159684243 | 38007826110437 | 38153629778906 | 38417391777642 | 38514804407979 | 38266239688613 | 38342729918812 | 38468047122529 | 38229534281133 | 38417337313592 | 2.866e-06 | 2.866e-06 | 2.866e-06 | 2.866e-06 | 2.866e-06 | 2.866e-06 | 2.866e-06 | 2.866e-06 | 2.866e-06 | 2.866e-06 | 2.866e-06 | 2.866e-06 | 2.866e-06 | 2.866e-06 | 2.866e-06 | 2.866e-06 | 2.866e-06 | 2.866e-06 | 2.866e-06 | 2.866e-06 | 2.866e-06 | 2.866e-06 | 2.866e-06 | 2.866e-06 | 0.02621192 | 3.299273e-06 | 8.023467e-07 | -6.617005e-08 | 1.823068e-06 | -9.510459e-06 | -1.074645e-05 | -6.573745e-06 | -1.121939e-05 | -6.127142e-06 | -1.089547e-05 | -1.116475e-05 | 1.832379e-06 | -8.863973e-06 | -1.110558e-05 | -7.286987e-06 | -1.074469e-05 | -6.946138e-06 | 5.885636e-07 | 8.676756e-09 | -1.705827e-06 | -1.238642e-06 | 7.665968e-07 | 1.681237e-06 | -2.547828e-07 | 21568180.6 | 36799705.4 | -0.01186881 | -0.01139224 | 0.02478697 | -0.5560256 | -0.5618802 | 742.3352 | 833.0484
253.0197 | 0.02380628 | 38390328339544 | 38393794129122 | 38300423851657 | 38382995656548 | 37998227201639 | 37811183235549 | 38222091072837 | 37850520638238 | 37992450642853 | 38023651498196 | 37821026095792 | 38345422660173 | 38150601714769 | 37901941653458 | 37930662957263 | 37999267510736 | 38146687072612 | 38413577863991 | 38512027915612 | 38260557720945 | 38338020330575 | 38464665536650 | 38223389147781 | 38413601501237 | 2.866e-06 | 2.866e-06 | 2.866e-06 | 2.866e-06 | 2.866e-06 | 2.866e-06 | 2.866e-06 | 2.866e-06 | 2.866e-06 | 2.866e-06 | 2.866e-06 | 2.866e-06 | 2.866e-06 | 2.866e-06 | 2.866e-06 | 2.866e-06 | 2.866e-06 | 2.866e-06 | 2.866e-06 | 2.866e-06 | 2.866e-06 | 2.866e-06 | 2.866e-06 | 2.866e-06 | 0.02642329 | 3.297681e-06 | 7.988311e-07 | -6.786886e-08 | 1.822825e-06 | -9.507508e-06 | -1.074639e-05 | -6.571915e-06 | -1.12148e-05 | -6.126326e-06 | -1.089284e-05 | -1.116308e-05 | 1.833031e-06 | -8.862742e-06 | -1.110432e-05 | -7.285904e-06 | -1.074172e-05 | -6.944319e-06 | 5.906838e-07 | 1.04527e-08 | -1.706334e-06 | -1.240046e-06 | 7.67313e-07 | 1.682688e-06 | -2.510916e-07 | 21624605.3 | 37124846.4 | -0.01196806 | -0.01148727 | 0.02498198 | -0.5613916 | -0.5672442 | 742.7367 | 833.5915
255.0197 | 0.02401552 | 38386005251017 | 38389409228198 | 38295099288384 | 38378889435891 | 37989557934790 | 37800153339449 | 38216242230054 | 37840390073243 | 37983503665904 | 38015309967551 | 37810026489968 | 38340701927519 | 38143817688806 | 37892077857769 | 37921138400512 | 37990685402694 | 38139721381895 | 38409749479508 | 38509237823075 | 38254856168379 | 38333294828866 | 38461268475215 | 38217222194850 | 38409852606013 | 2.866e-06 | 2.866e-06 | 2.866e-06 | 2.866e-06 | 2.866e-06 | 2.866e-06 | 2.866e-06 | 2.866e-06 | 2.866e-06 | 2.866e-06 | 2.866e-06 | 2.866e-06 | 2.866e-06 | 2.866e-06 | 2.866e-06 | 2.866e-06 | 2.866e-06 | 2.866e-06 | 2.866e-06 | 2.866e-06 | 2.866e-06 | 2.866e-06 | 2.866e-06 | 2.866e-06 | 0.02663464 | 3.296068e-06 | 7.953336e-07 | -6.94924e-08 | 1.822586e-06 | -9.504545e-06 | -1.074635e-05 | -6.570084e-06 | -1.121034e-05 | -6.125541e-06 | -1.089023e-05 | -1.116144e-05 | 1.833708e-06 | -8.861509e-06 | -1.110299e-05 | -7.284762e-06 | -1.073881e-05 | -6.942499e-06 | 5.927303e-07 | 1.22326e-08 | -1.7067e-06 | -1.241441e-06 | 7.680364e-07 | 1.684136e-06 | -2.474753e-07 | 21681097.4 | 37450265.4 | -0.01206729 | -0.01158228 | 0.02517694 | -0.5667946 | -0.572627 | 743.1372 | 834.1325
257.0197 | 0.02422474 | 38381664875505 | 38385004267674 | 38289755281115 | 38374769200208 | 37980862758908 | 37789089926600 | 38210376790738 | 37830233670298 | 37974528974163 | 38006944344278 | 37798993282313 | 38335962752085 | 38137013451782 | 37882183438952 | 37911586328717 | 37982080116665 | 38132732950087 | 38405906748124 | 38506434226610 | 38249135184067 | 38328553552570 | 38457856047278 | 38211033596740 | 38406090721808 | 2.866e-06 | 2.866e-06 | 2.866e-06 | 2.866e-06 | 2.866e-06 | 2.866e-06 | 2.866e-06 | 2.866e-06 | 2.866e-06 | 2.866e-06 | 2.866e-06 | 2.866e-06 | 2.866e-06 | 2.866e-06 | 2.866e-06 | 2.866e-06 | 2.866e-06 | 2.866e-06 | 2.866e-06 | 2.866e-06 | 2.866e-06 | 2.866e-06 | 2.866e-06 | 2.866e-06 | 0.02684598 | 3.294444e-06 | 7.918363e-07 | -7.117567e-08 | 1.822279e-06 | -9.501532e-06 | -1.074626e-05 | -6.568358e-06 | -1.120576e-05 | -6.124665e-06 | -1.088757e-05 | -1.115976e-05 | 1.834399e-06 | -8.860242e-06 | -1.110171e-05 | -7.283995e-06 | -1.073561e-05 | -6.940702e-06 | 5.947651e-07 | 1.397441e-08 | -1.707588e-06 | -1.242805e-06 | 7.687491e-07 | 1.685565e-06 | -2.439142e-07 | 21737656.4 | 37775959.3 | -0.01216651 | -0.01167726 | 0.02537187 | -0.5721626 | -0.5779923 | 743.5367 | 834.6713
259.0197 | 0.02443394 | 38377307369060 | 38380579372333 | 38284391996111 | 38370635074963 | 37972141980814 | 37777993398833 | 38204494960136 | 37820051800033 | 37965526923762 | 37998554935471 | 37787926865262 | 38331205257889 | 38130189260474 | 37872258752634 | 37902007081901 | 37973451956555 | 38125722019530 | 38402049787828 | 38503617222947 | 38243394964710 | 38323796634604 | 38454428367976 | 38204823530778 | 38402315939672 | 2.866e-06 | 2.866e-06 | 2.866e-06 | 2.866e-06 | 2.866e-06 | 2.866e-06 | 2.866e-06 | 2.866e-06 | 2.866e-06 | 2.866e-06 | 2.866e-06 | 2.866e-06 | 2.866e-06 | 2.866e-06 | 2.866e-06 | 2.866e-06 | 2.866e-06 | 2.866e-06 | 2.866e-06 | 2.866e-06 | 2.866e-06 | 2.866e-06 | 2.866e-06 | 2.866e-06 | 0.02705729 | 3.292799e-06 | 7.883587e-07 | -7.277536e-08 | 1.821988e-06 | -9.498517e-06 | -1.074616e-05 | -6.566603e-06 | -1.120132e-05 | -6.12381e-06 | -1.088494e-05 | -1.115813e-05 | 1.835112e-06 | -8.858986e-06 | -1.110034e-05 | -7.283059e-06 | -1.073256e-05 | -6.938915e-06 | 5.967842e-07 | 1.57118e-08 | -1.708142e-06 | -1.244141e-06 | 7.694318e-07 | 1.686986e-06 | -2.404322e-07 | 21794281.6 | 38101924.9 | -0.01226572 | -0.01177222 | 0.02556676 | -0.5775573 | -0.583375 | 743.9353 | 835.208
261.0197 | 0.02464312 | 38372932886481 | 38376134671113 | 38279009592837 | 38366487176585 | 37963395903837 | 37766864162890 | 38198596947644 | 37809844819385 | 37956497869366 | 37990142043941 | 37776827631372 | 38326429573851 | 38123345372107 | 37862304166583 | 37892400991480 | 37964801226342 | 38118688836960 | 38398178719526 | 38500786902403 | 38237635712230 | 38319024206393 | 38450985548914 | 38198592162635 | 38398528349868 | 2.866e-06 | 2.866e-06 | 2.866e-06 | 2.866e-06 | 2.866e-06 | 2.866e-06 | 2.866e-06 | 2.866e-06 | 2.866e-06 | 2.866e-06 | 2.866e-06 | 2.866e-06 | 2.866e-06 | 2.866e-06 | 2.866e-06 | 2.866e-06 | 2.866e-06 | 2.866e-06 | 2.866e-06 | 2.866e-06 | 2.866e-06 | 2.866e-06 | 2.866e-06 | 2.866e-06 | 0.02726859 | 3.291129e-06 | 7.84911e-07 | -7.437278e-08 | 1.821731e-06 | -9.495495e-06 | -1.074606e-05 | -6.564809e-06 | -1.119704e-05 | -6.122969e-06 | -1.088232e-05 | -1.115653e-05 | 1.835809e-06 | -8.857739e-06 | -1.10989e-05 | -7.282002e-06 | -1.072963e-05 | -6.937136e-06 | 5.987175e-07 | 1.746385e-08 | -1.708481e-06 | -1.245488e-06 | 7.701762e-07 | 1.688352e-06 | -2.370291e-07 | 21850972.5 | 38428159.1 | -0.01236491 | -0.01186715 | 0.02576161 | -0.5829417 | -0.5887632 | 744.333 | 835.7428
263.0197 | 0.02485228 | 38368541579058 | 38371670285140 | 38273608237780 | 38362325636818 | 37954624835073 | 37755702622494 | 38192682942485 | 37799613112419 | 37947442163731 | 37981705985580 | 37765695968638 | 38321635831566 | 38116482049266 | 37852320029032 | 37882768341645 | 37956128270411 | 38111633640331 | 38394293663714 | 38497943360789 | 38231857530460 | 38314236401745 | 38447527687822 | 38192339657844 | 38394728038854 | 2.866e-06 | 2.866e-06 | 2.866e-06 | 2.866e-06 | 2.866e-06 | 2.866e-06 | 2.866e-06 | 2.866e-06 | 2.866e-06 | 2.866e-06 | 2.866e-06 | 2.866e-06 | 2.866e-06 | 2.866e-06 | 2.866e-06 | 2.866e-06 | 2.866e-06 | 2.866e-06 | 2.866e-06 | 2.866e-06 | 2.866e-06 | 2.866e-06 | 2.866e-06 | 2.866e-06 | 0.02747987 | 3.289447e-06 | 7.814753e-07 | -7.591849e-08 | 1.821399e-06 | -9.492453e-06 | -1.074594e-05 | -6.563072e-06 | -1.119277e-05 | -6.122136e-06 | -1.087969e-05 | -1.115495e-05 | 1.83654e-06 | -8.856478e-06 | -1.109741e-05 | -7.280968e-06 | -1.072667e-05 | -6.935379e-06 | 6.006377e-07 | 1.919853e-08 | -1.708865e-06 | -1.246804e-06 | 7.708622e-07 | 1.689723e-06 | -2.336592e-07 | 21907728.5 | 38754658.8 | -0.01246409 | -0.01196207 | 0.02595642 | -0.5883435 | -0.5941615 | 744.7297 | 836.2755
265.0197 | 0.02506143 | 38364133596660 | 38367186338346 | 38268188083381 | 38358150577639 | 37945829074388 | 37744509179027 | 38186753150076 | 37789357033486 | 37938360158722 | 37973247061630 | 37754532257618 | 38316824153665 | 38109599546950 | 37842306701645 | 37873109470156 | 37947433369809 | 38104556672989 | 38390394735526 | 38495086690873 | 38226060632378 | 38309433342359 | 38444054898540 | 38186066176048 | 38390915089445 | 2.866e-06 | 2.866e-06 | 2.866e-06 | 2.866e-06 | 2.866e-06 | 2.866e-06 | 2.866e-06 | 2.866e-06 | 2.866e-06 | 2.866e-06 | 2.866e-06 | 2.866e-06 | 2.866e-06 | 2.866e-06 | 2.866e-06 | 2.866e-06 | 2.866e-06 | 2.866e-06 | 2.866e-06 | 2.866e-06 | 2.866e-06 | 2.866e-06 | 2.866e-06 | 2.866e-06 | 0.02769114 | 3.287741e-06 | 7.7808e-07 | -7.747372e-08 | 1.821051e-06 | -9.489402e-06 | -1.07458e-05 | -6.561321e-06 | -1.118857e-05 | -6.121317e-06 | -1.087706e-05 | -1.115338e-05 | 1.837274e-06 | -8.855215e-06 | -1.109585e-05 | -7.279915e-06 | -1.072374e-05 | -6.933636e-06 | 6.025201e-07 | 2.092355e-08 | -1.709159e-06 | -1.248114e-06 | 7.715691e-07 | 1.69109e-06 | -2.303835e-07 | 21964549.1 | 39081421.1 | -0.01256325 | -0.01205696 | 0.02615119 | -0.5937465 | -0.5995644 | 745.1256 | 836.8063
267.0197 | 0.02527056 | 38359709085513 | 38362682952425 | 38262749286923 | 38353962116015 | 37937008924864 | 37733284229952 | 38180807762563 | 37779076967326 | 37929252203246 | 37964765580782 | 37743336879968 | 38311994668937 | 38102698120272 | 37832264534237 | 37863424661266 | 37938716859207 | 38097458165593 | 38386482048513 | 38492216984889 | 38220245144986 | 38304615155536 | 38440567277482 | 38179771876341 | 38387089588241 | 2.866e-06 | 2.866e-06 | 2.866e-06 | 2.866e-06 | 2.866e-06 | 2.866e-06 | 2.866e-06 | 2.866e-06 | 2.866e-06 | 2.866e-06 | 2.866e-06 | 2.866e-06 | 2.866e-06 | 2.866e-06 | 2.866e-06 | 2.866e-06 | 2.866e-06 | 2.866e-06 | 2.866e-06 | 2.866e-06 | 2.866e-06 | 2.866e-06 | 2.866e-06 | 2.866e-06 | 0.02790239 | 3.286019e-06 | 7.747202e-07 | -7.895216e-08 | 1.820743e-06 | -9.486294e-06 | -1.074564e-05 | -6.559644e-06 | -1.118428e-05 | -6.12045e-06 | -1.087437e-05 | -1.11518e-05 | 1.838033e-06 | -8.853931e-06 | -1.10943e-05 | -7.279026e-06 | -1.072061e-05 | -6.931914e-06 | 6.043639e-07 | 2.263057e-08 | -1.70975e-06 | -1.249379e-06 | 7.722591e-07 | 1.692471e-06 | -2.271768e-07 | 22021433.7 | 39408443.1 | -0.0126624 | -0.01215182 | 0.02634592 | -0.5991749 | -0.6049719 | 745.5205 | 837.3352
269.0197 | 0.02547967 | 38355268189495 | 38358160250801 | 38257291995169 | 38349760369959 | 37928164682436 | 37722028173593 | 38174846985647 | 37768773263555 | 37920118640532 | 37956261841486 | 37732110213326 | 38307147497800 | 38095778015933 | 37822193890737 | 37853714261868 | 37929979021644 | 38090338354810 | 38382555716046 | 38489334333907 | 38214411288953 | 38299781964528 | 38437064936467 | 38173456917561 | 38383251621298 | 2.866e-06 | 2.866e-06 | 2.866e-06 | 2.866e-06 | 2.866e-06 | 2.866e-06 | 2.866e-06 | 2.866e-06 | 2.866e-06 | 2.866e-06 | 2.866e-06 | 2.866e-06 | 2.866e-06 | 2.866e-06 | 2.866e-06 | 2.866e-06 | 2.866e-06 | 2.866e-06 | 2.866e-06 | 2.866e-06 | 2.866e-06 | 2.866e-06 | 2.866e-06 | 2.866e-06 | 0.02811362 | 3.284293e-06 | 7.714057e-07 | -8.043846e-08 | 1.820421e-06 | -9.483168e-06 | -1.074542e-05 | -6.557948e-06 | -1.118006e-05 | -6.119627e-06 | -1.08717e-05 | -1.115023e-05 | 1.838827e-06 | -8.852648e-06 | -1.109266e-05 | -7.278086e-06 | -1.071755e-05 | -6.930191e-06 | 6.061909e-07 | 2.434472e-08 | -1.710208e-06 | -1.250648e-06 | 7.729511e-07 | 1.693821e-06 | -2.240388e-07 | 22078381.7 | 39735721.7 | -0.01276154 | -0.01224667 | 0.02654062 | -0.6046009 | -0.6103878 | 745.9146 | 837.8623
271.0197 | 0.02568876 | 38350811047774 | 38353618355400 | 38251816362077 | 38345545457690 | 37919296645200 | 37710741404608 | 38168871009543 | 37758446303376 | 37910959814417 | 37947736154375 | 37720852628948 | 38302282766879 | 38088839486399 | 37812095113948 | 37843978557501 | 37921220181612 | 38083197471686 | 38378615846846 | 38486438827751 | 38208559186527 | 38294933896641 | 38433547975664 | 38167121452830 | 38379401267970 | 2.866e-06 | 2.866e-06 | 2.866e-06 | 2.866e-06 | 2.866e-06 | 2.866e-06 | 2.866e-06 | 2.866e-06 | 2.866e-06 | 2.866e-06 | 2.866e-06 | 2.866e-06 | 2.866e-06 | 2.866e-06 | 2.866e-06 | 2.866e-06 | 2.866e-06 | 2.866e-06 | 2.866e-06 | 2.866e-06 | 2.866e-06 | 2.866e-06 | 2.866e-06 | 2.866e-06 | 0.02832483 | 3.282571e-06 | 7.68134e-07 | -8.18842e-08 | 1.820101e-06 | -9.480005e-06 | -1.074519e-05 | -6.556266e-06 | -1.117587e-05 | -6.118791e-06 | -1.0869e-05 | -1.114869e-05 | 1.83961e-06 | -8.85137e-06 | -1.109099e-05 | -7.277148e-06 | -1.071446e-05 | -6.928483e-06 | 6.079752e-07 | 2.603517e-08 | -1.710686e-06 | -1.251895e-06 | 7.736297e-07 | 1.695198e-06 | -2.209399e-07 | 22135392.6 | 40063254.3 | -0.01286066 | -0.01234149 | 0.02673528 | -0.6100369 | -0.6158086 | 746.3078 | 838.3875
273.0197 | 0.02589784 | 38346337799907 | 38349057391989 | 38246322534788 | 38341317493958 | 37910405102655 | 37699424312131 | 38162880031326 | 37748096443693 | 37901776061653 | 37939188817448 | 37709564498745 | 38297400605118 | 38081882773080 | 37801968559882 | 37834217875814 | 37912440629608 | 38076035748027 | 38374662551826 | 38483530555493 | 38202689035659 | 38290071073976 | 38430016497062 | 38160765634699 | 38375538611543 | 2.866e-06 | 2.866e-06 | 2.866e-06 | 2.866e-06 | 2.866e-06 | 2.866e-06 | 2.866e-06 | 2.866e-06 | 2.866e-06 | 2.866e-06 | 2.866e-06 | 2.866e-06 | 2.866e-06 | 2.866e-06 | 2.866e-06 | 2.866e-06 | 2.866e-06 | 2.866e-06 | 2.866e-06 | 2.866e-06 | 2.866e-06 | 2.866e-06 | 2.866e-06 | 2.866e-06 | 0.02853603 | 3.280839e-06 | 7.649131e-07 | -8.334804e-08 | 1.819775e-06 | -9.476836e-06 | -1.074494e-05 | -6.55453e-06 | -1.117182e-05 | -6.118e-06 | -1.086634e-05 | -1.114719e-05 | 1.840381e-06 | -8.850122e-06 | -1.10892e-05 | -7.275978e-06 | -1.071154e-05 | -6.926758e-06 | 6.09687e-07 | 2.770997e-08 | -1.710796e-06 | -1.253116e-06 | 7.74355e-07 | 1.696531e-06 | -2.179283e-07 | 22192465.9 | 40391038.0 | -0.01295977 | -0.01243629 | 0.02692989 | -0.6154557 | -0.6212361 | 746.7002 | 838.911
275.0197 | 0.0261069 | 38341848582231 | 38344477480662 | 38240810664120 | 38337076596831 | 37901490348684 | 37688077275832 | 38156874232937 | 37737724072947 | 37892567721271 | 37930620140868 | 37698246190106 | 38292501135630 | 38074908123092 | 37791814560847 | 37824432496049 | 37903640694636 | 38068853413469 | 38370695940730 | 38480609607161 | 38196800948041 | 38285193624006 | 38426470597736 | 38154389616348 | 38371663731038 | 2.866e-06 | 2.866e-06 | 2.866e-06 | 2.866e-06 | 2.866e-06 | 2.866e-06 | 2.866e-06 | 2.866e-06 | 2.866e-06 | 2.866e-06 | 2.866e-06 | 2.866e-06 | 2.866e-06 | 2.866e-06 | 2.866e-06 | 2.866e-06 | 2.866e-06 | 2.866e-06 | 2.866e-06 | 2.866e-06 | 2.866e-06 | 2.866e-06 | 2.866e-06 | 2.866e-06 | 0.02874722 | 3.279106e-06 | 7.617283e-07 | -8.475756e-08 | 1.819476e-06 | -9.473634e-06 | -1.074464e-05 | -6.552818e-06 | -1.116771e-05 | -6.117199e-06 | -1.086363e-05 | -1.11457e-05 | 1.841167e-06 | -8.84887e-06 | -1.108739e-05 | -7.274886e-06 | -1.070853e-05 | -6.925044e-06 | 6.113786e-07 | 2.937951e-08 | -1.711055e-06 | -1.254315e-06 | 7.750308e-07 | 1.697884e-06 | -2.149568e-07 | 22249601.0 | 40719070.1 | -0.01305886 | -0.01253107 | 0.02712447 | -0.6208938 | -0.6266704 | 747.0918 | 839.4326
277.0197 | 0.02631594 | 38337343530390 | 38339878743929 | 38235280895084 | 38332822874357 | 37892552669320 | 37676700678171 | 38150853810362 | 37727329544744 | 37883335123505 | 37922030421920 | 37686898069990 | 38287584482308 | 38067915776644 | 37781633465764 | 37814622737375 | 37894820667245 | 38061650690692 | 38366716118898 | 38477676067234 | 38190895116176 | 38280301671374 | 38422910386565 | 38147993546410 | 38367776705574 | 2.866e-06 | 2.866e-06 | 2.866e-06 | 2.866e-06 | 2.866e-06 | 2.866e-06 | 2.866e-06 | 2.866e-06 | 2.866e-06 | 2.866e-06 | 2.866e-06 | 2.866e-06 | 2.866e-06 | 2.866e-06 | 2.866e-06 | 2.866e-06 | 2.866e-06 | 2.866e-06 | 2.866e-06 | 2.866e-06 | 2.866e-06 | 2.866e-06 | 2.866e-06 | 2.866e-06 | 0.02895838 | 3.277374e-06 | 7.585996e-07 | -8.616487e-08 | 1.819198e-06 | -9.470413e-06 | -1.074433e-05 | -6.551091e-06 | -1.116365e-05 | -6.116398e-06 | -1.086091e-05 | -1.114423e-05 | 1.841953e-06 | -8.847634e-06 | -1.108553e-05 | -7.273734e-06 | -1.070551e-05 | -6.923353e-06 | 6.130054e-07 | 3.102627e-08 | -1.711227e-06 | -1.255484e-06 | 7.757182e-07 | 1.699234e-06 | -2.120262e-07 | 22306797.5 | 41047347.8 | -0.01315794 | -0.01262583 | 0.02731902 | -0.6263327 | -0.6321103 | 747.4825 | 839.9526
279.0197 | 0.02652496 | 38332822780223 | 38335261304487 | 38229733370362 | 38328556438917 | 37883592350185 | 37665294896656 | 38144818950702 | 37716913231169 | 37874078601693 | 37913419954969 | 37675520509113 | 38282650769116 | 38060905978224 | 37771425612868 | 37804788900280 | 37885980858902 | 38054427793870 | 38362723192780 | 38474730024916 | 38184971684360 | 38275395341128 | 38419335958557 | 38141577576333 | 38363877612589 | 2.866e-06 | 2.866e-06 | 2.866e-06 | 2.866e-06 | 2.866e-06 | 2.866e-06 | 2.866e-06 | 2.866e-06 | 2.866e-06 | 2.866e-06 | 2.866e-06 | 2.866e-06 | 2.866e-06 | 2.866e-06 | 2.866e-06 | 2.866e-06 | 2.866e-06 | 2.866e-06 | 2.866e-06 | 2.866e-06 | 2.866e-06 | 2.866e-06 | 2.866e-06 | 2.866e-06 | 0.02916953 | 3.275636e-06 | 7.554909e-07 | -8.74959e-08 | 1.818898e-06 | -9.467142e-06 | -1.074397e-05 | -6.549434e-06 | -1.115941e-05 | -6.115548e-06 | -1.085813e-05 | -1.114276e-05 | 1.842741e-06 | -8.846367e-06 | -1.108367e-05 | -7.272874e-06 | -1.070226e-05 | -6.921688e-06 | 6.146056e-07 | 3.266057e-08 | -1.711796e-06 | -1.256633e-06 | 7.764019e-07 | 1.700595e-06 | -2.09087e-07 | 22364054.8 | 41375868.6 | -0.01325701 | -0.01272056 | 0.02751352 | -0.6318033 | -0.6375567 | 747.8724 | 840.4709
281.0197 | 0.02673397 | 38328286462728 | 38330625284125 | 38224168241649 | 38324277400695 | 37874609672582 | 37653860298150 | 38138769841117 | 37706475497436 | 37864798493246 | 37904789035319 | 37664113871181 | 38277700118442 | 38053878961116 | 37761191336365 | 37794931292732 | 37877121567200 | 38047184944964 | 38358717265557 | 38471771565345 | 38179030821182 | 38270474757998 | 38415747417965 | 38135141854218 | 38359966530819 | 2.866e-06 | 2.866e-06 | 2.866e-06 | 2.866e-06 | 2.866e-06 | 2.866e-06 | 2.866e-06 | 2.866e-06 | 2.866e-06 | 2.866e-06 | 2.866e-06 | 2.866e-06 | 2.866e-06 | 2.866e-06 | 2.866e-06 | 2.866e-06 | 2.866e-06 | 2.866e-06 | 2.866e-06 | 2.866e-06 | 2.866e-06 | 2.866e-06 | 2.866e-06 | 2.866e-06 | 0.02938067 | 3.273907e-06 | 7.524164e-07 | -8.882702e-08 | 1.818629e-06 | -9.463855e-06 | -1.074358e-05 | -6.54774e-06 | -1.115526e-05 | -6.114718e-06 | -1.085537e-05 | -1.114137e-05 | 1.843539e-06 | -8.845139e-06 | -1.108173e-05 | -7.27185e-06 | -1.069914e-05 | -6.920011e-06 | 6.161434e-07 | 3.426667e-08 | -1.712125e-06 | -1.257757e-06 | 7.770818e-07 | 1.701953e-06 | -2.062145e-07 | 22421372.4 | 41704629.7 | -0.01335606 | -0.01281527 | 0.02770798 | -0.6372657 | -0.6430081 | 748.2615 | 840.9875
283.0197 | 0.02694297 | 38323734708656 | 38325970805655 | 38218585657294 | 38319985863889 | 37865604914832 | 37642397252928 | 38132706668279 | 37696016706724 | 37855495127458 | 37896137956429 | 37652678514993 | 38272732651867 | 38046834956196 | 37750930973568 | 37785050211559 | 37868243091622 | 38039922359222 | 38354698439831 | 38468800770478 | 38173072692380 | 38265540044745 | 38412144866601 | 38128686527769 | 38356043540968 | 2.866e-06 | 2.866e-06 | 2.866e-06 | 2.866e-06 | 2.866e-06 | 2.866e-06 | 2.866e-06 | 2.866e-06 | 2.866e-06 | 2.866e-06 | 2.866e-06 | 2.866e-06 | 2.866e-06 | 2.866e-06 | 2.866e-06 | 2.866e-06 | 2.866e-06 | 2.866e-06 | 2.866e-06 | 2.866e-06 | 2.866e-06 | 2.866e-06 | 2.866e-06 | 2.866e-06 | 0.02959179 | 3.272193e-06 | 7.493604e-07 | -9.015533e-08 | 1.818386e-06 | -9.460537e-06 | -1.074317e-05 | -6.546058e-06 | -1.115111e-05 | -6.113891e-06 | -1.085258e-05 | -1.113996e-05 | 1.844327e-06 | -8.843926e-06 | -1.107978e-05 | -7.270874e-06 | -1.069596e-05 | -6.918364e-06 | 6.176398e-07 | 3.586171e-08 | -1.712539e-06 | -1.258854e-06 | 7.777854e-07 | 1.703313e-06 | -2.034072e-07 | 22478749.9 | 42033628.6 | -0.01345509 | -0.01290996 | 0.02790241 | -0.6427386 | -0.6484659 | 748.6498 | 841.5025
285.0197 | 0.02715194 | 38319167644254 | 38321297987893 | 38212985767604 | 38315681934623 | 37856578354465 | 37630906122802 | 38126629617881 | 37685537226331 | 37846168833180 | 37887467009508 | 37641214799266 | 38267748490953 | 38039774192399 | 37740644855475 | 37775145964103 | 37859345725825 | 38032640248460 | 38350666815444 | 38465817723574 | 38167097462321 | 38260591309626 | 38408528398747 | 38122211748359 | 38352108722191 | 2.866e-06 | 2.866e-06 | 2.866e-06 | 2.866e-06 | 2.866e-06 | 2.866e-06 | 2.866e-06 | 2.866e-06 | 2.866e-06 | 2.866e-06 | 2.866e-06 | 2.866e-06 | 2.866e-06 | 2.866e-06 | 2.866e-06 | 2.866e-06 | 2.866e-06 | 2.866e-06 | 2.866e-06 | 2.866e-06 | 2.866e-06 | 2.866e-06 | 2.866e-06 | 2.866e-06 | 0.0298029 | 3.270496e-06 | 7.463807e-07 | -9.149648e-08 | 1.818144e-06 | -9.457229e-06 | -1.074276e-05 | -6.544284e-06 | -1.114706e-05 | -6.113071e-06 | -1.084983e-05 | -1.113862e-05 | 1.845117e-06 | -8.842757e-06 | -1.107772e-05 | -7.269634e-06 | -1.069297e-05 | -6.916685e-06 | 6.191087e-07 | 3.744831e-08 | -1.712502e-06 | -1.259958e-06 | 7.785019e-07 | 1.704635e-06 | -2.006348e-07 | 22536186.7 | 42362862.7 | -0.01355412 | -0.01300463 | 0.0280968 | -0.6481942 | -0.6539305 | 749.0373 | 842.0158
287.0197 | 0.0273609 | 38314585399656 | 38316606951816 | 38207368706228 | 38311365716053 | 37847530265665 | 37619387272723 | 38120538876996 | 37675037380771 | 37836819941533 | 37878776479776 | 37629723083852 | 38262747753545 | 38032696896288 | 37730333313868 | 37765218842292 | 37850429770221 | 38025338819005 | 38346622493602 | 38462822504738 | 38161105285903 | 38255628709748 | 38404898121552 | 38115717656862 | 38348162154244 | 2.866e-06 | 2.866e-06 | 2.866e-06 | 2.866e-06 | 2.866e-06 | 2.866e-06 | 2.866e-06 | 2.866e-06 | 2.866e-06 | 2.866e-06 | 2.866e-06 | 2.866e-06 | 2.866e-06 | 2.866e-06 | 2.866e-06 | 2.866e-06 | 2.866e-06 | 2.866e-06 | 2.866e-06 | 2.866e-06 | 2.866e-06 | 2.866e-06 | 2.866e-06 | 2.866e-06 | 0.03001399 | 3.268801e-06 | 7.434094e-07 | -9.277506e-08 | 1.817935e-06 | -9.453861e-06 | -1.074236e-05 | -6.542555e-06 | -1.114295e-05 | -6.112231e-06 | -1.084704e-05 | -1.113726e-05 | 1.845898e-06 | -8.841611e-06 | -1.107567e-05 | -7.268547e-06 | -1.068983e-05 | -6.915026e-06 | 6.205531e-07 | 3.903648e-08 | -1.712687e-06 | -1.260982e-06 | 7.791795e-07 | 1.70597e-06 | -1.978936e-07 | 22593682.4 | 42692329.7 | -0.01365312 | -0.01309927 | 0.02829115 | -0.6536674 | -0.6594 | 749.424 | 842.5276
289.0197 | 0.02756985 | 38309988100051 | 38311897820827 | 38201734622320 | 38307037312151 | 37838460919765 | 37607841060155 | 38114434630851 | 37664517539981 | 37827448782212 | 37870066656426 | 37618203719427 | 38257730562016 | 38025603292282 | 37719996674491 | 37755269141952 | 37841495519410 | 38018018281081 | 38342565574230 | 38459815195816 | 38155096320047 | 38250652366176 | 38401254137770 | 38109204403148 | 38344203910951 | 2.866e-06 | 2.866e-06 | 2.866e-06 | 2.866e-06 | 2.866e-06 | 2.866e-06 | 2.866e-06 | 2.866e-06 | 2.866e-06 | 2.866e-06 | 2.866e-06 | 2.866e-06 | 2.866e-06 | 2.866e-06 | 2.866e-06 | 2.866e-06 | 2.866e-06 | 2.866e-06 | 2.866e-06 | 2.866e-06 | 2.866e-06 | 2.866e-06 | 2.866e-06 | 2.866e-06 | 0.03022506 | 3.267119e-06 | 7.404631e-07 | -9.405715e-08 | 1.817753e-06 | -9.450513e-06 | -1.074194e-05 | -6.540808e-06 | -1.113885e-05 | -6.111378e-06 | -1.084424e-05 | -1.113592e-05 | 1.846663e-06 | -8.840473e-06 | -1.107358e-05 | -7.267395e-06 | -1.068673e-05 | -6.913376e-06 | 6.219389e-07 | 4.060491e-08 | -1.712824e-06 | -1.262e-06 | 7.798623e-07 | 1.707303e-06 | -1.951678e-07 | 22651236.5 | 43022026.8 | -0.01375212 | -0.01319389 | 0.02848546 | -0.6591422 | -0.6648752 | 749.81 | 843.0378
291.0197 | 0.02777878 | 38305375867578 | 38307170714303 | 38196083662791 | 38302696824599 | 37829370587923 | 37596267837397 | 38108317052609 | 37653978060332 | 37818055682987 | 37861337822022 | 37606657058743 | 38252697038760 | 38018493606460 | 37709635252165 | 37745297139471 | 37832543281024 | 38010678838049 | 38338496155989 | 38456795878800 | 38149070696404 | 38245662397241 | 38397596536458 | 38102672138057 | 38340234074108 | 2.866e-06 | 2.866e-06 | 2.866e-06 | 2.866e-06 | 2.866e-06 | 2.866e-06 | 2.866e-06 | 2.866e-06 | 2.866e-06 | 2.866e-06 | 2.866e-06 | 2.866e-06 | 2.866e-06 | 2.866e-06 | 2.866e-06 | 2.866e-06 | 2.866e-06 | 2.866e-06 | 2.866e-06 | 2.866e-06 | 2.866e-06 | 2.866e-06 | 2.866e-06 | 2.866e-06 | 0.03043612 | 3.265453e-06 | 7.37508e-07 | -9.524426e-08 | 1.817548e-06 | -9.447097e-06 | -1.074149e-05 | -6.539116e-06 | -1.113461e-05 | -6.11048e-06 | -1.084139e-05 | -1.11346e-05 | 1.847429e-06 | -8.839319e-06 | -1.107153e-05 | -7.266462e-06 | -1.068341e-05 | -6.911738e-06 | 6.233007e-07 | 4.214498e-08 | -1.713299e-06 | -1.262991e-06 | 7.805583e-07 | 1.708642e-06 | -1.924674e-07 | 22708848.5 | 43351951.9 | -0.01385109 | -0.01328849 | 0.02867973 | -0.6646473 | -0.6703568 | 750.1953 | 843.5465
293.0197 | 0.02798769 | 38300748826431 | 38302425753217 | 38190415789537 | 38298344358240 | 37820259537733 | 37584667978225 | 38102186352904 | 37643419288208 | 37808640913373 | 37852590246133 | 37595083452979 | 38247647272738 | 38011368030347 | 37699247588255 | 37735303158527 | 37823573313524 | 38003320736430 | 38334414352763 | 38453764642195 | 38143028624360 | 38240658935625 | 38393925412882 | 38096120995445 | 38336252642168 | 2.866e-06 | 2.866e-06 | 2.866e-06 | 2.866e-06 | 2.866e-06 | 2.866e-06 | 2.866e-06 | 2.866e-06 | 2.866e-06 | 2.866e-06 | 2.866e-06 | 2.866e-06 | 2.866e-06 | 2.866e-06 | 2.866e-06 | 2.866e-06 | 2.866e-06 | 2.866e-06 | 2.866e-06 | 2.866e-06 | 2.866e-06 | 2.866e-06 | 2.866e-06 | 2.866e-06 | 0.03064717 | 3.263831e-06 | 7.346479e-07 | -9.606951e-08 | 1.81743e-06 | -9.443637e-06 | -1.074101e-05 | -6.537322e-06 | -1.113027e-05 | -6.109728e-06 | -1.083859e-05 | -1.113334e-05 | 1.848258e-06 | -8.838265e-06 | -1.107081e-05 | -7.265426e-06 | -1.068003e-05 | -6.910024e-06 | 6.247379e-07 | 4.369191e-08 | -1.713605e-06 | -1.26413e-06 | 7.812638e-07 | 1.709961e-06 | -1.899521e-07 | 22766517.6 | 43682100.8 | -0.01395006 | -0.01338307 | 0.02887397 | -0.6701357 | -0.6758377 | 750.58 | 844.0538
295.0197 | 0.02819658 | 38296107101805 | 38297663059551 | 38184731202564 | 38293980024109 | 37811128047722 | 37573041861117 | 38096042724809 | 37632841583003 | 37799204755959 | 37843824201474 | 37583483239988 | 38242581368429 | 38004226757338 | 37688834180752 | 37725287487197 | 37814585906505 | 37995944215207 | 38330320259557 | 38450721555383 | 38136970223298 | 38235642085803 | 38390240846832 | 38089551113800 | 38332259703541 | 2.866e-06 | 2.866e-06 | 2.866e-06 | 2.866e-06 | 2.866e-06 | 2.866e-06 | 2.866e-06 | 2.866e-06 | 2.866e-06 | 2.866e-06 | 2.866e-06 | 2.866e-06 | 2.866e-06 | 2.866e-06 | 2.866e-06 | 2.866e-06 | 2.866e-06 | 2.866e-06 | 2.866e-06 | 2.866e-06 | 2.866e-06 | 2.866e-06 | 2.866e-06 | 2.866e-06 | 0.0308582 | 3.262175e-06 | 7.317475e-07 | -9.708744e-08 | 1.817239e-06 | -9.440218e-06 | -1.074054e-05 | -6.535564e-06 | -1.112608e-05 | -6.108748e-06 | -1.083578e-05 | -1.113207e-05 | 1.848981e-06 | -8.837182e-06 | -1.106919e-05 | -7.264393e-06 | -1.067676e-05 | -6.908426e-06 | 6.260401e-07 | 4.52223e-08 | -1.71396e-06 | -1.265065e-06 | 7.819299e-07 | 1.711275e-06 | -1.873674e-07 | 22824243.9 | 44012473.4 | -0.014049 | -0.01347763 | 0.02906816 | -0.6756491 | -0.6813344 | 750.9638 | 844.5595
297.0197 | 0.02840547 | 38291450826668 | 38292882751013 | 38179030161917 | 38289603892140 | 37801976373838 | 37561389795354 | 38089886319691 | 37622245217063 | 37789747632483 | 37835039972911 | 37571856775602 | 38237499500715 | 37997070068879 | 37678396786333 | 37715250402465 | 37805581338967 | 37988549377606 | 38326213955767 | 38447666675618 | 38130895657502 | 38230611931491 | 38386542960473 | 38082962673816 | 38328255423389 | 2.866e-06 | 2.866e-06 | 2.866e-06 | 2.866e-06 | 2.866e-06 | 2.866e-06 | 2.866e-06 | 2.866e-06 | 2.866e-06 | 2.866e-06 | 2.866e-06 | 2.866e-06 | 2.866e-06 | 2.866e-06 | 2.866e-06 | 2.866e-06 | 2.866e-06 | 2.866e-06 | 2.866e-06 | 2.866e-06 | 2.866e-06 | 2.866e-06 | 2.866e-06 | 2.866e-06 | 0.03106921 | 3.260523e-06 | 7.288372e-07 | -9.824679e-08 | 1.817085e-06 | -9.436795e-06 | -1.074009e-05 | -6.533773e-06 | -1.112202e-05 | -6.107765e-06 | -1.083297e-05 | -1.113085e-05 | 1.849669e-06 | -8.836105e-06 | -1.106706e-05 | -7.263106e-06 | -1.067367e-05 | -6.906835e-06 | 6.272981e-07 | 4.673809e-08 | -1.713949e-06 | -1.265978e-06 | 7.826423e-07 | 1.712523e-06 | -1.84775e-07 | 22882026.8 | 44343067.1 | -0.01414794 | -0.01357216 | 0.02926232 | -0.6811428 | -0.6868358 | 751.3468 | 845.0638
299.0197 | 0.02861433 | 38286780118286 | 38288084944312 | 38173312801919 | 38285216054154 | 37792804772653 | 37549712125542 | 38083717317668 | 37611630531873 | 37780269868752 | 37826237839390 | 37560204407836 | 38232401784254 | 37989898190850 | 37667935868100 | 37705192178895 | 37796559900501 | 37981136428897 | 38322095549374 | 38444600090922 | 38124805087220 | 38225568619040 | 38382831858349 | 38076355819611 | 38324239875712 | 2.866e-06 | 2.866e-06 | 2.866e-06 | 2.866e-06 | 2.866e-06 | 2.866e-06 | 2.866e-06 | 2.866e-06 | 2.866e-06 | 2.866e-06 | 2.866e-06 | 2.866e-06 | 2.866e-06 | 2.866e-06 | 2.866e-06 | 2.866e-06 | 2.866e-06 | 2.866e-06 | 2.866e-06 | 2.866e-06 | 2.866e-06 | 2.866e-06 | 2.866e-06 | 2.866e-06 | 0.03128021 | 3.258901e-06 | 7.259335e-07 | -9.93719e-08 | 1.816939e-06 | -9.433337e-06 | -1.073967e-05 | -6.532018e-06 | -1.111788e-05 | -6.106796e-06 | -1.083013e-05 | -1.112964e-05 | 1.85039e-06 | -8.83502e-06 | -1.10649e-05 | -7.261943e-06 | -1.067047e-05 | -6.905225e-06 | 6.285437e-07 | 4.824456e-08 | -1.714143e-06 | -1.266881e-06 | 7.833419e-07 | 1.713776e-06 | -1.821856e-07 | 22939865.8 | 44673879.1 | -0.01424685 | -0.01366668 | 0.02945644 | -0.6866503 | -0.692339 | 751.7291 | 845.5665
301.0197 | 0.02882318 | 38282095090847 | 38283269751242 | 38167579262144 | 38280816605706 | 37783613505278 | 37538009202831 | 38077535893113 | 37600997870712 | 37770771771675 | 37817418079303 | 37548526475633 | 38227288337082 | 37982711342189 | 37657451745567 | 37695113097833 | 37787521876620 | 37973705575831 | 38317965141323 | 38441521883735 | 38118698653341 | 38220512276579 | 38379107633228 | 38069730699564 | 38320213134381 | 2.866e-06 | 2.866e-06 | 2.866e-06 | 2.866e-06 | 2.866e-06 | 2.866e-06 | 2.866e-06 | 2.866e-06 | 2.866e-06 | 2.866e-06 | 2.866e-06 | 2.866e-06 | 2.866e-06 | 2.866e-06 | 2.866e-06 | 2.866e-06 | 2.866e-06 | 2.866e-06 | 2.866e-06 | 2.866e-06 | 2.866e-06 | 2.866e-06 | 2.866e-06 | 2.866e-06 | 0.0314912 | 3.257284e-06 | 7.230727e-07 | -1.00457e-07 | 1.816812e-06 | -9.429859e-06 | -1.073923e-05 | -6.530252e-06 | -1.111374e-05 | -6.10581e-06 | -1.082729e-05 | -1.112848e-05 | 1.851069e-06 | -8.833952e-06 | -1.106271e-05 | -7.260752e-06 | -1.066728e-05 | -6.903615e-06 | 6.297786e-07 | 4.974989e-08 | -1.714267e-06 | -1.267759e-06 | 7.840358e-07 | 1.71496e-06 | -1.796317e-07 | 22997760.4 | 45004906.9 | -0.01434576 | -0.01376117 | 0.02965052 | -0.6921603 | -0.6978481 | 752.1107 | 846.0678
303.0197 | 0.02903202 | 38277395860394 | 38278437286000 | 38161829676350 | 38276405639328 | 37774402830296 | 37526281377813 | 38071342226694 | 37590347563091 | 37761253646235 | 37808580968374 | 37536823312421 | 38222159277356 | 37975509741167 | 37646944723447 | 37685013447697 | 37778467543170 | 37966257024243 | 38313822830824 | 38438432128338 | 38112576507673 | 38215443027009 | 38375370377238 | 38063087463580 | 38316175274112 | 2.866e-06 | 2.866e-06 | 2.866e-06 | 2.866e-06 | 2.866e-06 | 2.866e-06 | 2.866e-06 | 2.866e-06 | 2.866e-06 | 2.866e-06 | 2.866e-06 | 2.866e-06 | 2.866e-06 | 2.866e-06 | 2.866e-06 | 2.866e-06 | 2.866e-06 | 2.866e-06 | 2.866e-06 | 2.866e-06 | 2.866e-06 | 2.866e-06 | 2.866e-06 | 2.866e-06 | 0.03170217 | 3.255682e-06 | 7.201811e-07 | -1.015171e-07 | 1.816696e-06 | -9.426337e-06 | -1.073876e-05 | -6.528548e-06 | -1.110945e-05 | -6.104794e-06 | -1.082441e-05 | -1.112726e-05 | 1.851756e-06 | -8.832835e-06 | -1.106052e-05 | -7.25975e-06 | -1.066394e-05 | -6.902022e-06 | 6.310008e-07 | 5.124801e-08 | -1.714681e-06 | -1.268623e-06 | 7.847097e-07 | 1.71618e-06 | -1.770905e-07 | 23055710.1 | 45336148.3 | -0.01444464 | -0.01385564 | 0.02984456 | -0.697696 | -0.7033652 | 752.4916 | 846.5677
305.0197 | 0.02924084 | 38272682540833 | 38273587661842 | 38156064190495 | 38271983247616 | 37765173008603 | 37514529000907 | 38065136493761 | 37579679944622 | 37751715801414 | 37799726781825 | 37525095255888 | 38217014723441 | 37968293607468 | 37636415096175 | 37674893500201 | 37769397182882 | 37958790976403 | 38309668722191 | 38435330902296 | 38106438781916 | 38210360985867 | 38371620176254 | 38056426260343 | 38312126373468 | 2.866e-06 | 2.866e-06 | 2.866e-06 | 2.866e-06 | 2.866e-06 | 2.866e-06 | 2.866e-06 | 2.866e-06 | 2.866e-06 | 2.866e-06 | 2.866e-06 | 2.866e-06 | 2.866e-06 | 2.866e-06 | 2.866e-06 | 2.866e-06 | 2.866e-06 | 2.866e-06 | 2.866e-06 | 2.866e-06 | 2.866e-06 | 2.866e-06 | 2.866e-06 | 2.866e-06 | 0.03191313 | 3.25408e-06 | 7.172878e-07 | -1.02565e-07 | 1.8166e-06 | -9.4228e-06 | -1.073832e-05 | -6.526819e-06 | -1.110524e-05 | -6.103782e-06 | -1.082154e-05 | -1.112612e-05 | 1.852438e-06 | -8.831766e-06 | -1.105831e-05 | -7.258602e-06 | -1.066069e-05 | -6.900426e-06 | 6.321575e-07 | 5.275957e-08 | -1.714902e-06 | -1.269437e-06 | 7.854096e-07 | 1.71735e-06 | -1.746002e-07 | 23113714.5 | 45667600.7 | -0.01454352 | -0.01395009 | 0.03003857 | -0.7032233 | -0.7088842 | 752.8718 | 847.0663
307.0197 | 0.02944965 | 38267955250594 | 38268720991766 | 38150282935436 | 38267549519050 | 37755924293565 | 37502752416640 | 38058918875696 | 37568995333226 | 37742158538326 | 37790855789476 | 37513342638073 | 38211854790224 | 37961063160113 | 37625863162198 | 37664753547859 | 37760311055140 | 37951307635695 | 38305502913376 | 38432218277130 | 38100285646132 | 38205266270267 | 38367857125826 | 38049747235283 | 38308066508707 | 2.866e-06 | 2.866e-06 | 2.866e-06 | 2.866e-06 | 2.866e-06 | 2.866e-06 | 2.866e-06 | 2.866e-06 | 2.866e-06 | 2.866e-06 | 2.866e-06 | 2.866e-06 | 2.866e-06 | 2.866e-06 | 2.866e-06 | 2.866e-06 | 2.866e-06 | 2.866e-06 | 2.866e-06 | 2.866e-06 | 2.866e-06 | 2.866e-06 | 2.866e-06 | 2.866e-06 | 0.03212408 | 3.252476e-06 | 7.144049e-07 | -1.035858e-07 | 1.816468e-06 | -9.419233e-06 | -1.073785e-05 | -6.525099e-06 | -1.110099e-05 | -6.102753e-06 | -1.081865e-05 | -1.112497e-05 | 1.853098e-06 | -8.830695e-06 | -1.105609e-05 | -7.257487e-06 | -1.065741e-05 | -6.898834e-06 | 6.333021e-07 | 5.426567e-08 | -1.715149e-06 | -1.270261e-06 | 7.861104e-07 | 1.718505e-06 | -1.721332e-07 | 23171773.2 | 45999262.0 | -0.01464237 | -0.01404451 | 0.03023254 | -0.7087597 | -0.7144102 | 753.2513 | 847.5634
309.0197 | 0.02965844 | 38263214105499 | 38263837386632 | 38144486048453 | 38263104546204 | 37746656939669 | 37490951975140 | 38052689550158 | 37558294047172 | 37732582156419 | 37781968264395 | 37501565788930 | 38206679597451 | 37953818622390 | 37615289214262 | 37654593868353 | 37751209426309 | 37943807205256 | 38301325503848 | 38429094326230 | 38094117236311 | 38200158994537 | 38364081313453 | 38043050538744 | 38303995756171 | 2.866e-06 | 2.866e-06 | 2.866e-06 | 2.866e-06 | 2.866e-06 | 2.866e-06 | 2.866e-06 | 2.866e-06 | 2.866e-06 | 2.866e-06 | 2.866e-06 | 2.866e-06 | 2.866e-06 | 2.866e-06 | 2.866e-06 | 2.866e-06 | 2.866e-06 | 2.866e-06 | 2.866e-06 | 2.866e-06 | 2.866e-06 | 2.866e-06 | 2.866e-06 | 2.866e-06 | 0.03233501 | 3.250873e-06 | 7.115199e-07 | -1.046294e-07 | 1.816354e-06 | -9.41564e-06 | -1.073737e-05 | -6.523389e-06 | -1.109671e-05 | -6.101704e-06 | -1.081578e-05 | -1.112384e-05 | 1.853737e-06 | -8.829616e-06 | -1.105386e-05 | -7.25643e-06 | -1.065411e-05 | -6.897237e-06 | 6.344177e-07 | 5.574181e-08 | -1.715442e-06 | -1.271093e-06 | 7.867984e-07 | 1.71961e-06 | -1.697025e-07 | 23229885.7 | 46331129.7 | -0.01474122 | -0.01413892 | 0.03042647 | -0.7142942 | -0.7199528 | 753.6301 | 848.0593
311.0197 | 0.02986721 | 38258459217863 | 38258936957520 | 38138673661366 | 38258648414838 | 37737371200790 | 37479128021776 | 38046448692936 | 37547576395330 | 37722986953402 | 37773064474338 | 37489765037212 | 38201489261262 | 37946560210780 | 37604693541122 | 37644414747276 | 37742092554049 | 37936289885626 | 38297136591987 | 38425959120883 | 38087933708333 | 38195039270140 | 38360292825413 | 38036336320995 | 38299914193942 | 2.866e-06 | 2.866e-06 | 2.866e-06 | 2.866e-06 | 2.866e-06 | 2.866e-06 | 2.866e-06 | 2.866e-06 | 2.866e-06 | 2.866e-06 | 2.866e-06 | 2.866e-06 | 2.866e-06 | 2.866e-06 | 2.866e-06 | 2.866e-06 | 2.866e-06 | 2.866e-06 | 2.866e-06 | 2.866e-06 | 2.866e-06 | 2.866e-06 | 2.866e-06 | 2.866e-06 | 0.03254593 | 3.249288e-06 | 7.086747e-07 | -1.056286e-07 | 1.816276e-06 | -9.412056e-06 | -1.073691e-05 | -6.5216e-06 | -1.109261e-05 | -6.100695e-06 | -1.081292e-05 | -1.112275e-05 | 1.854375e-06 | -8.828576e-06 | -1.105155e-05 | -7.255061e-06 | -1.065104e-05 | -6.895623e-06 | 6.355031e-07 | 5.725369e-08 | -1.715265e-06 | -1.271914e-06 | 7.874937e-07 | 1.720686e-06 | -1.672967e-07 | 23288051.5 | 46663201.5 | -0.01484004 | -0.0142333 | 0.03062036 | -0.719828 | -0.725477 | 754.0082 | 848.5538
313.0197 | 0.03007598 | 38253690701305 | 38254019818291 | 38132845905853 | 38254181214961 | 37728067326745 | 37467280906996 | 38040196482339 | 37536842701381 | 37713373225033 | 37764144688965 | 37477940713996 | 38196283897802 | 37939288146805 | 37594076437375 | 37634216443984 | 37732960716822 | 37928755875012 | 38292936272600 | 38422812730608 | 38081735188899 | 38189907205500 | 38356491753615 | 38029604726822 | 38295821897538 | 2.866e-06 | 2.866e-06 | 2.866e-06 | 2.866e-06 | 2.866e-06 | 2.866e-06 | 2.866e-06 | 2.866e-06 | 2.866e-06 | 2.866e-06 | 2.866e-06 | 2.866e-06 | 2.866e-06 | 2.866e-06 | 2.866e-06 | 2.866e-06 | 2.866e-06 | 2.866e-06 | 2.866e-06 | 2.866e-06 | 2.866e-06 | 2.866e-06 | 2.866e-06 | 2.866e-06 | 0.03275683 | 3.247686e-06 | 7.058208e-07 | -1.066179e-07 | 1.816178e-06 | -9.408432e-06 | -1.073643e-05 | -6.519876e-06 | -1.108838e-05 | -6.099673e-06 | -1.081004e-05 | -1.112168e-05 | 1.854992e-06 | -8.827497e-06 | -1.104926e-05 | -7.253857e-06 | -1.064783e-05 | -6.894021e-06 | 6.365641e-07 | 5.873415e-08 | -1.715333e-06 | -1.272712e-06 | 7.881702e-07 | 1.721773e-06 | -1.649359e-07 | 23346270.2 | 46995475.2 | -0.01493885 | -0.01432767 | 0.03081421 | -0.7253722 | -0.7310184 | 754.3857 | 849.047
315.0197 | 0.03028472 | 38248908665802 | 38249086081924 | 38127002916612 | 38249703035876 | 37718745565508 | 37455410972393 | 38033933087063 | 37526093274053 | 37703741265983 | 37755209179473 | 37466093149368 | 38191063621776 | 37932002646228 | 37583438188122 | 37623999232794 | 37723814178938 | 37921205373583 | 38288724644082 | 38419655227688 | 38075521817711 | 38184762911144 | 38352678180703 | 38022855901695 | 38291718940522 | 2.866e-06 | 2.866e-06 | 2.866e-06 | 2.866e-06 | 2.866e-06 | 2.866e-06 | 2.866e-06 | 2.866e-06 | 2.866e-06 | 2.866e-06 | 2.866e-06 | 2.866e-06 | 2.866e-06 | 2.866e-06 | 2.866e-06 | 2.866e-06 | 2.866e-06 | 2.866e-06 | 2.866e-06 | 2.866e-06 | 2.866e-06 | 2.866e-06 | 2.866e-06 | 2.866e-06 | 0.03296772 | 3.2461e-06 | 7.029709e-07 | -1.07622e-07 | 1.816079e-06 | -9.40478e-06 | -1.073595e-05 | -6.518142e-06 | -1.108416e-05 | -6.098645e-06 | -1.080715e-05 | -1.112062e-05 | 1.855599e-06 | -8.826427e-06 | -1.104695e-05 | -7.252602e-06 | -1.064465e-05 | -6.892415e-06 | 6.376259e-07 | 6.020674e-08 | -1.715315e-06 | -1.273527e-06 | 7.888582e-07 | 1.72282e-06 | -1.626114e-07 | 23404541.4 | 47327948.5 | -0.01503765 | -0.01442201 | 0.03100802 | -0.7309182 | -0.7365649 | 754.7625 | 849.539
317.0197 | 0.03049346 | 38244113223089 | 38244135859837 | 38121144824088 | 38245213965611 | 37709406164995 | 37443518561606 | 38027658675625 | 37515328439281 | 37694091374953 | 37746258217838 | 37454222671052 | 38185828551866 | 37924703924952 | 37572779073109 | 37613763368439 | 37714653220338 | 37913638581141 | 38284501799112 | 38416486682041 | 38069293700635 | 38179606492868 | 38348852181676 | 38016089987259 | 38287605399506 | 2.866e-06 | 2.866e-06 | 2.866e-06 | 2.866e-06 | 2.866e-06 | 2.866e-06 | 2.866e-06 | 2.866e-06 | 2.866e-06 | 2.866e-06 | 2.866e-06 | 2.866e-06 | 2.866e-06 | 2.866e-06 | 2.866e-06 | 2.866e-06 | 2.866e-06 | 2.866e-06 | 2.866e-06 | 2.866e-06 | 2.866e-06 | 2.866e-06 | 2.866e-06 | 2.866e-06 | 0.0331786 | 3.24451e-06 | 7.001423e-07 | -1.085324e-07 | 1.816002e-06 | -9.401088e-06 | -1.073547e-05 | -6.516465e-06 | -1.107978e-05 | -6.097631e-06 | -1.08042e-05 | -1.111953e-05 | 1.856201e-06 | -8.825319e-06 | -1.104466e-05 | -7.251532e-06 | -1.064132e-05 | -6.890812e-06 | 6.386218e-07 | 6.167159e-08 | -1.715573e-06 | -1.27424e-06 | 7.895462e-07 | 1.723892e-06 | -1.602999e-07 | 23462864.6 | 47660619.2 | -0.01513643 | -0.01451633 | 0.0312018 | -0.7364894 | -0.7421173 | 755.1387 | 850.0297
319.0197 | 0.03070218 | 38239304485021 | 38239169264884 | 38115271753903 | 38240714083101 | 37700049368845 | 37431604014556 | 38021373430958 | 37504548493920 | 37684423840631 | 37737292062237 | 37442329612659 | 38180578799109 | 37917392196198 | 37562099388619 | 37603509160373 | 37705478085297 | 37906055694122 | 38280267832939 | 38413307159499 | 38063051029763 | 38174438054059 | 38345013851084 | 38009307127157 | 38283481349776 | 2.866e-06 | 2.866e-06 | 2.866e-06 | 2.866e-06 | 2.866e-06 | 2.866e-06 | 2.866e-06 | 2.866e-06 | 2.866e-06 | 2.866e-06 | 2.866e-06 | 2.866e-06 | 2.866e-06 | 2.866e-06 | 2.866e-06 | 2.866e-06 | 2.866e-06 | 2.866e-06 | 2.866e-06 | 2.866e-06 | 2.866e-06 | 2.866e-06 | 2.866e-06 | 2.866e-06 | 0.03338946 | 3.242911e-06 | 6.973436e-07 | -1.094902e-07 | 1.81595e-06 | -9.397376e-06 | -1.073498e-05 | -6.514761e-06 | -1.107548e-05 | -6.096628e-06 | -1.080126e-05 | -1.111847e-05 | 1.856791e-06 | -8.824221e-06 | -1.10423e-05 | -7.25037e-06 | -1.063806e-05 | -6.889201e-06 | 6.396108e-07 | 6.311199e-08 | -1.71566e-06 | -1.275005e-06 | 7.902157e-07 | 1.724938e-06 | -1.58032e-07 | 23521239.4 | 47993484.9 | -0.0152352 | -0.01461063 | 0.03139554 | -0.7420552 | -0.7476757 | 755.5142 | 850.5192
321.0197 | 0.03091088 | 38234482558834 | 38234186409632 | 38109383841281 | 38236203475401 | 37690675421839 | 37419667668255 | 38015077515007 | 37493753758003 | 37674738954710 | 37728310982375 | 37430414302311 | 38175314478480 | 37910067677995 | 37551399413227 | 37593236857643 | 37696289058097 | 37898456906865 | 38276022833820 | 38410116728696 | 38056793903004 | 38169257701948 | 38341163267117 | 38002507463335 | 38279346865954 | 2.866e-06 | 2.866e-06 | 2.866e-06 | 2.866e-06 | 2.866e-06 | 2.866e-06 | 2.866e-06 | 2.866e-06 | 2.866e-06 | 2.866e-06 | 2.866e-06 | 2.866e-06 | 2.866e-06 | 2.866e-06 | 2.866e-06 | 2.866e-06 | 2.866e-06 | 2.866e-06 | 2.866e-06 | 2.866e-06 | 2.866e-06 | 2.866e-06 | 2.866e-06 | 2.866e-06 | 0.03360031 | 3.241339e-06 | 6.945824e-07 | -1.104416e-07 | 1.815875e-06 | -9.393651e-06 | -1.073449e-05 | -6.513074e-06 | -1.107116e-05 | -6.095644e-06 | -1.079831e-05 | -1.111741e-05 | 1.857365e-06 | -8.823116e-06 | -1.103994e-05 | -7.24923e-06 | -1.063479e-05 | -6.887582e-06 | 6.405692e-07 | 6.453291e-08 | -1.715725e-06 | -1.27573e-06 | 7.908774e-07 | 1.725969e-06 | -1.557855e-07 | 23579665.3 | 48326543.5 | -0.01533395 | -0.0147049 | 0.03158924 | -0.7476273 | -0.7532387 | 755.8891 | 851.0075
323.0197 | 0.03111957 | 38229647553460 | 38229187402753 | 38103481215898 | 38231682228349 | 37681284566378 | 37407709858160 | 38008771096008 | 37482944542422 | 37665037012227 | 37719315242222 | 37418477058308 | 38170035700065 | 37902730583428 | 37540679429532 | 37582946729781 | 37687086402286 | 37890842418290 | 38271766894571 | 38406915456565 | 38050522454569 | 38164065539337 | 38337300513968 | 37995691134137 | 38275202022250 | 2.866e-06 | 2.866e-06 | 2.866e-06 | 2.866e-06 | 2.866e-06 | 2.866e-06 | 2.866e-06 | 2.866e-06 | 2.866e-06 | 2.866e-06 | 2.866e-06 | 2.866e-06 | 2.866e-06 | 2.866e-06 | 2.866e-06 | 2.866e-06 | 2.866e-06 | 2.866e-06 | 2.866e-06 | 2.866e-06 | 2.866e-06 | 2.866e-06 | 2.866e-06 | 2.866e-06 | 0.03381115 | 3.239767e-06 | 6.918606e-07 | -1.114078e-07 | 1.815825e-06 | -9.389906e-06 | -1.073399e-05 | -6.511401e-06 | -1.106682e-05 | -6.094643e-06 | -1.079534e-05 | -1.111635e-05 | 1.857938e-06 | -8.822006e-06 | -1.103757e-05 | -7.248099e-06 | -1.063149e-05 | -6.885971e-06 | 6.414859e-07 | 6.593774e-08 | -1.715838e-06 | -1.276456e-06 | 7.915457e-07 | 1.726998e-06 | -1.535689e-07 | 23638142.0 | 48659792.7 | -0.01543268 | -0.01479916 | 0.0317829 | -0.7532087 | -0.7588068 | 756.2633 | 851.4946
325.0197 | 0.03132825 | 38224799576774 | 38224172358982 | 38097564000416 | 38227150421478 | 37671877039181 | 37395730916867 | 38002454345441 | 37472121141213 | 37655318301599 | 37710305099332 | 37406518205396 | 38164742570185 | 37895381119904 | 37529939726171 | 37572639054127 | 37677870373871 | 37883212426203 | 38267500103047 | 38403703404110 | 38044236847267 | 38158861669844 | 38333425673440 | 37988858280386 | 38271046892999 | 2.866e-06 | 2.866e-06 | 2.866e-06 | 2.866e-06 | 2.866e-06 | 2.866e-06 | 2.866e-06 | 2.866e-06 | 2.866e-06 | 2.866e-06 | 2.866e-06 | 2.866e-06 | 2.866e-06 | 2.866e-06 | 2.866e-06 | 2.866e-06 | 2.866e-06 | 2.866e-06 | 2.866e-06 | 2.866e-06 | 2.866e-06 | 2.866e-06 | 2.866e-06 | 2.866e-06 | 0.03402198 | 3.238204e-06 | 6.891554e-07 | -1.124113e-07 | 1.815777e-06 | -9.386164e-06 | -1.073348e-05 | -6.509682e-06 | -1.106263e-05 | -6.093696e-06 | -1.079241e-05 | -1.111531e-05 | 1.858497e-06 | -8.820923e-06 | -1.103512e-05 | -7.246743e-06 | -1.062836e-05 | -6.884331e-06 | 6.423928e-07 | 6.7353e-08 | -1.715517e-06 | -1.277183e-06 | 7.922384e-07 | 1.727968e-06 | -1.513801e-07 | 23696669.0 | 48993230.4 | -0.0155314 | -0.01489339 | 0.03197652 | -0.7587675 | -0.7643778 | 756.637 | 851.9806
327.0197 | 0.03153691 | 38219938734338 | 38219141384538 | 38091632327194 | 38222608141710 | 37662453080076 | 37383731173051 | 37996127418583 | 37461283881953 | 37645583121993 | 37701280824775 | 37394538073572 | 38159435195716 | 37888019502149 | 37519180573132 | 37562314072102 | 37668641258355 | 37875567125970 | 38263222547708 | 38400480642393 | 38037937165037 | 38153646197324 | 38329538819804 | 37982009037100 | 38266881551271 | 2.866e-06 | 2.866e-06 | 2.866e-06 | 2.866e-06 | 2.866e-06 | 2.866e-06 | 2.866e-06 | 2.866e-06 | 2.866e-06 | 2.866e-06 | 2.866e-06 | 2.866e-06 | 2.866e-06 | 2.866e-06 | 2.866e-06 | 2.866e-06 | 2.866e-06 | 2.866e-06 | 2.866e-06 | 2.866e-06 | 2.866e-06 | 2.866e-06 | 2.866e-06 | 2.866e-06 | 0.03423279 | 3.236651e-06 | 6.864707e-07 | -1.133596e-07 | 1.815754e-06 | -9.382399e-06 | -1.073294e-05 | -6.508013e-06 | -1.105835e-05 | -6.092739e-06 | -1.078943e-05 | -1.111425e-05 | 1.859094e-06 | -8.819809e-06 | -1.103269e-05 | -7.245525e-06 | -1.062513e-05 | -6.882684e-06 | 6.43238e-07 | 6.870369e-08 | -1.715387e-06 | -1.277908e-06 | 7.92903e-07 | 1.728971e-06 | -1.492011e-07 | 23755245.9 | 49326854.4 | -0.0156301 | -0.01498761 | 0.03217011 | -0.7643484 | -0.7699556 | 757.01 | 852.4654
329.0197 | 0.03174557 | 38215065131290 | 38214094588753 | 38085686321155 | 38218055467216 | 37653012921838 | 37371710959085 | 37989790485263 | 37450433056972 | 37635831761121 | 37692242672849 | 37382536983042 | 38154113679977 | 37880645939635 | 37508402260330 | 37551972066345 | 37659399310231 | 37867906711260 | 38258934313651 | 38397247235495 | 38031623563999 | 38148419223492 | 38325640041805 | 37975143535908 | 38262706069774 | 2.866e-06 | 2.866e-06 | 2.866e-06 | 2.866e-06 | 2.866e-06 | 2.866e-06 | 2.866e-06 | 2.866e-06 | 2.866e-06 | 2.866e-06 | 2.866e-06 | 2.866e-06 | 2.866e-06 | 2.866e-06 | 2.866e-06 | 2.866e-06 | 2.866e-06 | 2.866e-06 | 2.866e-06 | 2.866e-06 | 2.866e-06 | 2.866e-06 | 2.866e-06 | 2.866e-06 | 0.03444359 | 3.235117e-06 | 6.838429e-07 | -1.14318e-07 | 1.815752e-06 | -9.378611e-06 | -1.07324e-05 | -6.506335e-06 | -1.10541e-05 | -6.091798e-06 | -1.078644e-05 | -1.111319e-05 | 1.859678e-06 | -8.818693e-06 | -1.103023e-05 | -7.244295e-06 | -1.06219e-05 | -6.881019e-06 | 6.440912e-07 | 7.004564e-08 | -1.715246e-06 | -1.278619e-06 | 7.935551e-07 | 1.729977e-06 | -1.470665e-07 | 23813872.3 | 49660662.7 | -0.01572879 | -0.0150818 | 0.03236366 | -0.7699316 | -0.7755379 | 757.3824 | 852.9491
331.0197 | 0.0319542 | 38210178873294 | 38209032078208 | 38079726108613 | 38213492484229 | 37643556797403 | 37359670602923 | 37983443708506 | 37439568982081 | 37626064508650 | 37683190903446 | 37370515252690 | 38148778132066 | 37873260643014 | 37497605065346 | 37541613282857 | 37650144808546 | 37860231376468 | 38254635481107 | 38394003249491 | 38025296142166 | 38143180847923 | 38321729417461 | 37968261908292 | 38258520521072 | 2.866e-06 | 2.866e-06 | 2.866e-06 | 2.866e-06 | 2.866e-06 | 2.866e-06 | 2.866e-06 | 2.866e-06 | 2.866e-06 | 2.866e-06 | 2.866e-06 | 2.866e-06 | 2.866e-06 | 2.866e-06 | 2.866e-06 | 2.866e-06 | 2.866e-06 | 2.866e-06 | 2.866e-06 | 2.866e-06 | 2.866e-06 | 2.866e-06 | 2.866e-06 | 2.866e-06 | 0.03465438 | 3.23358e-06 | 6.812341e-07 | -1.152453e-07 | 1.815736e-06 | -9.374816e-06 | -1.073187e-05 | -6.504733e-06 | -1.104974e-05 | -6.090832e-06 | -1.07834e-05 | -1.111218e-05 | 1.860271e-06 | -8.817551e-06 | -1.102779e-05 | -7.243241e-06 | -1.061853e-05 | -6.879361e-06 | 6.449183e-07 | 7.138029e-08 | -1.715379e-06 | -1.27931e-06 | 7.94187e-07 | 1.731001e-06 | -1.449254e-07 | 23872547.7 | 49994653.2 | -0.01582746 | -0.01517597 | 0.03255717 | -0.7755301 | -0.781123 | 757.7542 | 853.4317
333.0197 | 0.03216283 | 38205280063874 | 38203953960502 | 38073751809612 | 38208919269990 | 37634084936397 | 37347610430276 | 37977087263473 | 37428691933467 | 37616281654331 | 37674125765024 | 37358473202017 | 38143428652305 | 37865863812195 | 37486789279021 | 37531238018642 | 37640877989178 | 37852541318804 | 38250326138846 | 38390748746336 | 38018955091041 | 38137931169327 | 38317807034748 | 37961364285316 | 38254324979284 | 2.866e-06 | 2.866e-06 | 2.866e-06 | 2.866e-06 | 2.866e-06 | 2.866e-06 | 2.866e-06 | 2.866e-06 | 2.866e-06 | 2.866e-06 | 2.866e-06 | 2.866e-06 | 2.866e-06 | 2.866e-06 | 2.866e-06 | 2.866e-06 | 2.866e-06 | 2.866e-06 | 2.866e-06 | 2.866e-06 | 2.866e-06 | 2.866e-06 | 2.866e-06 | 2.866e-06 | 0.03486515 | 3.232076e-06 | 6.786815e-07 | -1.161922e-07 | 1.815747e-06 | -9.371014e-06 | -1.073132e-05 | -6.503068e-06 | -1.104545e-05 | -6.089891e-06 | -1.078037e-05 | -1.111113e-05 | 1.86087e-06 | -8.816412e-06 | -1.102526e-05 | -7.242004e-06 | -1.061526e-05 | -6.877675e-06 | 6.4572e-07 | 7.270398e-08 | -1.715211e-06 | -1.280005e-06 | 7.948275e-07 | 1.732002e-06 | -1.428329e-07 | 23931271.8 | 50328823.6 | -0.01592612 | -0.01527012 | 0.03275064 | -0.7811356 | -0.78672 | 758.1254 | 853.9132
335.0197 | 0.03237144 | 38200368809537 | 38198860340092 | 38067763552172 | 38204335904301 | 37624597564595 | 37335530769096 | 37970721309333 | 37417802223621 | 37606483486580 | 37665047515397 | 37346411150901 | 38138065346863 | 37858455657076 | 37475955179577 | 37520846498343 | 37631599130614 | 37844836728854 | 38246006370361 | 38387483790536 | 38012600493576 | 38132670289363 | 38313872972679 | 37954450795300 | 38250119516260 | 2.866e-06 | 2.866e-06 | 2.866e-06 | 2.866e-06 | 2.866e-06 | 2.866e-06 | 2.866e-06 | 2.866e-06 | 2.866e-06 | 2.866e-06 | 2.866e-06 | 2.866e-06 | 2.866e-06 | 2.866e-06 | 2.866e-06 | 2.866e-06 | 2.866e-06 | 2.866e-06 | 2.866e-06 | 2.866e-06 | 2.866e-06 | 2.866e-06 | 2.866e-06 | 2.866e-06 | 0.03507591 | 3.230575e-06 | 6.761627e-07 | -1.171353e-07 | 1.815763e-06 | -9.367193e-06 | -1.073077e-05 | -6.501433e-06 | -1.104114e-05 | -6.088972e-06 | -1.077732e-05 | -1.111008e-05 | 1.861465e-06 | -8.815254e-06 | -1.102273e-05 | -7.240833e-06 | -1.061197e-05 | -6.87599e-06 | 6.46486e-07 | 7.399195e-08 | -1.715142e-06 | -1.280696e-06 | 7.954548e-07 | 1.733002e-06 | -1.407597e-07 | 23990044.2 | 50663172.2 | -0.01602476 | -0.01536425 | 0.03294407 | -0.7867417 | -0.7923182 | 758.496 | 854.3936
337.0197 | 0.03258004 | 38195445212015 | 38193751319974 | 38061761459954 | 38199742467706 | 37615094905598 | 37323431938429 | 37964346011365 | 37406900150037 | 37596670293264 | 37655956407787 | 37334329416276 | 38132688321116 | 37851036381496 | 37465103045799 | 37510438989085 | 37622308489163 | 37837117799845 | 38241676257636 | 38384208446746 | 38006232482254 | 38127398304587 | 38309927312048 | 37947521566141 | 38245904201230 | 2.866e-06 | 2.866e-06 | 2.866e-06 | 2.866e-06 | 2.866e-06 | 2.866e-06 | 2.866e-06 | 2.866e-06 | 2.866e-06 | 2.866e-06 | 2.866e-06 | 2.866e-06 | 2.866e-06 | 2.866e-06 | 2.866e-06 | 2.866e-06 | 2.866e-06 | 2.866e-06 | 2.866e-06 | 2.866e-06 | 2.866e-06 | 2.866e-06 | 2.866e-06 | 2.866e-06 | 0.03528667 | 3.229091e-06 | 6.736542e-07 | -1.180683e-07 | 1.815798e-06 | -9.363378e-06 | -1.07302e-05 | -6.499804e-06 | -1.103685e-05 | -6.088038e-06 | -1.077425e-05 | -1.110902e-05 | 1.86207e-06 | -8.814097e-06 | -1.102017e-05 | -7.239664e-06 | -1.060865e-05 | -6.874279e-06 | 6.472406e-07 | 7.527118e-08 | -1.715085e-06 | -1.28137e-06 | 7.96077e-07 | 1.734e-06 | -1.387046e-07 | 24048864.5 | 50997696.8 | -0.01612338 | -0.01545836 | 0.03313747 | -0.7923553 | -0.7979216 | 758.866 | 854.873
339.0197 | 0.03278862 | 38190509375206 | 38188627004673 | 38055745658528 | 38195139040132 | 37605577182406 | 37311314264039 | 37957961534129 | 37395986009659 | 37586842363069 | 37646852693503 | 37322228316438 | 38127297676519 | 37843606189707 | 37454233156259 | 37500015749693 | 37613006320631 | 37829384723868 | 38237335882849 | 38380922778701 | 37999851182885 | 38122115313777 | 38305970129682 | 37940576725064 | 38241679102674 | 2.866e-06 | 2.866e-06 | 2.866e-06 | 2.866e-06 | 2.866e-06 | 2.866e-06 | 2.866e-06 | 2.866e-06 | 2.866e-06 | 2.866e-06 | 2.866e-06 | 2.866e-06 | 2.866e-06 | 2.866e-06 | 2.866e-06 | 2.866e-06 | 2.866e-06 | 2.866e-06 | 2.866e-06 | 2.866e-06 | 2.866e-06 | 2.866e-06 | 2.866e-06 | 2.866e-06 | 0.0354974 | 3.22762e-06 | 6.711767e-07 | -1.190116e-07 | 1.815843e-06 | -9.35957e-06 | -1.072965e-05 | -6.498138e-06 | -1.103267e-05 | -6.087138e-06 | -1.077119e-05 | -1.110795e-05 | 1.862687e-06 | -8.812961e-06 | -1.101754e-05 | -7.238362e-06 | -1.060546e-05 | -6.872528e-06 | 6.479619e-07 | 7.654657e-08 | -1.71478e-06 | -1.282053e-06 | 7.967257e-07 | 1.734985e-06 | -1.366735e-07 | 24107732.2 | 51332395.3 | -0.01622199 | -0.01555245 | 0.03333082 | -0.7979594 | -0.8035309 | 759.2355 | 855.3513
341.0197 | 0.0329972 | 38185561400914 | 38183487498536 | 38049716265430 | 38190525698717 | 37596044613007 | 37299178061911 | 37951568047119 | 37385060080874 | 37576999977814 | 37637736616515 | 37310108169155 | 38121893513767 | 37836165283552 | 37443345794341 | 37489577049602 | 37603692871945 | 37821637693130 | 38232985325571 | 38377626843246 | 37993456752140 | 38116821414859 | 38302001512208 | 37933616397519 | 38237444289103 | 2.866e-06 | 2.866e-06 | 2.866e-06 | 2.866e-06 | 2.866e-06 | 2.866e-06 | 2.866e-06 | 2.866e-06 | 2.866e-06 | 2.866e-06 | 2.866e-06 | 2.866e-06 | 2.866e-06 | 2.866e-06 | 2.866e-06 | 2.866e-06 | 2.866e-06 | 2.866e-06 | 2.866e-06 | 2.866e-06 | 2.866e-06 | 2.866e-06 | 2.866e-06 | 2.866e-06 | 0.03570813 | 3.226153e-06 | 6.687296e-07 | -1.199549e-07 | 1.815912e-06 | -9.35576e-06 | -1.072908e-05 | -6.496494e-06 | -1.102843e-05 | -6.086236e-06 | -1.076812e-05 | -1.110689e-05 | 1.863313e-06 | -8.811802e-06 | -1.10149e-05 | -7.23718e-06 | -1.060219e-05 | -6.870768e-06 | 6.486663e-07 | 7.780626e-08 | -1.714635e-06 | -1.28273e-06 | 7.973238e-07 | 1.73596e-06 | -1.346647e-07 | 24166647.0 | 51667265.9 | -0.01632058 | -0.01564652 | 0.03352414 | -0.803574 | -0.80914 | 759.6043 | 855.8286
343.0197 | 0.03320576 | 38180601391897 | 38178332905579 | 38043673405832 | 38185902523645 | 37586497415676 | 37287023648743 | 37945165710440 | 37374122660932 | 37567143421369 | 37628608427911 | 37297969291630 | 38116475936213 | 37828713869433 | 37432441239220 | 37479123124394 | 37594368406492 | 37813876896792 | 38228624668574 | 38374320705875 | 37987049284976 | 38111516704380 | 38298021540556 | 37926640707725 | 38233199826375 | 2.866e-06 | 2.866e-06 | 2.866e-06 | 2.866e-06 | 2.866e-06 | 2.866e-06 | 2.866e-06 | 2.866e-06 | 2.866e-06 | 2.866e-06 | 2.866e-06 | 2.866e-06 | 2.866e-06 | 2.866e-06 | 2.866e-06 | 2.866e-06 | 2.866e-06 | 2.866e-06 | 2.866e-06 | 2.866e-06 | 2.866e-06 | 2.866e-06 | 2.866e-06 | 2.866e-06 | 0.03591885 | 3.224693e-06 | 6.66298e-07 | -1.208671e-07 | 1.815985e-06 | -9.351953e-06 | -1.07285e-05 | -6.494852e-06 | -1.102421e-05 | -6.08533e-06 | -1.076503e-05 | -1.110581e-05 | 1.863963e-06 | -8.810631e-06 | -1.101225e-05 | -7.235975e-06 | -1.059892e-05 | -6.868984e-06 | 6.493587e-07 | 7.902804e-08 | -1.714462e-06 | -1.283405e-06 | 7.979227e-07 | 1.736937e-06 | -1.326539e-07 | 24225608.5 | 52002306.5 | -0.01641915 | -0.01574057 | 0.03371743 | -0.8091948 | -0.814757 | 759.9726 | 856.3049
345.0197 | 0.03341431 | 38175629450241 | 38173163326917 | 38037617203085 | 38181269592918 | 37576935803320 | 37274851336644 | 37938754690276 | 37363174029602 | 37557272978148 | 37619468374519 | 37285811998305 | 38111045051360 | 37821252149020 | 37421519768494 | 37468654233747 | 37585033167462 | 37806102526104 | 38224253987690 | 38371004428742 | 37980628913189 | 38106201278600 | 38294030295858 | 37919649779625 | 38228945779139 | 2.866e-06 | 2.866e-06 | 2.866e-06 | 2.866e-06 | 2.866e-06 | 2.866e-06 | 2.866e-06 | 2.866e-06 | 2.866e-06 | 2.866e-06 | 2.866e-06 | 2.866e-06 | 2.866e-06 | 2.866e-06 | 2.866e-06 | 2.866e-06 | 2.866e-06 | 2.866e-06 | 2.866e-06 | 2.866e-06 | 2.866e-06 | 2.866e-06 | 2.866e-06 | 2.866e-06 | 0.03612955 | 3.223251e-06 | 6.638972e-07 | -1.217854e-07 | 1.816109e-06 | -9.348139e-06 | -1.07279e-05 | -6.493202e-06 | -1.102003e-05 | -6.084421e-06 | -1.076194e-05 | -1.110474e-05 | 1.864611e-06 | -8.809459e-06 | -1.100955e-05 | -7.234765e-06 | -1.059566e-05 | -6.867176e-06 | 6.500338e-07 | 8.023976e-08 | -1.714246e-06 | -1.284062e-06 | 7.985246e-07 | 1.737904e-06 | -1.306831e-07 | 24284616.3 | 52337515.2 | -0.01651771 | -0.0158346 | 0.03391067 | -0.8148184 | -0.8203783 | 760.3404 | 856.7802
347.0197 | 0.03362284 | 38170645675746 | 38167978864686 | 38031547775902 | 38176626978914 | 37567359986279 | 37262661439779 | 37932335152635 | 37352214467854 | 37547388930929 | 37610316700317 | 37273636604769 | 38105600956519 | 37813780325347 | 37410581660429 | 37458170631001 | 37575687399226 | 37798314770404 | 38219873360073 | 38367678071770 | 37974195761662 | 38100875231456 | 38290027858604 | 37912643734851 | 38224682211761 | 2.866e-06 | 2.866e-06 | 2.866e-06 | 2.866e-06 | 2.866e-06 | 2.866e-06 | 2.866e-06 | 2.866e-06 | 2.866e-06 | 2.866e-06 | 2.866e-06 | 2.866e-06 | 2.866e-06 | 2.866e-06 | 2.866e-06 | 2.866e-06 | 2.866e-06 | 2.866e-06 | 2.866e-06 | 2.866e-06 | 2.866e-06 | 2.866e-06 | 2.866e-06 | 2.866e-06 | 0.03634024 | 3.221822e-06 | 6.615088e-07 | -1.226474e-07 | 1.81615e-06 | -9.344339e-06 | -1.07273e-05 | -6.491528e-06 | -1.101589e-05 | -6.083534e-06 | -1.075885e-05 | -1.110366e-05 | 1.865303e-06 | -8.808281e-06 | -1.100683e-05 | -7.233516e-06 | -1.059244e-05 | -6.86533e-06 | 6.507041e-07 | 8.144394e-08 | -1.713956e-06 | -1.284736e-06 | 7.991209e-07 | 1.738898e-06 | -1.287374e-07 | 24343670.0 | 52672890.0 | -0.01661626 | -0.0159286 | 0.03410388 | -0.8204818 | -0.8260199 | 760.7075 | 857.2545
349.0197 | 0.03383137 | 38165650168076 | 38162779620057 | 38025465246983 | 38171974770746 | 37557770176898 | 37250454275362 | 37925907260607 | 37341244253703 | 37537491555474 | 37601153648788 | 37261443427080 | 38100143760982 | 37806298603020 | 37399627194344 | 37447672555169 | 37566331356498 | 37790513815952 | 38215482863512 | 38364341693499 | 37967749944781 | 38095538660731 | 38286014308021 | 37905622694692 | 38220409187702 | 2.866e-06 | 2.866e-06 | 2.866e-06 | 2.866e-06 | 2.866e-06 | 2.866e-06 | 2.866e-06 | 2.866e-06 | 2.866e-06 | 2.866e-06 | 2.866e-06 | 2.866e-06 | 2.866e-06 | 2.866e-06 | 2.866e-06 | 2.866e-06 | 2.866e-06 | 2.866e-06 | 2.866e-06 | 2.866e-06 | 2.866e-06 | 2.866e-06 | 2.866e-06 | 2.866e-06 | 0.03655092 | 3.220395e-06 | 6.591205e-07 | -1.235381e-07 | 1.816227e-06 | -9.3405e-06 | -1.07267e-05 | -6.489932e-06 | -1.10116e-05 | -6.082593e-06 | -1.075567e-05 | -1.110257e-05 | 1.865967e-06 | -8.807034e-06 | -1.100416e-05 | -7.232521e-06 | -1.058901e-05 | -6.863471e-06 | 6.513457e-07 | 8.26336e-08 | -1.714098e-06 | -1.285387e-06 | 7.9968e-07 | 1.739869e-06 | -1.26802e-07 | 24402769.3 | 53008429.1 | -0.01671478 | -0.01602259 | 0.03429704 | -0.8261028 | -0.831639 | 761.0741 | 857.7279
351.0197 | 0.03403988 | 38160643026680 | 38157565690270 | 38019369736588 | 38167313040532 | 37548166580684 | 37238230154870 | 37919471172317 | 37330263655722 | 37527581132472 | 37591979463200 | 37249232775571 | 38094673564410 | 37798807177108 | 37388656642845 | 37437160271447 | 37556965271427 | 37782699854430 | 38211082576528 | 38360995355580 | 37961291599533 | 38090191657571 | 38281989728896 | 37898586781686 | 38216126772546 | 2.866e-06 | 2.866e-06 | 2.866e-06 | 2.866e-06 | 2.866e-06 | 2.866e-06 | 2.866e-06 | 2.866e-06 | 2.866e-06 | 2.866e-06 | 2.866e-06 | 2.866e-06 | 2.866e-06 | 2.866e-06 | 2.866e-06 | 2.866e-06 | 2.866e-06 | 2.866e-06 | 2.866e-06 | 2.866e-06 | 2.866e-06 | 2.866e-06 | 2.866e-06 | 2.866e-06 | 0.03676159 | 3.218983e-06 | 6.567732e-07 | -1.244068e-07 | 1.816343e-06 | -9.336668e-06 | -1.072609e-05 | -6.488279e-06 | -1.100743e-05 | -6.081675e-06 | -1.075254e-05 | -1.110147e-05 | 1.866651e-06 | -8.80582e-06 | -1.100143e-05 | -7.231378e-06 | -1.05857e-05 | -6.861589e-06 | 6.519803e-07 | 8.379138e-08 | -1.71394e-06 | -1.286022e-06 | 8.002283e-07 | 1.74081e-06 | -1.248946e-07 | 24461913.8 | 53344130.4 | -0.01681329 | -0.01611656 | 0.03449017 | -0.831748 | -0.8372756 | 761.4402 | 858.2003
353.0197 | 0.03424838 | 38155624349502 | 38152337174437 | 38013261359013 | 38162641861310 | 37538549405307 | 37225989386881 | 37913027054066 | 37319272945758 | 37517657935491 | 37582794380127 | 37237004962537 | 38089190469194 | 37791306251814 | 37377670285003 | 37426634026413 | 37547589390426 | 37774873072856 | 38206672572800 | 38357639115996 | 37954820853220 | 38084834317864 | 38277954204634 | 37891536117541 | 38211835027256 | 2.866e-06 | 2.866e-06 | 2.866e-06 | 2.866e-06 | 2.866e-06 | 2.866e-06 | 2.866e-06 | 2.866e-06 | 2.866e-06 | 2.866e-06 | 2.866e-06 | 2.866e-06 | 2.866e-06 | 2.866e-06 | 2.866e-06 | 2.866e-06 | 2.866e-06 | 2.866e-06 | 2.866e-06 | 2.866e-06 | 2.866e-06 | 2.866e-06 | 2.866e-06 | 2.866e-06 | 0.03697225 | 3.21757e-06 | 6.544269e-07 | -1.252481e-07 | 1.816453e-06 | -9.332853e-06 | -1.072547e-05 | -6.486622e-06 | -1.100327e-05 | -6.080755e-06 | -1.074939e-05 | -1.110035e-05 | 1.867346e-06 | -8.804587e-06 | -1.099866e-05 | -7.230245e-06 | -1.058238e-05 | -6.859678e-06 | 6.525798e-07 | 8.494432e-08 | -1.713804e-06 | -1.286662e-06 | 8.007719e-07 | 1.741749e-06 | -1.23004e-07 | 24521103.0 | 53679992.1 | -0.01691179 | -0.0162105 | 0.03468327 | -0.8373998 | -0.8429171 | 761.8057 | 858.6717
355.0197 | 0.03445687 | 38150594235749 | 38147094176239 | 38007140231102 | 38157961309726 | 37528918860549 | 37213732278989 | 37906575065264 | 37308272395179 | 37507722239545 | 37573598638433 | 37224760299509 | 38083694578178 | 37783796024735 | 37366668398014 | 37416094062318 | 37538203954580 | 37767033656397 | 38202252925121 | 38354273034600 | 37948337829231 | 38079466731591 | 38273907817445 | 37884470821521 | 38207534012696 | 2.866e-06 | 2.866e-06 | 2.866e-06 | 2.866e-06 | 2.866e-06 | 2.866e-06 | 2.866e-06 | 2.866e-06 | 2.866e-06 | 2.866e-06 | 2.866e-06 | 2.866e-06 | 2.866e-06 | 2.866e-06 | 2.866e-06 | 2.866e-06 | 2.866e-06 | 2.866e-06 | 2.866e-06 | 2.866e-06 | 2.866e-06 | 2.866e-06 | 2.866e-06 | 2.866e-06 | 0.0371829 | 3.216169e-06 | 6.520716e-07 | -1.260832e-07 | 1.81659e-06 | -9.329045e-06 | -1.072484e-05 | -6.484968e-06 | -1.099911e-05 | -6.079819e-06 | -1.074622e-05 | -1.109924e-05 | 1.868044e-06 | -8.803336e-06 | -1.099589e-05 | -7.229156e-06 | -1.057904e-05 | -6.857747e-06 | 6.531857e-07 | 8.607106e-08 | -1.713707e-06 | -1.287264e-06 | 8.013054e-07 | 1.742696e-06 | -1.211383e-07 | 24580336.7 | 54016012.4 | -0.01701026 | -0.01630443 | 0.03487632 | -0.8430596 | -0.8485639 | 762.1707 | 859.1423
357.0197 | 0.03466535 | 38145552779427 | 38141836789600 | 38001006469153 | 38153271461068 | 37519275149722 | 37201459137302 | 37900115367546 | 37297262267987 | 37497774317120 | 37564392473547 | 37212499095719 | 38078185997188 | 37776276691854 | 37355651251806 | 37405540632263 | 37528809204514 | 37759181790034 | 38197823706885 | 38350897168786 | 37941842658743 | 38074088990453 | 38269850648328 | 37877391013717 | 38203223788694 | 2.866e-06 | 2.866e-06 | 2.866e-06 | 2.866e-06 | 2.866e-06 | 2.866e-06 | 2.866e-06 | 2.866e-06 | 2.866e-06 | 2.866e-06 | 2.866e-06 | 2.866e-06 | 2.866e-06 | 2.866e-06 | 2.866e-06 | 2.866e-06 | 2.866e-06 | 2.866e-06 | 2.866e-06 | 2.866e-06 | 2.866e-06 | 2.866e-06 | 2.866e-06 | 2.866e-06 | 0.03739353 | 3.214788e-06 | 6.497861e-07 | -1.269148e-07 | 1.816744e-06 | -9.325254e-06 | -1.072421e-05 | -6.483247e-06 | -1.099511e-05 | -6.078893e-06 | -1.07431e-05 | -1.109811e-05 | 1.868724e-06 | -8.802098e-06 | -1.099305e-05 | -7.227839e-06 | -1.057586e-05 | -6.855784e-06 | 6.5374e-07 | 8.718918e-08 | -1.713255e-06 | -1.287877e-06 | 8.018403e-07 | 1.743595e-06 | -1.192965e-07 | 24639614.5 | 54352189.4 | -0.01710872 | -0.01639834 | 0.03506934 | -0.8487013 | -0.8542127 | 762.5351 | 859.6119
359.0197 | 0.03487381 | 38140500081298 | 38136565110516 | 37994860182159 | 38148572388323 | 37509618477067 | 37189170271209 | 37893648125546 | 37286242826920 | 37487814438255 | 37555176120531 | 37200221665699 | 38072664821865 | 37768748452399 | 37344619120341 | 37394973985031 | 37519405381108 | 37751317657881 | 38193384988118 | 38347511575915 | 37935335468241 | 38068701187291 | 38265782785259 | 37870296813786 | 38198904419552 | 2.866e-06 | 2.866e-06 | 2.866e-06 | 2.866e-06 | 2.866e-06 | 2.866e-06 | 2.866e-06 | 2.866e-06 | 2.866e-06 | 2.866e-06 | 2.866e-06 | 2.866e-06 | 2.866e-06 | 2.866e-06 | 2.866e-06 | 2.866e-06 | 2.866e-06 | 2.866e-06 | 2.866e-06 | 2.866e-06 | 2.866e-06 | 2.866e-06 | 2.866e-06 | 2.866e-06 | 0.03760416 | 3.2134e-06 | 6.47518e-07 | -1.277069e-07 | 1.816917e-06 | -9.321456e-06 | -1.072357e-05 | -6.481562e-06 | -1.099104e-05 | -6.077939e-06 | -1.073994e-05 | -1.1097e-05 | 1.869428e-06 | -8.800832e-06 | -1.099022e-05 | -7.226673e-06 | -1.057256e-05 | -6.853774e-06 | 6.543239e-07 | 8.82885e-08 | -1.713014e-06 | -1.28847e-06 | 8.023538e-07 | 1.744497e-06 | -1.17464e-07 | 24698935.9 | 54688521.4 | -0.01720717 | -0.01649222 | 0.03526232 | -0.8543619 | -0.8598671 | 762.8991 | 860.0805
361.0197 | 0.03508227 | 38135436235774 | 38131279236939 | 37988701489817 | 38143864166038 | 37499949046297 | 37176865987386 | 37887173495666 | 37275214341151 | 37477842876893 | 37545949818455 | 37187928315874 | 38067131157255 | 37761211504483 | 37333572270663 | 37384394358621 | 37509992724592 | 37743441440833 | 38188936839540 | 38344116315050 | 37928816369562 | 38063303412372 | 38261704309005 | 37863188338366 | 38194575963193 | 2.866e-06 | 2.866e-06 | 2.866e-06 | 2.866e-06 | 2.866e-06 | 2.866e-06 | 2.866e-06 | 2.866e-06 | 2.866e-06 | 2.866e-06 | 2.866e-06 | 2.866e-06 | 2.866e-06 | 2.866e-06 | 2.866e-06 | 2.866e-06 | 2.866e-06 | 2.866e-06 | 2.866e-06 | 2.866e-06 | 2.866e-06 | 2.866e-06 | 2.866e-06 | 2.866e-06 | 0.03781477 | 3.212019e-06 | 6.452142e-07 | -1.285006e-07 | 1.817093e-06 | -9.317665e-06 | -1.072294e-05 | -6.47987e-06 | -1.098699e-05 | -6.076979e-06 | -1.073678e-05 | -1.109586e-05 | 1.870122e-06 | -8.799557e-06 | -1.098736e-05 | -7.225492e-06 | -1.056927e-05 | -6.851767e-06 | 6.548977e-07 | 8.936211e-08 | -1.712761e-06 | -1.28906e-06 | 8.028508e-07 | 1.74541e-06 | -1.15652e-07 | 24758300.7 | 55025006.4 | -0.0173056 | -0.01658609 | 0.03545526 | -0.8600265 | -0.8655265 | 763.2624 | 860.5483
363.0197 | 0.03529071 | 38130361336299 | 38125979268687 | 37982530507484 | 38139146868036 | 37490267056058 | 37164546590854 | 37880691636052 | 37264177066643 | 37467859900092 | 37536713799290 | 37175619354611 | 38061585102117 | 37753666043236 | 37322510971305 | 37373801995858 | 37500571468738 | 37735553320192 | 38184479330786 | 38340711443575 | 37922285492250 | 38057895755797 | 38257615302711 | 37856065709121 | 38190238478815 | 2.866e-06 | 2.866e-06 | 2.866e-06 | 2.866e-06 | 2.866e-06 | 2.866e-06 | 2.866e-06 | 2.866e-06 | 2.866e-06 | 2.866e-06 | 2.866e-06 | 2.866e-06 | 2.866e-06 | 2.866e-06 | 2.866e-06 | 2.866e-06 | 2.866e-06 | 2.866e-06 | 2.866e-06 | 2.866e-06 | 2.866e-06 | 2.866e-06 | 2.866e-06 | 2.866e-06 | 0.03802537 | 3.210672e-06 | 6.429299e-07 | -1.292734e-07 | 1.817287e-06 | -9.313884e-06 | -1.07223e-05 | -6.478171e-06 | -1.098298e-05 | -6.076002e-06 | -1.073362e-05 | -1.109475e-05 | 1.870817e-06 | -8.79828e-06 | -1.098449e-05 | -7.224286e-06 | -1.056598e-05 | -6.849729e-06 | 6.554673e-07 | 9.041557e-08 | -1.712452e-06 | -1.289634e-06 | 8.033256e-07 | 1.746305e-06 | -1.138555e-07 | 24817708.5 | 55361642.7 | -0.01740401 | -0.01667993 | 0.03564816 | -0.8656935 | -0.87119 | 763.6253 | 861.0152
365.0197 | 0.03549914 | 38125275477259 | 38120665301141 | 37976347346738 | 38134420569500 | 37480572710459 | 37152212383507 | 37874202696544 | 37253131275150 | 37457865778735 | 37527468301604 | 37163295084420 | 38056026755132 | 37746112266392 | 37311435484404 | 37363197119169 | 37491141858724 | 37727653474833 | 38180012533747 | 38337297020002 | 37915742930114 | 38052478308159 | 38253515842454 | 37848929046965 | 38185892023530 | 2.866e-06 | 2.866e-06 | 2.866e-06 | 2.866e-06 | 2.866e-06 | 2.866e-06 | 2.866e-06 | 2.866e-06 | 2.866e-06 | 2.866e-06 | 2.866e-06 | 2.866e-06 | 2.866e-06 | 2.866e-06 | 2.866e-06 | 2.866e-06 | 2.866e-06 | 2.866e-06 | 2.866e-06 | 2.866e-06 | 2.866e-06 | 2.866e-06 | 2.866e-06 | 2.866e-06 | 0.03823597 | 3.209304e-06 | 6.406527e-07 | -1.299853e-07 | 1.817494e-06 | -9.310101e-06 | -1.072166e-05 | -6.476523e-06 | -1.097887e-05 | -6.074962e-06 | -1.07304e-05 | -1.109362e-05 | 1.871538e-06 | -8.796962e-06 | -1.098167e-05 | -7.223248e-06 | -1.056256e-05 | -6.847676e-06 | 6.56024e-07 | 9.143417e-08 | -1.71242e-06 | -1.290178e-06 | 8.038018e-07 | 1.747187e-06 | -1.120662e-07 | 24877158.9 | 55698428.6 | -0.0175024 | -0.01677376 | 0.03584103 | -0.8713769 | -0.8768571 | 763.9876 | 861.4813
367.0197 | 0.03570756 | 38120178753720 | 38115337432079 | 37970152118946 | 38129685337056 | 37470866207884 | 37139863666266 | 37867706839769 | 37242077198099 | 37447860775670 | 37518213549040 | 37150955816591 | 38050456208630 | 37738550358963 | 37300346081566 | 37352580007050 | 37481704102872 | 37719742088770 | 38175536520811 | 38333873100313 | 37909188874940 | 38047051161534 | 38249406018257 | 37841778469976 | 38181536657008 | 2.866e-06 | 2.866e-06 | 2.866e-06 | 2.866e-06 | 2.866e-06 | 2.866e-06 | 2.866e-06 | 2.866e-06 | 2.866e-06 | 2.866e-06 | 2.866e-06 | 2.866e-06 | 2.866e-06 | 2.866e-06 | 2.866e-06 | 2.866e-06 | 2.866e-06 | 2.866e-06 | 2.866e-06 | 2.866e-06 | 2.866e-06 | 2.866e-06 | 2.866e-06 | 2.866e-06 | 0.03844655 | 3.207953e-06 | 6.383981e-07 | -1.307148e-07 | 1.817745e-06 | -9.306335e-06 | -1.072099e-05 | -6.47481e-06 | -1.097488e-05 | -6.073944e-06 | -1.072722e-05 | -1.109249e-05 | 1.872246e-06 | -8.795653e-06 | -1.097877e-05 | -7.222023e-06 | -1.055924e-05 | -6.845586e-06 | 6.565454e-07 | 9.244832e-08 | -1.712124e-06 | -1.29073e-06 | 8.042607e-07 | 1.748059e-06 | -1.103002e-07 | 24936651.6 | 56035362.3 | -0.01760078 | -0.01686756 | 0.03603386 | -0.8770653 | -0.8825347 | 764.3494 | 861.9464
369.0197 | 0.03591597 | 38115071260432 | 38109995760367 | 37963944936963 | 38124941241477 | 37461147750835 | 37127500746809 | 37861204212286 | 37231015104996 | 37437845154599 | 37508949776377 | 37138601854511 | 38044873562721 | 37730980517728 | 37289243019058 | 37341950868901 | 37472258452314 | 37711819333788 | 38171051359534 | 38330439740210 | 37902623409294 | 38041614404165 | 38245285910631 | 37834614096572 | 38177172436779 | 2.866e-06 | 2.866e-06 | 2.866e-06 | 2.866e-06 | 2.866e-06 | 2.866e-06 | 2.866e-06 | 2.866e-06 | 2.866e-06 | 2.866e-06 | 2.866e-06 | 2.866e-06 | 2.866e-06 | 2.866e-06 | 2.866e-06 | 2.866e-06 | 2.866e-06 | 2.866e-06 | 2.866e-06 | 2.866e-06 | 2.866e-06 | 2.866e-06 | 2.866e-06 | 2.866e-06 | 0.03865712 | 3.206616e-06 | 6.361471e-07 | -1.314313e-07 | 1.817996e-06 | -9.302574e-06 | -1.072032e-05 | -6.473119e-06 | -1.097086e-05 | -6.072894e-06 | -1.072403e-05 | -1.109137e-05 | 1.872949e-06 | -8.794332e-06 | -1.097588e-05 | -7.220869e-06 | -1.055588e-05 | -6.843471e-06 | 6.570719e-07 | 9.344418e-08 | -1.711898e-06 | -1.29125e-06 | 8.047014e-07 | 1.748924e-06 | -1.085435e-07 | 24996186.3 | 56372442.1 | -0.01769914 | -0.01696135 | 0.03622665 | -0.8827533 | -0.888213 | 764.7107 | 862.4107
371.0197 | 0.03612437 | 38109953090851 | 38104640377423 | 37957725912667 | 38120188352532 | 37451417539115 | 37115123929186 | 37854694965532 | 37219945249624 | 37427819185079 | 37499677216157 | 37126233499862 | 38039278908092 | 37723402931724 | 37278126554966 | 37331309950357 | 37462805132782 | 37703885385645 | 38166557119162 | 38326996995768 | 37896046665740 | 38036168127438 | 38241155600331 | 37827436044448 | 38172799419620 | 2.866e-06 | 2.866e-06 | 2.866e-06 | 2.866e-06 | 2.866e-06 | 2.866e-06 | 2.866e-06 | 2.866e-06 | 2.866e-06 | 2.866e-06 | 2.866e-06 | 2.866e-06 | 2.866e-06 | 2.866e-06 | 2.866e-06 | 2.866e-06 | 2.866e-06 | 2.866e-06 | 2.866e-06 | 2.866e-06 | 2.866e-06 | 2.866e-06 | 2.866e-06 | 2.866e-06 | 0.03886768 | 3.205278e-06 | 6.339428e-07 | -1.321231e-07 | 1.818281e-06 | -9.298835e-06 | -1.071966e-05 | -6.471442e-06 | -1.096686e-05 | -6.071825e-06 | -1.072082e-05 | -1.109024e-05 | 1.873672e-06 | -8.793008e-06 | -1.0973e-05 | -7.219719e-06 | -1.055252e-05 | -6.841342e-06 | 6.57597e-07 | 9.442607e-08 | -1.711662e-06 | -1.291767e-06 | 8.051304e-07 | 1.749781e-06 | -1.068145e-07 | 25055762.6 | 56709666.2 | -0.01779748 | -0.01705511 | 0.0364194 | -0.8884471 | -0.893896 | 765.0715 | 862.8741
373.0197 | 0.03633276 | 38104824339907 | 38099271381001 | 37951495153873 | 38115426738648 | 37441675772909 | 37102733514954 | 37848179253239 | 37208867883411 | 37417783134476 | 37490396098124 | 37113851051254 | 38033672339071 | 37715817785327 | 37266996943942 | 37320657486564 | 37453344373512 | 37695940416765 | 38162053868260 | 38323544926236 | 37889458768312 | 38030712424338 | 38237015168354 | 37820244432284 | 38168417664854 | 2.866e-06 | 2.866e-06 | 2.866e-06 | 2.866e-06 | 2.866e-06 | 2.866e-06 | 2.866e-06 | 2.866e-06 | 2.866e-06 | 2.866e-06 | 2.866e-06 | 2.866e-06 | 2.866e-06 | 2.866e-06 | 2.866e-06 | 2.866e-06 | 2.866e-06 | 2.866e-06 | 2.866e-06 | 2.866e-06 | 2.866e-06 | 2.866e-06 | 2.866e-06 | 2.866e-06 | 0.03907823 | 3.203944e-06 | 6.317213e-07 | -1.327973e-07 | 1.818577e-06 | -9.295096e-06 | -1.071896e-05 | -6.469764e-06 | -1.096284e-05 | -6.070753e-06 | -1.071761e-05 | -1.108912e-05 | 1.874384e-06 | -8.791676e-06 | -1.097011e-05 | -7.218567e-06 | -1.054912e-05 | -6.839196e-06 | 6.5813e-07 | 9.535489e-08 | -1.711438e-06 | -1.292258e-06 | 8.055572e-07 | 1.750648e-06 | -1.050963e-07 | 25115380.1 | 57047033.0 | -0.01789581 | -0.01714886 | 0.03661211 | -0.8941481 | -0.8995836 | 765.4318 | 863.3367
375.0197 | 0.03654114 | 38099685100261 | 38093888870481 | 37945252768451 | 38110656466036 | 37431922647514 | 37090329804674 | 37841657228492 | 37197783244907 | 37407737262570 | 37481106644149 | 37101454807866 | 38028053952091 | 37708225260382 | 37255854444270 | 37309993728458 | 37443876391864 | 37687984595748 | 38157541676739 | 38320083588000 | 37882859871248 | 38025247383598 | 38232864700510 | 37813039378551 | 38164027226829 | 2.866e-06 | 2.866e-06 | 2.866e-06 | 2.866e-06 | 2.866e-06 | 2.866e-06 | 2.866e-06 | 2.866e-06 | 2.866e-06 | 2.866e-06 | 2.866e-06 | 2.866e-06 | 2.866e-06 | 2.866e-06 | 2.866e-06 | 2.866e-06 | 2.866e-06 | 2.866e-06 | 2.866e-06 | 2.866e-06 | 2.866e-06 | 2.866e-06 | 2.866e-06 | 2.866e-06 | 0.03928878 | 3.202634e-06 | 6.295519e-07 | -1.335026e-07 | 1.818893e-06 | -9.291381e-06 | -1.071825e-05 | -6.468039e-06 | -1.095895e-05 | -6.069678e-06 | -1.071445e-05 | -1.108801e-05 | 1.875054e-06 | -8.79037e-06 | -1.096716e-05 | -7.217293e-06 | -1.054582e-05 | -6.836998e-06 | 6.586216e-07 | 9.62794e-08 | -1.710975e-06 | -1.292742e-06 | 8.059902e-07 | 1.75149e-06 | -1.033751e-07 | 25175038.6 | 57384540.8 | -0.01799412 | -0.01724258 | 0.03680479 | -0.8998323 | -0.9052709 | 765.7915 | 863.7984
377.0197 | 0.0367495 | 38094535466925 | 38088492936643 | 37938998870952 | 38105877607257 | 37422158366689 | 37077913098285 | 37835129027336 | 37186691610454 | 37397681837443 | 37471809095510 | 37089045069266 | 38022423841585 | 37700625549690 | 37244699299971 | 37299318877879 | 37434401440965 | 37680018097248 | 38153020610923 | 38316613039627 | 37876250044243 | 38019773099715 | 38228704263062 | 37805820999605 | 38159628162718 | 2.866e-06 | 2.866e-06 | 2.866e-06 | 2.866e-06 | 2.866e-06 | 2.866e-06 | 2.866e-06 | 2.866e-06 | 2.866e-06 | 2.866e-06 | 2.866e-06 | 2.866e-06 | 2.866e-06 | 2.866e-06 | 2.866e-06 | 2.866e-06 | 2.866e-06 | 2.866e-06 | 2.866e-06 | 2.866e-06 | 2.866e-06 | 2.866e-06 | 2.866e-06 | 2.866e-06 | 0.03949931 | 3.201313e-06 | 6.273883e-07 | -1.34165e-07 | 1.819238e-06 | -9.287674e-06 | -1.071753e-05 | -6.466348e-06 | -1.095501e-05 | -6.068581e-06 | -1.071124e-05 | -1.108689e-05 | 1.875741e-06 | -8.789044e-06 | -1.096423e-05 | -7.216097e-06 | -1.054246e-05 | -6.834807e-06 | 6.591216e-07 | 9.719216e-08 | -1.710624e-06 | -1.2932e-06 | 8.064112e-07 | 1.752343e-06 | -1.016883e-07 | 25234737.6 | 57722187.9 | -0.01809242 | -0.01733629 | 0.03699743 | -0.9055375 | -0.910968 | 766.1508 | 864.2593
379.0197 | 0.03695786 | 38089375533464 | 38083083677132 | 37932733568122 | 38101090223662 | 37412383124902 | 37065483689854 | 37828594803605 | 37175593211679 | 37387617121369 | 37462503672402 | 37076622130790 | 38016782094688 | 37693018826565 | 37233531765092 | 37288633187742 | 37424919729124 | 37672041089710 | 38148490739402 | 38313133336863 | 37869629451560 | 38014289660818 | 38224533945767 | 37798589415259 | 38155220527590 | 2.866e-06 | 2.866e-06 | 2.866e-06 | 2.866e-06 | 2.866e-06 | 2.866e-06 | 2.866e-06 | 2.866e-06 | 2.866e-06 | 2.866e-06 | 2.866e-06 | 2.866e-06 | 2.866e-06 | 2.866e-06 | 2.866e-06 | 2.866e-06 | 2.866e-06 | 2.866e-06 | 2.866e-06 | 2.866e-06 | 2.866e-06 | 2.866e-06 | 2.866e-06 | 2.866e-06 | 0.03970983 | 3.200016e-06 | 6.252252e-07 | -1.348155e-07 | 1.819596e-06 | -9.283979e-06 | -1.071681e-05 | -6.464649e-06 | -1.095109e-05 | -6.067474e-06 | -1.070804e-05 | -1.108579e-05 | 1.876438e-06 | -8.787732e-06 | -1.09613e-05 | -7.214904e-06 | -1.053907e-05 | -6.832605e-06 | 6.596092e-07 | 9.808505e-08 | -1.71027e-06 | -1.29364e-06 | 8.068141e-07 | 1.753174e-06 | -1.000054e-07 | 25294476.9 | 58059972.6 | -0.0181907 | -0.01742998 | 0.03719003 | -0.911245 | -0.9166678 | 766.5096 | 864.7194
381.0197 | 0.0371662 | 38084205395023 | 38077661189448 | 37926456965507 | 38096294381206 | 37402597120510 | 37053041883590 | 37822054706676 | 37164488298716 | 37377543374976 | 37453190600584 | 37064186288576 | 38011128803790 | 37685405270508 | 37222352089571 | 37277936882644 | 37415431484012 | 37664053739805 | 38143952126375 | 38309644536751 | 37862998212199 | 38008797159433 | 38220353826483 | 37791344739642 | 38150804376896 | 2.866e-06 | 2.866e-06 | 2.866e-06 | 2.866e-06 | 2.866e-06 | 2.866e-06 | 2.866e-06 | 2.866e-06 | 2.866e-06 | 2.866e-06 | 2.866e-06 | 2.866e-06 | 2.866e-06 | 2.866e-06 | 2.866e-06 | 2.866e-06 | 2.866e-06 | 2.866e-06 | 2.866e-06 | 2.866e-06 | 2.866e-06 | 2.866e-06 | 2.866e-06 | 2.866e-06 | 0.03992034 | 3.198719e-06 | 6.230955e-07 | -1.354587e-07 | 1.819967e-06 | -9.280301e-06 | -1.071607e-05 | -6.462948e-06 | -1.09472e-05 | -6.06636e-06 | -1.070484e-05 | -1.10847e-05 | 1.877127e-06 | -8.786377e-06 | -1.095836e-05 | -7.213709e-06 | -1.053568e-05 | -6.830389e-06 | 6.601018e-07 | 9.897809e-08 | -1.709891e-06 | -1.294069e-06 | 8.072191e-07 | 1.754019e-06 | -9.834302e-08 | 25354256.2 | 58397893.2 | -0.01828896 | -0.01752364 | 0.0373826 | -0.9169555 | -0.9223713 | 766.8679 | 865.1786
383.0197 | 0.03737454 | 38079025144820 | 38072225567443 | 37920169170954 | 38091490146538 | 37392800551882 | 37040587974388 | 37815508882623 | 37153377118465 | 37367460856136 | 37443870101816 | 37051737836687 | 38005464058831 | 37677785060165 | 37211160519395 | 37267230188042 | 37405936934323 | 37656056216188 | 38139404839158 | 38306146695541 | 37856356447404 | 38003295686548 | 38216163983658 | 37784087082150 | 38146379764502 | 2.866e-06 | 2.866e-06 | 2.866e-06 | 2.866e-06 | 2.866e-06 | 2.866e-06 | 2.866e-06 | 2.866e-06 | 2.866e-06 | 2.866e-06 | 2.866e-06 | 2.866e-06 | 2.866e-06 | 2.866e-06 | 2.866e-06 | 2.866e-06 | 2.866e-06 | 2.866e-06 | 2.866e-06 | 2.866e-06 | 2.866e-06 | 2.866e-06 | 2.866e-06 | 2.866e-06 | 0.04013084 | 3.197432e-06 | 6.209757e-07 | -1.360965e-07 | 1.820345e-06 | -9.276636e-06 | -1.071531e-05 | -6.461242e-06 | -1.094333e-05 | -6.065221e-06 | -1.070165e-05 | -1.10836e-05 | 1.877806e-06 | -8.785065e-06 | -1.095541e-05 | -7.212509e-06 | -1.053229e-05 | -6.828163e-06 | 6.605884e-07 | 9.985872e-08 | -1.709467e-06 | -1.294479e-06 | 8.076092e-07 | 1.754855e-06 | -9.667823e-08 | 25414075.0 | 58735948.1 | -0.0183872 | -0.01761729 | 0.03757512 | -0.9226683 | -0.9280787 | 767.2257 | 865.6371
385.0197 | 0.03758286 | 38073834877911 | 38066776903486 | 37913870296189 | 38086677585360 | 37382993618818 | 37028122251916 | 37808957475142 | 37142259928852 | 37357369823636 | 37434542400824 | 37039277061485 | 37999787949490 | 37670158378843 | 37199957294233 | 37256513316491 | 37396436312265 | 37648048682061 | 38134848944610 | 38302639872422 | 37849704253370 | 37997785333815 | 38211964488916 | 37776816558005 | 38141946745057 | 2.866e-06 | 2.866e-06 | 2.866e-06 | 2.866e-06 | 2.866e-06 | 2.866e-06 | 2.866e-06 | 2.866e-06 | 2.866e-06 | 2.866e-06 | 2.866e-06 | 2.866e-06 | 2.866e-06 | 2.866e-06 | 2.866e-06 | 2.866e-06 | 2.866e-06 | 2.866e-06 | 2.866e-06 | 2.866e-06 | 2.866e-06 | 2.866e-06 | 2.866e-06 | 2.866e-06 | 0.04034133 | 3.196144e-06 | 6.18872e-07 | -1.366927e-07 | 1.820734e-06 | -9.272966e-06 | -1.071454e-05 | -6.459602e-06 | -1.093936e-05 | -6.064038e-06 | -1.069841e-05 | -1.108248e-05 | 1.878512e-06 | -8.783713e-06 | -1.095251e-05 | -7.211501e-06 | -1.052877e-05 | -6.825936e-06 | 6.610719e-07 | 1.00713e-07 | -1.70932e-06 | -1.294862e-06 | 8.080054e-07 | 1.755696e-06 | -9.502875e-08 | 25473933.1 | 59074135.6 | -0.01848543 | -0.01771091 | 0.03776761 | -0.9283976 | -0.9337894 | 767.583 | 866.0947
387.0197 | 0.03779118 | 38068634688298 | 38061315295393 | 37907560441397 | 38081856752652 | 37373176518842 | 37015645009061 | 37802400642304 | 37131136953219 | 37347270532564 | 37425207707862 | 37026804250948 | 37994100564158 | 37662525394775 | 37188742667546 | 37245786530709 | 37386929817246 | 37640031306691 | 38130284509181 | 38299124123009 | 37843041815611 | 37992266189241 | 38207755427292 | 37769533275848 | 38137505372464 | 2.866e-06 | 2.866e-06 | 2.866e-06 | 2.866e-06 | 2.866e-06 | 2.866e-06 | 2.866e-06 | 2.866e-06 | 2.866e-06 | 2.866e-06 | 2.866e-06 | 2.866e-06 | 2.866e-06 | 2.866e-06 | 2.866e-06 | 2.866e-06 | 2.866e-06 | 2.866e-06 | 2.866e-06 | 2.866e-06 | 2.866e-06 | 2.866e-06 | 2.866e-06 | 2.866e-06 | 0.04055182 | 3.194867e-06 | 6.168031e-07 | -1.372954e-07 | 1.821255e-06 | -9.269311e-06 | -1.071375e-05 | -6.457881e-06 | -1.093551e-05 | -6.062854e-06 | -1.069521e-05 | -1.108136e-05 | 1.879204e-06 | -8.782383e-06 | -1.094953e-05 | -7.210328e-06 | -1.052534e-05 | -6.823676e-06 | 6.615567e-07 | 1.01567e-07 | -1.708884e-06 | -1.295229e-06 | 8.083936e-07 | 1.756551e-06 | -9.339686e-08 | 25533830.0 | 59412454.1 | -0.01858364 | -0.01780452 | 0.03796006 | -0.9341308 | -0.9395103 | 767.9398 | 866.5515
389.0197 | 0.03799948 | 38063424673727 | 38055840835044 | 37901239718766 | 38077027724239 | 37363349444511 | 37003156539703 | 37795838527315 | 37120008447446 | 37337163235051 | 37415866249131 | 37014319703542 | 37988401995152 | 37654886288301 | 37177516875056 | 37235050027931 | 37377417687648 | 37632004255096 | 38125711596694 | 38295599504865 | 37836369212240 | 37986738341547 | 38203536872191 | 37762237347509 | 38133055699275 | 2.866e-06 | 2.866e-06 | 2.866e-06 | 2.866e-06 | 2.866e-06 | 2.866e-06 | 2.866e-06 | 2.866e-06 | 2.866e-06 | 2.866e-06 | 2.866e-06 | 2.866e-06 | 2.866e-06 | 2.866e-06 | 2.866e-06 | 2.866e-06 | 2.866e-06 | 2.866e-06 | 2.866e-06 | 2.866e-06 | 2.866e-06 | 2.866e-06 | 2.866e-06 | 2.866e-06 | 0.04076229 | 3.193593e-06 | 6.147557e-07 | -1.379092e-07 | 1.821544e-06 | -9.265658e-06 | -1.071296e-05 | -6.456194e-06 | -1.093166e-05 | -6.061675e-06 | -1.069201e-05 | -1.108026e-05 | 1.879893e-06 | -8.781049e-06 | -1.094655e-05 | -7.209202e-06 | -1.052188e-05 | -6.821421e-06 | 6.620201e-07 | 1.024094e-07 | -1.70851e-06 | -1.295573e-06 | 8.087663e-07 | 1.757396e-06 | -9.177761e-08 | 25593765.6 | 59750902.0 | -0.01868184 | -0.01789811 | 0.03815247 | -0.9398631 | -0.9452315 | 768.2961 | 867.0076
391.0197 | 0.03820777 | 38058204927457 | 38050353616086 | 37894908233046 | 38072190560865 | 37353512594170 | 36990657134124 | 37789271276327 | 37108874655509 | 37327048187636 | 37406518242073 | 37001823696964 | 37982692332274 | 37647241232337 | 37166280152867 | 37224304036190 | 37367900141636 | 37623967689552 | 38121130276893 | 38292066073268 | 37829686572657 | 37981201881050 | 38199308899427 | 37754928882779 | 38128597777419 | 2.866e-06 | 2.866e-06 | 2.866e-06 | 2.866e-06 | 2.866e-06 | 2.866e-06 | 2.866e-06 | 2.866e-06 | 2.866e-06 | 2.866e-06 | 2.866e-06 | 2.866e-06 | 2.866e-06 | 2.866e-06 | 2.866e-06 | 2.866e-06 | 2.866e-06 | 2.866e-06 | 2.866e-06 | 2.866e-06 | 2.866e-06 | 2.866e-06 | 2.866e-06 | 2.866e-06 | 0.04097275 | 3.192328e-06 | 6.127297e-07 | -1.384933e-07 | 1.82195e-06 | -9.262017e-06 | -1.071216e-05 | -6.454493e-06 | -1.092783e-05 | -6.060472e-06 | -1.068882e-05 | -1.107916e-05 | 1.880582e-06 | -8.779718e-06 | -1.094359e-05 | -7.208093e-06 | -1.05184e-05 | -6.819172e-06 | 6.624863e-07 | 1.032603e-07 | -1.708124e-06 | -1.295907e-06 | 8.091339e-07 | 1.75824e-06 | -9.016895e-08 | 25653739.5 | 60089477.4 | -0.01878001 | -0.01799167 | 0.03834485 | -0.9456007 | -0.950957 | 768.652 | 867.4629
393.0197 | 0.03841606 | 38052975547272 | 38044853728679 | 37888566088741 | 38067345325962 | 37343666165195 | 36978147084747 | 37782699038097 | 37097735823872 | 37316925647291 | 37397163904728 | 36989316514136 | 37976971664012 | 37639590400125 | 37155032741264 | 37213548773976 | 37358377396179 | 37615921774895 | 38116540614639 | 38288523885346 | 37822994013906 | 37975656893231 | 38195071583221 | 37747607984006 | 38124131657924 | 2.866e-06 | 2.866e-06 | 2.866e-06 | 2.866e-06 | 2.866e-06 | 2.866e-06 | 2.866e-06 | 2.866e-06 | 2.866e-06 | 2.866e-06 | 2.866e-06 | 2.866e-06 | 2.866e-06 | 2.866e-06 | 2.866e-06 | 2.866e-06 | 2.866e-06 | 2.866e-06 | 2.866e-06 | 2.866e-06 | 2.866e-06 | 2.866e-06 | 2.866e-06 | 2.866e-06 | 0.04118321 | 3.19105e-06 | 6.107272e-07 | -1.390803e-07 | 1.822357e-06 | -9.258408e-06 | -1.071138e-05 | -6.452803e-06 | -1.092401e-05 | -6.059248e-06 | -1.068562e-05 | -1.107808e-05 | 1.881271e-06 | -8.778382e-06 | -1.094062e-05 | -7.206976e-06 | -1.051489e-05 | -6.816906e-06 | 6.629636e-07 | 1.040929e-07 | -1.707737e-06 | -1.296207e-06 | 8.094898e-07 | 1.759107e-06 | -8.857498e-08 | 25713751.2 | 60428178.9 | -0.01887818 | -0.01808522 | 0.03853719 | -0.9513441 | -0.9566868 | 769.0074 | 867.9174
395.0197 | 0.03862433 | 38047736626827 | 38039341264243 | 37882213396020 | 38062492082510 | 37333810354246 | 36965626679959 | 37776121958885 | 37086592194188 | 37306795860789 | 37387803449987 | 36976798438769 | 37971240074210 | 37631933967378 | 37143774877115 | 37202784461051 | 37348849670808 | 37607866675977 | 38111942675825 | 38284972996265 | 37816291656634 | 37970103463296 | 38190824996381 | 37740274758536 | 38119657392351 | 2.866e-06 | 2.866e-06 | 2.866e-06 | 2.866e-06 | 2.866e-06 | 2.866e-06 | 2.866e-06 | 2.866e-06 | 2.866e-06 | 2.866e-06 | 2.866e-06 | 2.866e-06 | 2.866e-06 | 2.866e-06 | 2.866e-06 | 2.866e-06 | 2.866e-06 | 2.866e-06 | 2.866e-06 | 2.866e-06 | 2.866e-06 | 2.866e-06 | 2.866e-06 | 2.866e-06 | 0.04139365 | 3.189786e-06 | 6.087444e-07 | -1.396656e-07 | 1.822773e-06 | -9.254796e-06 | -1.071059e-05 | -6.451109e-06 | -1.092019e-05 | -6.058018e-06 | -1.068242e-05 | -1.1077e-05 | 1.881983e-06 | -8.777038e-06 | -1.093765e-05 | -7.205908e-06 | -1.051137e-05 | -6.814651e-06 | 6.634328e-07 | 1.049248e-07 | -1.707361e-06 | -1.296504e-06 | 8.098571e-07 | 1.759963e-06 | -8.698699e-08 | 25773800.6 | 60767004.7 | -0.01897632 | -0.01817875 | 0.03872949 | -0.9570941 | -0.9624212 | 769.3623 | 868.3712
397.0197 | 0.0388326 | 38042488256697 | 38033816314557 | 37875850260960 | 38057630894187 | 37323945355651 | 36953096202247 | 37769540182345 | 37075444004640 | 37296659077632 | 37378437092715 | 36964269751311 | 37965497652012 | 37624272107313 | 37132506792905 | 37192011320552 | 37339317182113 | 37599802554088 | 38107336525629 | 38281413461401 | 37809579625937 | 37964541680776 | 38186569207969 | 37732929311346 | 38115175031105 | 2.866e-06 | 2.866e-06 | 2.866e-06 | 2.866e-06 | 2.866e-06 | 2.866e-06 | 2.866e-06 | 2.866e-06 | 2.866e-06 | 2.866e-06 | 2.866e-06 | 2.866e-06 | 2.866e-06 | 2.866e-06 | 2.866e-06 | 2.866e-06 | 2.866e-06 | 2.866e-06 | 2.866e-06 | 2.866e-06 | 2.866e-06 | 2.866e-06 | 2.866e-06 | 2.866e-06 | 0.04160409 | 3.188548e-06 | 6.068072e-07 | -1.402902e-07 | 1.823189e-06 | -9.251201e-06 | -1.070981e-05 | -6.449349e-06 | -1.091652e-05 | -6.056789e-06 | -1.067927e-05 | -1.10759e-05 | 1.882679e-06 | -8.775734e-06 | -1.093464e-05 | -7.204646e-06 | -1.050798e-05 | -6.812374e-06 | 6.638878e-07 | 1.057551e-07 | -1.706664e-06 | -1.296797e-06 | 8.102318e-07 | 1.760816e-06 | -8.54235e-08 | 25833887.3 | 61105953.3 | -0.01907445 | -0.01827225 | 0.03892175 | -0.9628259 | -0.9681566 | 769.7167 | 868.8242
399.0197 | 0.03904085 | 38037230534128 | 38028278969394 | 37869476784730 | 38052761823440 | 37314071364242 | 36940555938813 | 37762953856672 | 37064291496461 | 37286515541722 | 37369065044226 | 36951730732166 | 37959744482590 | 37616604994068 | 37121228726568 | 37181229568988 | 37329780146430 | 37591729573231 | 38102722228549 | 38277845335680 | 37802858042869 | 37958971629216 | 38182304297951 | 37725571746208 | 38110684626667 | 2.866e-06 | 2.866e-06 | 2.866e-06 | 2.866e-06 | 2.866e-06 | 2.866e-06 | 2.866e-06 | 2.866e-06 | 2.866e-06 | 2.866e-06 | 2.866e-06 | 2.866e-06 | 2.866e-06 | 2.866e-06 | 2.866e-06 | 2.866e-06 | 2.866e-06 | 2.866e-06 | 2.866e-06 | 2.866e-06 | 2.866e-06 | 2.866e-06 | 2.866e-06 | 2.866e-06 | 0.04181452 | 3.187273e-06 | 6.048847e-07 | -1.408472e-07 | 1.823604e-06 | -9.247616e-06 | -1.070901e-05 | -6.447639e-06 | -1.091276e-05 | -6.055522e-06 | -1.06761e-05 | -1.107482e-05 | 1.883397e-06 | -8.774395e-06 | -1.093165e-05 | -7.203526e-06 | -1.050449e-05 | -6.810113e-06 | 6.643525e-07 | 1.06594e-07 | -1.706179e-06 | -1.297064e-06 | 8.105826e-07 | 1.76167e-06 | -8.387144e-08 | 25894010.9 | 61445023.1 | -0.01917256 | -0.01836574 | 0.03911398 | -0.968577 | -0.9738978 | 770.0707 | 869.2764
401.0197 | 0.0392491 | 38031963557881 | 38022729316385 | 37863093078172 | 38047884932872 | 37304188575799 | 36928006171468 | 37756363124241 | 37053134914331 | 37276365497376 | 37359687521352 | 36939181662801 | 37953980653042 | 37608932800681 | 37109940906635 | 37170439420559 | 37320238781896 | 37583647894422 | 38098099852131 | 38274268674250 | 37796127016271 | 37953393391907 | 38178030335412 | 37718202166994 | 38106186230916 | 2.866e-06 | 2.866e-06 | 2.866e-06 | 2.866e-06 | 2.866e-06 | 2.866e-06 | 2.866e-06 | 2.866e-06 | 2.866e-06 | 2.866e-06 | 2.866e-06 | 2.866e-06 | 2.866e-06 | 2.866e-06 | 2.866e-06 | 2.866e-06 | 2.866e-06 | 2.866e-06 | 2.866e-06 | 2.866e-06 | 2.866e-06 | 2.866e-06 | 2.866e-06 | 2.866e-06 | 0.04202494 | 3.186004e-06 | 6.029922e-07 | -1.414232e-07 | 1.824006e-06 | -9.244031e-06 | -1.070821e-05 | -6.445916e-06 | -1.090901e-05 | -6.054246e-06 | -1.067293e-05 | -1.107374e-05 | 1.884124e-06 | -8.773059e-06 | -1.092867e-05 | -7.202415e-06 | -1.050099e-05 | -6.807856e-06 | 6.648209e-07 | 1.074163e-07 | -1.705668e-06 | -1.297328e-06 | 8.109345e-07 | 1.762527e-06 | -8.234738e-08 | 25954171.1 | 61784212.5 | -0.01927066 | -0.0184592 | 0.03930617 | -0.9743322 | -0.9796434 | 770.4242 | 869.728
403.0197 | 0.03945733 | 38026687416776 | 38017167443662 | 37856699246706 | 38043000285295 | 37294297183859 | 36915447182301 | 37749768128036 | 37041974499552 | 37266209193945 | 37350304733735 | 36926622823996 | 37948206248559 | 37601255699211 | 37098643563953 | 37159641095150 | 37310693300583 | 37575557678239 | 38093469458119 | 38270683533481 | 37789386667416 | 37947807050949 | 38173747391029 | 37710820679100 | 38101679893705 | 2.866e-06 | 2.866e-06 | 2.866e-06 | 2.866e-06 | 2.866e-06 | 2.866e-06 | 2.866e-06 | 2.866e-06 | 2.866e-06 | 2.866e-06 | 2.866e-06 | 2.866e-06 | 2.866e-06 | 2.866e-06 | 2.866e-06 | 2.866e-06 | 2.866e-06 | 2.866e-06 | 2.866e-06 | 2.866e-06 | 2.866e-06 | 2.866e-06 | 2.866e-06 | 2.866e-06 | 0.04223534 | 3.184741e-06 | 6.011181e-07 | -1.419991e-07 | 1.824404e-06 | -9.240453e-06 | -1.070741e-05 | -6.444191e-06 | -1.090529e-05 | -6.052959e-06 | -1.066977e-05 | -1.107267e-05 | 1.884857e-06 | -8.771717e-06 | -1.092568e-05 | -7.201299e-06 | -1.049749e-05 | -6.805592e-06 | 6.652701e-07 | 1.082211e-07 | -1.705134e-06 | -1.297582e-06 | 8.112811e-07 | 1.763375e-06 | -8.083046e-08 | 26014367.7 | 62123519.8 | -0.01936874 | -0.01855265 | 0.03949832 | -0.9800906 | -0.9853931 | 770.7773 | 870.1788
405.0197 | 0.03966556 | 38021402204321 | 38011593439563 | 37850295391984 | 38038107944875 | 37284397381641 | 36902879250739 | 37743169008504 | 37030810493547 | 37256046870118 | 37340916891373 | 36914054491400 | 37942421355018 | 37593573860479 | 37087336930124 | 37148834806213 | 37301143916419 | 37567459086764 | 38088831111136 | 38267089969246 | 37782637114664 | 37942212687321 | 38169455535884 | 37703427384951 | 38097165664220 | 2.866e-06 | 2.866e-06 | 2.866e-06 | 2.866e-06 | 2.866e-06 | 2.866e-06 | 2.866e-06 | 2.866e-06 | 2.866e-06 | 2.866e-06 | 2.866e-06 | 2.866e-06 | 2.866e-06 | 2.866e-06 | 2.866e-06 | 2.866e-06 | 2.866e-06 | 2.866e-06 | 2.866e-06 | 2.866e-06 | 2.866e-06 | 2.866e-06 | 2.866e-06 | 2.866e-06 | 0.04244574 | 3.183481e-06 | 5.992779e-07 | -1.425685e-07 | 1.824804e-06 | -9.236886e-06 | -1.070658e-05 | -6.442454e-06 | -1.09016e-05 | -6.051679e-06 | -1.066661e-05 | -1.10716e-05 | 1.885595e-06 | -8.770378e-06 | -1.09227e-05 | -7.200189e-06 | -1.0494e-05 | -6.803331e-06 | 6.657403e-07 | 1.090215e-07 | -1.70455e-06 | -1.297834e-06 | 8.116286e-07 | 1.764224e-06 | -7.931466e-08 | 26074600.3 | 62462943.5 | -0.0194668 | -0.01864608 | 0.03969043 | -0.9858519 | -0.9911465 | 771.1299 | 870.6288
407.0197 | 0.03987378 | 38016108011606 | 38006007392473 | 37843881617446 | 38033207971011 | 37274489362849 | 36890302653659 | 37736565905910 | 37019643136218 | 37245878765371 | 37331524205639 | 36901476943300 | 37936626057079 | 37585887456003 | 37076021235232 | 37138020766821 | 37291590842023 | 37559352279440 | 38084184870536 | 38263488037597 | 37775878473710 | 37936610379745 | 38165154841888 | 37696022386039 | 38092643593001 | 2.866e-06 | 2.866e-06 | 2.866e-06 | 2.866e-06 | 2.866e-06 | 2.866e-06 | 2.866e-06 | 2.866e-06 | 2.866e-06 | 2.866e-06 | 2.866e-06 | 2.866e-06 | 2.866e-06 | 2.866e-06 | 2.866e-06 | 2.866e-06 | 2.866e-06 | 2.866e-06 | 2.866e-06 | 2.866e-06 | 2.866e-06 | 2.866e-06 | 2.866e-06 | 2.866e-06 | 0.04265614 | 3.182222e-06 | 5.974633e-07 | -1.431193e-07 | 1.825202e-06 | -9.23333e-06 | -1.070574e-05 | -6.440706e-06 | -1.089794e-05 | -6.050397e-06 | -1.066346e-05 | -1.107054e-05 | 1.886334e-06 | -8.769037e-06 | -1.091971e-05 | -7.199043e-06 | -1.049052e-05 | -6.80108e-06 | 6.662047e-07 | 1.098123e-07 | -1.703926e-06 | -1.298065e-06 | 8.119521e-07 | 1.765057e-06 | -7.783013e-08 | 26134868.5 | 62802482.0 | -0.01956485 | -0.01873948 | 0.03988251 | -0.9916152 | -0.9969036 | 771.4821 | 871.0782
409.0197 | 0.04008198 | 38010804928342 | 38000409390077 | 37837458029262 | 38028300423571 | 37264573318914 | 36877717670188 | 37729958958655 | 37008472670026 | 37235705114597 | 37322126885166 | 36888890454307 | 37930820438431 | 37578196658735 | 37064696710368 | 37127199185456 | 37282034290968 | 37551237413634 | 38079530801977 | 38259877793122 | 37769110855750 | 37931000205002 | 38160845378015 | 37688605789976 | 38088113730269 | 2.866e-06 | 2.866e-06 | 2.866e-06 | 2.866e-06 | 2.866e-06 | 2.866e-06 | 2.866e-06 | 2.866e-06 | 2.866e-06 | 2.866e-06 | 2.866e-06 | 2.866e-06 | 2.866e-06 | 2.866e-06 | 2.866e-06 | 2.866e-06 | 2.866e-06 | 2.866e-06 | 2.866e-06 | 2.866e-06 | 2.866e-06 | 2.866e-06 | 2.866e-06 | 2.866e-06 | 0.04286652 | 3.180964e-06 | 5.956507e-07 | -1.436335e-07 | 1.825582e-06 | -9.229755e-06 | -1.070489e-05 | -6.439014e-06 | -1.089413e-05 | -6.049062e-06 | -1.066025e-05 | -1.106949e-05 | 1.887118e-06 | -8.767645e-06 | -1.091675e-05 | -7.198107e-06 | -1.04869e-05 | -6.798828e-06 | 6.666747e-07 | 1.105826e-07 | -1.703598e-06 | -1.298278e-06 | 8.122709e-07 | 1.765889e-06 | -7.633095e-08 | 26195172.1 | 63142133.8 | -0.01966288 | -0.01883287 | 0.04007455 | -0.9974066 | -1.00267 | 771.8338 | 871.5269
411.0197 | 0.04029018 | 38005493041321 | 37994799516567 | 37831024737566 | 38023385364687 | 37254649442779 | 36865124576159 | 37723348300696 | 36997299336122 | 37225526161349 | 37312725143917 | 36876295302449 | 37925004586058 | 37570501639022 | 37053363578461 | 37116370271549 | 37272474474021 | 37543114649338 | 38074868964979 | 38256259292508 | 37762334375939 | 37925382242045 | 38156527212011 | 37681177703882 | 38083576126407 | 2.866e-06 | 2.866e-06 | 2.866e-06 | 2.866e-06 | 2.866e-06 | 2.866e-06 | 2.866e-06 | 2.866e-06 | 2.866e-06 | 2.866e-06 | 2.866e-06 | 2.866e-06 | 2.866e-06 | 2.866e-06 | 2.866e-06 | 2.866e-06 | 2.866e-06 | 2.866e-06 | 2.866e-06 | 2.866e-06 | 2.866e-06 | 2.866e-06 | 2.866e-06 | 2.866e-06 | 0.04307689 | 3.179714e-06 | 5.93878e-07 | -1.441806e-07 | 1.825973e-06 | -9.226185e-06 | -1.070402e-05 | -6.437272e-06 | -1.089042e-05 | -6.047768e-06 | -1.065708e-05 | -1.106843e-05 | 1.887885e-06 | -8.766281e-06 | -1.091377e-05 | -7.19701e-06 | -1.04834e-05 | -6.796578e-06 | 6.67147e-07 | 1.113451e-07 | -1.703008e-06 | -1.298487e-06 | 8.125786e-07 | 1.766711e-06 | -7.485616e-08 | 26255510.8 | 63481897.4 | -0.01976089 | -0.01892623 | 0.04026655 | -1.003184 | -1.008436 | 772.1851 | 871.9748
413.0197 | 0.04049837 | 38000172437899 | 37989177860044 | 37824581843053 | 38018462847620 | 37244717925388 | 36852523648664 | 37716734070675 | 36986123370898 | 37215342141820 | 37303319186665 | 36863691761727 | 37919178585123 | 37562802566587 | 37042022070785 | 37105534240727 | 37262911599038 | 37534984143598 | 38070199422647 | 38252632587329 | 37755549159786 | 37919756568772 | 38152200418736 | 37673738233001 | 38079030827885 | 2.866e-06 | 2.866e-06 | 2.866e-06 | 2.866e-06 | 2.866e-06 | 2.866e-06 | 2.866e-06 | 2.866e-06 | 2.866e-06 | 2.866e-06 | 2.866e-06 | 2.866e-06 | 2.866e-06 | 2.866e-06 | 2.866e-06 | 2.866e-06 | 2.866e-06 | 2.866e-06 | 2.866e-06 | 2.866e-06 | 2.866e-06 | 2.866e-06 | 2.866e-06 | 2.866e-06 | 0.04328726 | 3.178472e-06 | 5.921233e-07 | -1.447446e-07 | 1.826374e-06 | -9.222634e-06 | -1.070313e-05 | -6.435535e-06 | -1.088672e-05 | -6.046477e-06 | -1.065391e-05 | -1.106736e-05 | 1.888655e-06 | -8.764908e-06 | -1.091078e-05 | -7.195927e-06 | -1.047989e-05 | -6.794328e-06 | 6.676036e-07 | 1.120823e-07 | -1.702439e-06 | -1.2987e-06 | 8.128816e-07 | 1.767514e-06 | -7.338126e-08 | 26315884.3 | 63821771.1 | -0.01985889 | -0.01901958 | 0.04045851 | -1.008967 | -1.014207 | 772.5359 | 872.4221
415.0197 | 0.04070655 | 37994843203579 | 37983544507838 | 37818129453251 | 38013532932926 | 37234778957389 | 36839915161349 | 37710116401879 | 36974945014455 | 37205153287656 | 37293909221077 | 36851080106705 | 37913342518536 | 37555099609788 | 37030672411695 | 37094691298932 | 37253345876024 | 37526846052949 | 38065522231994 | 38248997736993 | 37748755317818 | 37914123259553 | 38147865068767 | 37666287490575 | 38074477884123 | 2.866e-06 | 2.866e-06 | 2.866e-06 | 2.866e-06 | 2.866e-06 | 2.866e-06 | 2.866e-06 | 2.866e-06 | 2.866e-06 | 2.866e-06 | 2.866e-06 | 2.866e-06 | 2.866e-06 | 2.866e-06 | 2.866e-06 | 2.866e-06 | 2.866e-06 | 2.866e-06 | 2.866e-06 | 2.866e-06 | 2.866e-06 | 2.866e-06 | 2.866e-06 | 2.866e-06 | 0.04349762 | 3.177231e-06 | 5.903874e-07 | -1.452947e-07 | 1.826777e-06 | -9.219081e-06 | -1.070222e-05 | -6.433789e-06 | -1.088302e-05 | -6.045175e-06 | -1.065074e-05 | -1.106629e-05 | 1.889445e-06 | -8.763524e-06 | -1.090779e-05 | -7.194859e-06 | -1.047639e-05 | -6.792084e-06 | 6.680716e-07 | 1.128026e-07 | -1.701847e-06 | -1.298907e-06 | 8.131728e-07 | 1.768272e-06 | -7.192241e-08 | 26376292.2 | 64161753.6 | -0.01995687 | -0.0191129 | 0.04065044 | -1.014755 | -1.019982 | 772.8863 | 872.8687
417.0197 | 0.04091472 | 37989505421887 | 37977899546832 | 37811667664939 | 38008595678401 | 37224832727648 | 36827299392853 | 37703495427874 | 36963764505158 | 37194959832647 | 37284495454631 | 36838460613366 | 37907496467591 | 37547392937264 | 37019314825777 | 37083841656555 | 37243777512670 | 37518700534595 | 38060837449374 | 38245354793109 | 37741952965052 | 37908482390480 | 38143521231427 | 37658825588300 | 38069917343070 | 2.866e-06 | 2.866e-06 | 2.866e-06 | 2.866e-06 | 2.866e-06 | 2.866e-06 | 2.866e-06 | 2.866e-06 | 2.866e-06 | 2.866e-06 | 2.866e-06 | 2.866e-06 | 2.866e-06 | 2.866e-06 | 2.866e-06 | 2.866e-06 | 2.866e-06 | 2.866e-06 | 2.866e-06 | 2.866e-06 | 2.866e-06 | 2.866e-06 | 2.866e-06 | 2.866e-06 | 0.04370797 | 3.176005e-06 | 5.88683e-07 | -1.458354e-07 | 1.827168e-06 | -9.215531e-06 | -1.07013e-05 | -6.43204e-06 | -1.087933e-05 | -6.043898e-06 | -1.064755e-05 | -1.106523e-05 | 1.890237e-06 | -8.762125e-06 | -1.090479e-05 | -7.193794e-06 | -1.047288e-05 | -6.789836e-06 | 6.685649e-07 | 1.135177e-07 | -1.701258e-06 | -1.299107e-06 | 8.134616e-07 | 1.769028e-06 | -7.046831e-08 | 26436734.2 | 64501843.3 | -0.02005483 | -0.01920621 | 0.04084233 | -1.020547 | -1.025762 | 773.2362 | 873.3146
419.0197 | 0.04112288 | 37984159134485 | 37972243118426 | 37805196594242 | 38003651142204 | 37214879384408 | 36814669526592 | 37696871297117 | 36952582098880 | 37184762068499 | 37275076706439 | 36825833480748 | 37901640532959 | 37539682561738 | 37007949223049 | 37072985837734 | 37234206603644 | 37510547868292 | 38056145145179 | 38241703801976 | 37735142284679 | 37902832752809 | 38139168925752 | 37651352585589 | 38065348411874 | 2.866e-06 | 2.866e-06 | 2.866e-06 | 2.866e-06 | 2.866e-06 | 2.866e-06 | 2.866e-06 | 2.866e-06 | 2.866e-06 | 2.866e-06 | 2.866e-06 | 2.866e-06 | 2.866e-06 | 2.866e-06 | 2.866e-06 | 2.866e-06 | 2.866e-06 | 2.866e-06 | 2.866e-06 | 2.866e-06 | 2.866e-06 | 2.866e-06 | 2.866e-06 | 2.866e-06 | 0.04391831 | 3.174881e-06 | 5.868057e-07 | -1.462987e-07 | 1.827586e-06 | -9.212033e-06 | -1.070451e-05 | -6.430185e-06 | -1.087558e-05 | -6.042703e-06 | -1.064518e-05 | -1.106409e-05 | 1.891001e-06 | -8.761148e-06 | -1.090238e-05 | -7.1919e-06 | -1.04695e-05 | -6.787259e-06 | 6.689604e-07 | 1.143295e-07 | -1.700413e-06 | -1.300187e-06 | 8.136694e-07 | 1.769968e-06 | -6.946486e-08 | 26497208.9 | 64842031.7 | -0.02015278 | -0.01929949 | 0.04103418 | -1.026347 | -1.031547 | 773.5866 | 873.7607

## 473K_0dpa
time | Ep_eff | eeq | gstrain_1 | gstrain_10 | gstrain_11 | gstrain_12 | gstrain_13 | gstrain_14 | gstrain_15 | gstrain_16 | gstrain_17 | gstrain_18 | gstrain_19 | gstrain_2 | gstrain_20 | gstrain_21 | gstrain_22 | gstrain_23 | gstrain_24 | gstrain_3 | gstrain_4 | gstrain_5 | gstrain_6 | gstrain_7 | gstrain_8 | gstrain_9 | rho_i | rho_m | strain_xx | strain_yy | strain_zz | stress_xx | stress_yy | stress_zz | vonmises
0 | 0 | 0 | 0 | 0 | 0 | 0 | 0 | 0 | 0 | 0 | 0 | 0 | 0 | 0 | 0 | 0 | 0 | 0 | 0 | 0 | 0 | 0 | 0 | 0 | 0 | 0 | 0 | 0 | 0 | 0 | 0 | 0 | 0 | 0 | 0
0.002595868 | 1.127661e-61 | 2.328423e-07 | -1.964491e-60 | -5.076136e-60 | 4.849938e-60 | 1.655945e-60 | 9.457861e-61 | 7.412727e-60 | 2.919538e-60 | 8.069514e-60 | -1.790842e-60 | 3.607299e-60 | 3.81464e-60 | -3.325859e-60 | 2.481325e-60 | 2.195796e-60 | -8.618474e-61 | 8.209873e-60 | 1.4140806513672e-312 | 5.02036e-60 | -1.08949e-60 | -3.395646e-60 | 4.337967e-61 | -2.698582e-61 | -5.088357e-62 | -1.563754e-60 | 16000000 | 4000000 | -6.844849e-08 | -6.585917e-08 | 2.595868e-07 | -1.247013e-10 | -1.289466e-10 | 0.05989161 | 0.06184236
0.01548528 | 5.147939e-60 | 1.388989e-06 | -1.254094e-60 | -1.555286e-59 | 4.170065e-59 | -9.982468e-59 | -1.129488e-58 | -1.087556e-59 | -1.041585e-58 | -2.514816e-59 | -9.853006e-59 | -8.697138e-59 | -4.768931e-59 | -4.436603e-59 | -1.033915e-58 | -8.169011e-59 | -9.683784e-59 | -3.984585e-59 | 1.4140806513672e-312 | 3.778229e-59 | -4.934188e-59 | -1.356402e-60 | 2.416536e-59 | 1.050146e-59 | -3.072095e-59 | 3.871479e-61 | 16000000 | 4000000 | -4.083213e-07 | -3.92875e-07 | 1.548527e-06 | -4.440401e-09 | -4.594017e-09 | 0.3572774 | 0.3689143
0.08308169 | 3.471379e-57 | 7.452246e-06 | -1.497693e-58 | -1.997855e-58 | 2.171741e-57 | -9.939086e-57 | -1.129566e-56 | -4.117202e-57 | -1.06894e-56 | -5.882568e-57 | -8.762832e-57 | -1.014292e-56 | -6.102005e-57 | -2.760313e-57 | -1.077723e-56 | -8.992338e-57 | -8.875098e-57 | -7.060281e-57 | 1.4140806513672e-312 | 1.079878e-57 | -3.516219e-57 | 9.223665e-58 | 2.591691e-57 | 5.50566e-58 | -2.628051e-57 | 1.09385e-57 | 16000000 | 4000000 | -2.190774e-06 | -2.107899e-06 | 8.308134e-06 | -1.27814e-07 | -1.322311e-07 | 1.916938 | 1.979371
0.5016208 | 3.023366e-50 | 4.499573e-05 | -6.058171e-52 | -6.168781e-52 | -2.331524e-51 | 8.70325e-51 | 6.91085e-51 | 5.816394e-51 | 4.85059e-51 | 2.174218e-51 | 1.020724e-50 | 5.023367e-51 | 2.705412e-51 | -1.770259e-51 | 1.54376e-50 | 6.931977e-51 | 1.351041e-50 | 4.540236e-51 | 1.4140806513672e-312 | -1.849271e-51 | -2.805604e-51 | 3.371958e-51 | 1.825445e-51 | -2.816044e-51 | 3.041116e-51 | 7.064306e-52 | 16000000 | 4000000 | -1.322894e-05 | -1.272848e-05 | 5.016081e-05 | -4.656629e-06 | -4.81769e-06 | 11.57652 | 11.95345
2.237514 | 1.854041e-37 | 0.0002007343 | -6.496186e-39 | -3.102807e-39 | -6.566166e-39 | 7.634829e-38 | 5.171463e-38 | 2.911234e-38 | 5.958566e-38 | 2.575895e-38 | 2.996137e-38 | 6.328438e-38 | 5.787009e-39 | 1.022167e-38 | 5.9267e-38 | 3.954741e-38 | 6.45563e-38 | 2.810915e-38 | 1.4140806513672e-312 | 4.585709e-39 | -5.692018e-39 | -1.984689e-39 | -3.214736e-39 | -5.521491e-39 | 1.637782e-38 | -1.545046e-39 | 16000000 | 4000000 | -5.904345e-05 | -5.680953e-05 | 0.0002237262 | -9.260263e-05 | -9.580583e-05 | 51.69073 | 53.37151
4.237514 | 6.183056e-29 | 0.0003802229 | 7.936536e-31 | -7.11989e-31 | 6.448077e-31 | -1.048438e-29 | -1.458969e-29 | -4.389841e-30 | -2.676293e-29 | -1.478438e-29 | -3.974083e-30 | -1.19773e-29 | -8.916935e-30 | 2.141233e-31 | -7.99323e-30 | -1.117207e-29 | -7.566413e-30 | -5.606952e-30 | 1.4140806513672e-312 | -1.369345e-30 | -1.403739e-30 | 1.018171e-30 | 1.169776e-30 | -1.645593e-30 | 1.902107e-30 | 3.56278e-31 | 16000000 | 4000000 | -0.0001118993 | -0.0001076651 | 0.0004236609 | -0.0003322613 | -0.0003437364 | 98.01499 | 101.197
6.237514 | 4.168998e-23 | 0.0005597705 | -2.788283e-25 | 2.846563e-25 | -5.966405e-26 | 3.979553e-24 | 8.494507e-24 | 1.572269e-24 | 1.968496e-23 | 1.535836e-23 | 7.520138e-25 | 5.751371e-24 | 6.911832e-24 | -6.074553e-25 | 2.331648e-24 | 6.3787e-24 | 2.185119e-24 | 2.535049e-24 | 1.4140806513672e-312 | 7.719552e-25 | 6.668795e-25 | -8.125247e-26 | -7.206215e-25 | 1.424629e-24 | -2.028827e-24 | -2.622401e-26 | 16000000 | 4000000 | -0.0001648307 | -0.0001585926 | 0.0006235553 | -0.0007199789 | -0.0007448179 | 144.453 | 149.1353
8.237514 | 5.780646e-18 | 0.0007393769 | 1.37149e-19 | -1.347395e-19 | 5.113022e-20 | -1.88657e-18 | -3.59287e-18 | -7.512643e-19 | -7.941272e-18 | -5.783963e-18 | -4.477059e-19 | -2.562433e-18 | -2.73904e-18 | 2.081285e-19 | -1.188703e-18 | -2.713291e-18 | -1.127304e-18 | -1.139694e-18 | 1.4140806513672e-312 | -3.33579e-19 | -2.969398e-19 | 8.090866e-20 | 3.02569e-19 | -5.628554e-19 | 7.762965e-19 | 2.59461e-20 | 16000000 | 4000000 | -0.000217837 | -0.0002095917 | 0.0008234094 | -0.001255753 | -0.001299043 | 191.0045 | 197.1859
10.23751 | 2.987197e-14 | 0.0009190421 | 5.139648e-16 | -5.048181e-16 | 1.851018e-16 | -7.127354e-15 | -1.378121e-14 | -2.851613e-15 | -3.066457e-14 | -2.253606e-14 | -1.684882e-15 | -9.792724e-15 | -1.061999e-14 | 8.097087e-16 | -4.49014e-15 | -1.040705e-14 | -4.237129e-15 | -4.386678e-15 | 1.4140806513672e-312 | -1.26906e-15 | -1.129291e-15 | 2.812354e-16 | 1.152922e-15 | -2.162586e-15 | 2.994324e-15 | 9.278016e-17 | 16000000.0 | 4000000.0 | -0.0002709185 | -0.0002606625 | 0.001023223 | -0.001939579 | -0.002006399 | 237.6696 | 245.3492
12.23751 | 2.979664e-11 | 0.001098766 | 4.548075e-13 | -4.463011e-13 | 1.627766e-13 | -6.296781e-12 | -1.211907e-11 | -2.515499e-12 | -2.68488e-11 | -1.95051e-11 | -1.49448e-12 | -8.665877e-12 | -9.290212e-12 | 6.876972e-13 | -3.971531e-12 | -9.156501e-12 | -3.757597e-12 | -3.896579e-12 | 1.4140806513672e-312 | -1.117113e-12 | -9.964672e-13 | 2.507991e-13 | 1.013013e-12 | -1.887509e-12 | 2.616776e-12 | 8.170912e-14 | 16000000.0 | 4000000.0 | -0.0003240752 | -0.0003118051 | 0.001222997 | -0.002771461 | -0.002866872 | 284.4486 | 293.6253
14.23751 | 9.900375e-09 | 0.001278552 | 1.342891e-10 | -1.292417e-10 | 5.021429e-11 | -1.842179e-09 | -3.435756e-09 | -7.357173e-10 | -7.559668e-09 | -5.20825e-09 | -4.525737e-10 | -2.508009e-09 | -2.542911e-09 | 1.765629e-10 | -1.175426e-09 | -2.600789e-09 | -1.117896e-09 | -1.134732e-09 | 1.4140806513672e-312 | -3.180793e-10 | -2.885798e-10 | 7.854516e-11 | 2.881143e-10 | -5.187989e-10 | 7.09571e-10 | 2.520078e-11 | 16000000.8 | 4000005.4 | -0.0003773091 | -0.0003630219 | 0.00142273 | -0.003746348 | -0.003876745 | 331.3391 | 342.0119
16.23751 | 1.034899e-06 | 0.001458596 | 1.101027e-08 | -6.241333e-09 | 7.477365e-09 | -1.619012e-07 | -2.165711e-07 | -6.296217e-08 | -3.908188e-07 | -2.116809e-07 | -5.576078e-08 | -1.781744e-07 | -1.118889e-07 | 4.251798e-10 | -1.15476e-07 | -1.592605e-07 | -1.14863e-07 | -8.274696e-08 | 1.4140806513672e-312 | -1.434625e-08 | -1.833111e-08 | 7.021655e-09 | 1.253872e-08 | -1.415502e-08 | 1.462487e-08 | 2.682945e-09 | 16000088.0 | 4000563.2 | -0.0004308397 | -0.0004145465 | 0.001622423 | -0.004861999 | -0.005043691 | 378.1188 | 390.2841
18.23751 | 1.81794e-05 | 0.001641232 | 8.302267e-08 | -4.704144e-08 | 1.274633e-07 | -1.745665e-06 | -1.889963e-06 | -7.845762e-07 | -2.881268e-06 | -1.553572e-06 | -1.032841e-06 | -1.562896e-06 | -9.764282e-07 | 3.121014e-08 | -1.736746e-06 | -1.537285e-06 | -1.5624e-06 | -9.023568e-07 | 1.4140806513672e-312 | -6.702779e-08 | -1.055016e-07 | 7.418987e-08 | 4.102365e-08 | -6.626372e-09 | -3.805074e-08 | 4.787404e-08 | 16001548.8 | 4009914.1 | -0.0004878426 | -0.0004695214 | 0.001822076 | -0.006321684 | -0.006561345 | 421.6574 | 435.3236
20.23751 | 9.341627e-05 | 0.001831539 | 2.804008e-07 | -4.765483e-08 | 4.513659e-07 | -4.550595e-06 | -4.977302e-06 | -2.639999e-06 | -6.700657e-06 | -3.513258e-06 | -3.571335e-06 | -4.548222e-06 | -3.015167e-06 | 1.024594e-07 | -5.40442e-06 | -4.005715e-06 | -4.210612e-06 | -3.178044e-06 | 1.4140806513672e-312 | -1.646838e-07 | -3.338664e-07 | 1.994689e-08 | 1.054961e-07 | 2.056483e-07 | -2.071681e-07 | 2.115509e-07 | 16008027.4 | 4051365.5 | -0.0005565561 | -0.0005358201 | 0.002021689 | -0.008311774 | -0.008657763 | 453.8921 | 469.1954
22.23751 | 0.0002329685 | 0.002029522 | 5.328931e-07 | 1.612912e-07 | 7.504441e-07 | -6.484726e-06 | -7.796126e-06 | -4.40666e-06 | -8.993935e-06 | -4.912526e-06 | -5.870372e-06 | -7.020122e-06 | -4.750005e-06 | 2.15057e-07 | -7.9792e-06 | -5.94868e-06 | -6.008827e-06 | -5.083741e-06 | 1.4140806513672e-312 | -2.290001e-07 | -4.794899e-07 | -1.555286e-07 | 2.141926e-07 | 5.037669e-07 | -2.782895e-07 | 4.560737e-07 | 16020282.3 | 4129726.1 | -0.0006380808 | -0.0006136476 | 0.002221262 | -0.01065631 | -0.01111135 | 474.0437 | 491.225
22.61696 | 0.000256453 | 0.00206654 | 7.141648e-07 | 2.591388e-07 | 9.818035e-07 | -8.440332e-06 | -1.018189e-05 | -5.713447e-06 | -1.172188e-05 | -6.381879e-06 | -7.656301e-06 | -9.083896e-06 | -6.207231e-06 | 3.049957e-07 | -1.035704e-05 | -7.737147e-06 | -7.834201e-06 | -6.590351e-06 | 1.4140806513672e-312 | -2.982631e-07 | -6.345324e-07 | -2.407412e-07 | 2.83979e-07 | 6.953271e-07 | -3.259375e-07 | 6.200595e-07 | 16022376.1 | 4143111.1 | -0.0006529175 | -0.0006277897 | 0.002259121 | -0.01113124 | -0.01159496 | 478.5072 | 496.0358
23.16902 | 0.0002979779 | 0.00212136 | 8.918783e-07 | 3.937542e-07 | 1.174274e-06 | -1.003256e-05 | -1.219605e-05 | -6.843255e-06 | -1.39595e-05 | -7.603754e-06 | -9.18596e-06 | -1.081575e-05 | -7.483207e-06 | 4.037937e-07 | -1.232091e-05 | -9.210969e-06 | -9.368164e-06 | -7.867656e-06 | 1.4140806513672e-312 | -3.565983e-07 | -7.761488e-07 | -3.321651e-07 | 3.488627e-07 | 8.958659e-07 | -3.541371e-07 | 7.738668e-07 | 16026094.7 | 4166878.1 | -0.0006759848 | -0.0006497068 | 0.002314199 | -0.01181534 | -0.01230345 | 483.5674 | 501.6302
24.56128 | 0.0004227887 | 0.002262322 | 1.148862e-06 | 6.936682e-07 | 1.36305e-06 | -1.134967e-05 | -1.399061e-05 | -8.002735e-06 | -1.574668e-05 | -8.72263e-06 | -1.070504e-05 | -1.251704e-05 | -8.849647e-06 | 5.787385e-07 | -1.404769e-05 | -1.041626e-05 | -1.078601e-05 | -9.064829e-06 | 1.4140806513672e-312 | -4.13254e-07 | -9.710186e-07 | -5.048688e-07 | 4.456222e-07 | 1.214763e-06 | -3.475464e-07 | 1.005445e-06 | 16037404.9 | 4239139.0 | -0.000738337 | -0.0007086021 | 0.00245309 | -0.01461762 | -0.01513209 | 492.4227 | 511.9229
26.56128 | 0.0006207944 | 0.002467708 | 1.378824e-06 | 9.699562e-07 | 1.451376e-06 | -1.164184e-05 | -1.43974e-05 | -8.541813e-06 | -1.608504e-05 | -9.093673e-06 | -1.143429e-05 | -1.328893e-05 | -9.560442e-06 | 6.939021e-07 | -1.453608e-05 | -1.0539e-05 | -1.144102e-05 | -9.479921e-06 | 1.4140806513672e-312 | -4.324321e-07 | -1.206592e-06 | -6.2854e-07 | 5.238279e-07 | 1.393547e-06 | -3.580198e-07 | 1.243213e-06 | 16055784.9 | 4356490.0 | -0.0008321369 | -0.0007966298 | 0.002652575 | -0.01597374 | -0.01665095 | 501.3163 | 522.9671
27.976 | 0.0007660604 | 0.002614176 | 1.551381e-06 | 1.097684e-06 | 1.493453e-06 | -1.164782e-05 | -1.426464e-05 | -8.683363e-06 | -1.602475e-05 | -9.121483e-06 | -1.171877e-05 | -1.350195e-05 | -9.804935e-06 | 7.120952e-07 | -1.453494e-05 | -1.034044e-05 | -1.167231e-05 | -9.538888e-06 | 1.4140806513672e-312 | -4.27051e-07 | -1.322838e-06 | -6.683115e-07 | 5.456803e-07 | 1.429222e-06 | -3.890025e-07 | 1.379543e-06 | 16069601.3 | 4444640.2 | -0.0008998351 | -0.0008600881 | 0.002793657 | -0.01792903 | -0.01870043 | 506.3351 | 529.5288
29.59324 | 0.0009346861 | 0.002782488 | 1.717061e-06 | 1.184049e-06 | 1.547088e-06 | -1.160215e-05 | -1.405309e-05 | -8.738594e-06 | -1.58998e-05 | -9.063981e-06 | -1.191121e-05 | -1.359038e-05 | -9.950155e-06 | 7.126083e-07 | -1.444523e-05 | -1.010586e-05 | -1.181274e-05 | -9.518703e-06 | 1.4140806513672e-312 | -4.12181e-07 | -1.380138e-06 | -6.963434e-07 | 5.480022e-07 | 1.456396e-06 | -4.286104e-07 | 1.489047e-06 | 16085967.2 | 4548988.4 | -0.0009779574 | -0.0009334571 | 0.002954911 | -0.01975679 | -0.02069294 | 511.2652 | 536.222
31.59324 | 0.001146065 | 0.002991761 | 1.829654e-06 | 1.216198e-06 | 1.590721e-06 | -1.152352e-05 | -1.37473e-05 | -8.667168e-06 | -1.565475e-05 | -8.946068e-06 | -1.204933e-05 | -1.355255e-05 | -9.990605e-06 | 6.758041e-07 | -1.416069e-05 | -9.849551e-06 | -1.187802e-05 | -9.39828e-06 | 1.4140806513672e-312 | -3.864624e-07 | -1.446218e-06 | -7.170312e-07 | 5.406953e-07 | 1.452716e-06 | -4.782476e-07 | 1.582146e-06 | 16106955.9 | 4682709.5 | -0.00107549 | -0.001025252 | 0.003154292 | -0.02284792 | -0.02395671 | 516.3634 | 543.4743
33.59324 | 0.001358815 | 0.003201946 | 1.909441e-06 | 1.205418e-06 | 1.62625e-06 | -1.144055e-05 | -1.347036e-05 | -8.540386e-06 | -1.538628e-05 | -8.820096e-06 | -1.210354e-05 | -1.345888e-05 | -9.968249e-06 | 6.255884e-07 | -1.385825e-05 | -9.626306e-06 | -1.188771e-05 | -9.252139e-06 | 1.4140806513672e-312 | -3.603842e-07 | -1.456521e-06 | -7.168336e-07 | 5.457266e-07 | 1.448577e-06 | -5.252656e-07 | 1.636468e-06 | 16128584.9 | 4820390.2 | -0.001173692 | -0.001117872 | 0.003353634 | -0.02592034 | -0.02723033 | 520.6943 | 549.9059
35.59324 | 0.001572087 | 0.003412808 | 1.969132e-06 | 1.167787e-06 | 1.656197e-06 | -1.133929e-05 | -1.323942e-05 | -8.402958e-06 | -1.511431e-05 | -8.664767e-06 | -1.210982e-05 | -1.333217e-05 | -9.935156e-06 | 5.728573e-07 | -1.357179e-05 | -9.453595e-06 | -1.187731e-05 | -9.107746e-06 | 1.4140806513672e-312 | -3.260586e-07 | -1.442845e-06 | -7.036007e-07 | 5.546837e-07 | 1.446478e-06 | -5.646854e-07 | 1.670426e-06 | 16150735.7 | 4961270.4 | -0.001272351 | -0.001211125 | 0.003552934 | -0.02914502 | -0.03062571 | 524.4604 | 555.7033
37.59324 | 0.001785472 | 0.003624191 | 2.012542e-06 | 1.117642e-06 | 1.682306e-06 | -1.122547e-05 | -1.303653e-05 | -8.268172e-06 | -1.48443e-05 | -8.480407e-06 | -1.209684e-05 | -1.319476e-05 | -9.902039e-06 | 5.244379e-07 | -1.331006e-05 | -9.315105e-06 | -1.185305e-05 | -8.968259e-06 | 1.4140806513672e-312 | -2.933951e-07 | -1.43336e-06 | -6.906811e-07 | 5.656409e-07 | 1.444348e-06 | -5.977771e-07 | 1.68464e-06 | 16173335.8 | 5104883.7 | -0.001371322 | -0.00130491 | 0.003752194 | -0.03259794 | -0.03427541 | 527.7848 | 560.9745
39.59324 | 0.001998789 | 0.003835986 | 2.049037e-06 | 1.058674e-06 | 1.70704e-06 | -1.111153e-05 | -1.285025e-05 | -8.135299e-06 | -1.458421e-05 | -8.288476e-06 | -1.208153e-05 | -1.305874e-05 | -9.869929e-06 | 4.816558e-07 | -1.306814e-05 | -9.193178e-06 | -1.182681e-05 | -8.831082e-06 | 1.4140806513672e-312 | -2.594914e-07 | -1.429437e-06 | -6.848513e-07 | 5.780899e-07 | 1.446572e-06 | -6.26931e-07 | 1.682291e-06 | 16196333.7 | 5250899.0 | -0.001470504 | -0.001399156 | 0.003951413 | -0.03581699 | -0.03765753 | 530.7524 | 565.7942
41.59324 | 0.00221197 | 0.004048117 | 2.076966e-06 | 9.960416e-07 | 1.728755e-06 | -1.100102e-05 | -1.266928e-05 | -8.006027e-06 | -1.43368e-05 | -8.110116e-06 | -1.206562e-05 | -1.292765e-05 | -9.830962e-06 | 4.42828e-07 | -1.285099e-05 | -9.073146e-06 | -1.179657e-05 | -8.697513e-06 | 1.4140806513672e-312 | -2.244828e-07 | -1.422399e-06 | -6.881632e-07 | 5.925254e-07 | 1.443419e-06 | -6.511653e-07 | 1.673344e-06 | 16219686.4 | 5399039.0 | -0.001569846 | -0.001493782 | 0.004150591 | -0.03914068 | -0.04113475 | 533.4292 | 570.2267
43.59324 | 0.002424992 | 0.004260523 | 2.09061e-06 | 9.310987e-07 | 1.744899e-06 | -1.089527e-05 | -1.249445e-05 | -7.887538e-06 | -1.41032e-05 | -7.944047e-06 | -1.204419e-05 | -1.279827e-05 | -9.788007e-06 | 4.053131e-07 | -1.266539e-05 | -8.956386e-06 | -1.176129e-05 | -8.566477e-06 | 1.4140806513672e-312 | -1.959487e-07 | -1.413305e-06 | -6.962965e-07 | 6.076312e-07 | 1.432711e-06 | -6.7295e-07 | 1.657999e-06 | 16243360.2 | 5549087.0 | -0.001669321 | -0.001588715 | 0.004349729 | -0.04257456 | -0.04472325 | 535.8644 | 574.3221
44.62519 | 0.002534833 | 0.004370211 | 2.093061e-06 | 8.977586e-07 | 1.753047e-06 | -1.084235e-05 | -1.241018e-05 | -7.828924e-06 | -1.398654e-05 | -7.858783e-06 | -1.202911e-05 | -1.272763e-05 | -9.763705e-06 | 3.867346e-07 | -1.257901e-05 | -8.898794e-06 | -1.174095e-05 | -8.499686e-06 | 1.4140806513672e-312 | -1.837132e-07 | -1.409311e-06 | -7.018218e-07 | 6.165621e-07 | 1.427529e-06 | -6.847748e-07 | 1.647053e-06 | 16255693.6 | 5627206.3 | -0.001720692 | -0.001637803 | 0.004452464 | -0.04449422 | -0.0467028 | 537.0386 | 576.3153
46.17079 | 0.002699273 | 0.004534597 | 2.091617e-06 | 8.440151e-07 | 1.765507e-06 | -1.076572e-05 | -1.228406e-05 | -7.745293e-06 | -1.381514e-05 | -7.728324e-06 | -1.200154e-05 | -1.262312e-05 | -9.726491e-06 | 3.605039e-07 | -1.245726e-05 | -8.815043e-06 | -1.170993e-05 | -8.399807e-06 | 1.4140806513672e-312 | -1.680183e-07 | -1.408501e-06 | -7.129504e-07 | 6.321378e-07 | 1.42211e-06 | -7.015145e-07 | 1.625729e-06 | 16274301.6 | 5745005.2 | -0.001797673 | -0.001711445 | 0.004606314 | -0.04717579 | -0.04948147 | 538.7082 | 579.1682
47.65715 | 0.002857307 | 0.00469277 | 2.086408e-06 | 8.012552e-07 | 1.773452e-06 | -1.070577e-05 | -1.218377e-05 | -7.68194e-06 | -1.368294e-05 | -7.623026e-06 | -1.197361e-05 | -1.254058e-05 | -9.692321e-06 | 3.425948e-07 | -1.236664e-05 | -8.74742e-06 | -1.168075e-05 | -8.321559e-06 | 1.4140806513672e-312 | -1.58654e-07 | -1.410408e-06 | -7.231856e-07 | 6.454767e-07 | 1.418271e-06 | -7.137829e-07 | 1.606108e-06 | 16292347.0 | 5859168.0 | -0.001871731 | -0.001782386 | 0.004754244 | -0.04999295 | -0.05237766 | 540.2199 | 581.7667
49.65715 | 0.003069807 | 0.004905732 | 2.073763e-06 | 7.426511e-07 | 1.783068e-06 | -1.062299e-05 | -1.204851e-05 | -7.596964e-06 | -1.350014e-05 | -7.476774e-06 | -1.193249e-05 | -1.242865e-05 | -9.640471e-06 | 3.219898e-07 | -1.224833e-05 | -8.651717e-06 | -1.163801e-05 | -8.214223e-06 | 1.4140806513672e-312 | -1.487215e-07 | -1.420942e-06 | -7.401907e-07 | 6.664019e-07 | 1.41754e-06 | -7.287068e-07 | 1.580518e-06 | 16316845.9 | 6014046.1 | -0.001971427 | -0.001878022 | 0.004953259 | -0.05348817 | -0.05598173 | 542.1267 | 585.0624
51.65715 | 0.003282125 | 0.005118804 | 2.056936e-06 | 6.901738e-07 | 1.788575e-06 | -1.054592e-05 | -1.192844e-05 | -7.522723e-06 | -1.333097e-05 | -7.343904e-06 | -1.188969e-05 | -1.232865e-05 | -9.587606e-06 | 3.081577e-07 | -1.214524e-05 | -8.558438e-06 | -1.159425e-05 | -8.116873e-06 | 1.4140806513672e-312 | -1.433815e-07 | -1.43363e-06 | -7.595968e-07 | 6.860199e-07 | 1.421228e-06 | -7.415161e-07 | 1.560085e-06 | 16341581.2 | 6170287.3 | -0.002071155 | -0.001973839 | 0.005152233 | -0.05699667 | -0.05958933 | 543.9056 | 588.1481
53.65715 | 0.003494268 | 0.005331962 | 2.037936e-06 | 6.399458e-07 | 1.790547e-06 | -1.047601e-05 | -1.182243e-05 | -7.455921e-06 | -1.31779e-05 | -7.226005e-06 | -1.184269e-05 | -1.223785e-05 | -9.539114e-06 | 2.986635e-07 | -1.205253e-05 | -8.469043e-06 | -1.155093e-05 | -8.02569e-06 | 1.4140806513672e-312 | -1.393845e-07 | -1.443925e-06 | -7.818742e-07 | 7.01663e-07 | 1.426543e-06 | -7.498383e-07 | 1.53966e-06 | 16366538.1 | 6327796.5 | -0.002170912 | -0.002069805 | 0.005351168 | -0.0606083 | -0.0632771 | 545.5736 | 591.0459
55.65715 | 0.003706245 | 0.005545184 | 2.018842e-06 | 5.933291e-07 | 1.79153e-06 | -1.041244e-05 | -1.172821e-05 | -7.394702e-06 | -1.304011e-05 | -7.119134e-06 | -1.179324e-05 | -1.215641e-05 | -9.497833e-06 | 2.915434e-07 | -1.197012e-05 | -8.384372e-06 | -1.150774e-05 | -7.941193e-06 | 1.4140806513672e-312 | -1.367934e-07 | -1.452225e-06 | -8.063829e-07 | 7.143714e-07 | 1.432315e-06 | -7.541143e-07 | 1.517835e-06 | 16391703.8 | 6486491.7 | -0.002270697 | -0.002165891 | 0.005550062 | -0.06404934 | -0.06677348 | 547.145 | 593.7743
57.65715 | 0.003918062 | 0.005758451 | 2.000429e-06 | 5.52994e-07 | 1.792105e-06 | -1.035374e-05 | -1.164275e-05 | -7.338219e-06 | -1.291389e-05 | -7.020941e-06 | -1.174362e-05 | -1.208608e-05 | -9.46301e-06 | 2.864737e-07 | -1.189781e-05 | -8.302364e-06 | -1.146674e-05 | -7.864601e-06 | 1.4140806513672e-312 | -1.33572e-07 | -1.458904e-06 | -8.306804e-07 | 7.259306e-07 | 1.43847e-06 | -7.548567e-07 | 1.495381e-06 | 16417066.7 | 6646298.4 | -0.002370509 | -0.002262077 | 0.005748915 | -0.06768484 | -0.07047244 | 548.6318 | 596.3507
59.65715 | 0.004129732 | 0.005971744 | 1.984288e-06 | 5.184211e-07 | 1.792221e-06 | -1.029973e-05 | -1.156599e-05 | -7.286164e-06 | -1.279862e-05 | -6.931706e-06 | -1.169648e-05 | -1.20261e-05 | -9.432967e-06 | 2.833511e-07 | -1.183463e-05 | -8.226365e-06 | -1.142884e-05 | -7.795409e-06 | 1.4140806513672e-312 | -1.288443e-07 | -1.465988e-06 | -8.53612e-07 | 7.345041e-07 | 1.444008e-06 | -7.527914e-07 | 1.473012e-06 | 16442615.4 | 6807143.7 | -0.002470339 | -0.002358347 | 0.005947729 | -0.07131576 | -0.07416228 | 550.0452 | 598.7916
61.65715 | 0.004341272 | 0.006185051 | 1.970887e-06 | 4.879876e-07 | 1.792928e-06 | -1.024989e-05 | -1.149803e-05 | -7.238827e-06 | -1.269332e-05 | -6.853022e-06 | -1.16525e-05 | -1.197271e-05 | -9.405485e-06 | 2.814078e-07 | -1.177866e-05 | -8.158462e-06 | -1.13944e-05 | -7.731814e-06 | 1.4140806513672e-312 | -1.237042e-07 | -1.472844e-06 | -8.754481e-07 | 7.389984e-07 | 1.44941e-06 | -7.490327e-07 | 1.452077e-06 | 16468339.2 | 6968959.2 | -0.002570182 | -0.002454689 | 0.006146502 | -0.07495666 | -0.07785627 | 551.3949 | 601.1128
63.65715 | 0.004552693 | 0.006398362 | 1.95946e-06 | 4.601496e-07 | 1.794756e-06 | -1.02034e-05 | -1.14373e-05 | -7.195958e-06 | -1.259702e-05 | -6.784906e-06 | -1.161135e-05 | -1.192347e-05 | -9.379287e-06 | 2.799218e-07 | -1.172783e-05 | -8.098435e-06 | -1.136336e-05 | -7.673407e-06 | 1.4140806513672e-312 | -1.189162e-07 | -1.478771e-06 | -8.954693e-07 | 7.416549e-07 | 1.455359e-06 | -7.445219e-07 | 1.43418e-06 | 16494229.1 | 7131687.3 | -0.002670031 | -0.002551093 | 0.006345235 | -0.07861059 | -0.08155806 | 552.6888 | 603.3272
65.65715 | 0.004764005 | 0.006611667 | 1.949253e-06 | 4.346212e-07 | 1.79727e-06 | -1.015959e-05 | -1.138243e-05 | -7.157243e-06 | -1.250953e-05 | -6.72468e-06 | -1.157286e-05 | -1.187759e-05 | -9.354061e-06 | 2.789641e-07 | -1.168102e-05 | -8.045085e-06 | -1.133574e-05 | -7.620957e-06 | 1.4140806513672e-312 | -1.146254e-07 | -1.484699e-06 | -9.128513e-07 | 7.443803e-07 | 1.46216e-06 | -7.397789e-07 | 1.418876e-06 | 16520277.5 | 7295279.8 | -0.00276989 | -0.002647543 | 0.006543928 | -0.08227741 | -0.08526893 | 553.9334 | 605.4452
67.65715 | 0.004975216 | 0.00682496 | 1.939201e-06 | 4.115113e-07 | 1.79988e-06 | -1.011841e-05 | -1.133321e-05 | -7.122201e-06 | -1.24309e-05 | -6.670575e-06 | -1.153699e-05 | -1.183512e-05 | -9.329716e-06 | 2.787672e-07 | -1.163822e-05 | -7.99654e-06 | -1.131181e-05 | -7.574077e-06 | 1.4140806513672e-312 | -1.110811e-07 | -1.490344e-06 | -9.277361e-07 | 7.467343e-07 | 1.469765e-06 | -7.349751e-07 | 1.404102e-06 | 16546477.9 | 7459695.1 | -0.002869763 | -0.002744024 | 0.006742581 | -0.08594116 | -0.08899707 | 555.1341 | 607.476
69.65715 | 0.00518633 | 0.007038237 | 1.92928e-06 | 3.900029e-07 | 1.802015e-06 | -1.007995e-05 | -1.128934e-05 | -7.090313e-06 | -1.235992e-05 | -6.622152e-06 | -1.150389e-05 | -1.179556e-05 | -9.306299e-06 | 2.793772e-07 | -1.159999e-05 | -7.952942e-06 | -1.128918e-05 | -7.53201e-06 | 1.4140806513672e-312 | -1.080566e-07 | -1.497469e-06 | -9.408521e-07 | 7.472214e-07 | 1.477917e-06 | -7.301339e-07 | 1.388625e-06 | 16572824.3 | 7624895.6 | -0.002969655 | -0.002840521 | 0.006941193 | -0.08963285 | -0.09272628 | 556.2957 | 609.4273
71.65715 | 0.005397353 | 0.007251491 | 1.920339e-06 | 3.700941e-07 | 1.803723e-06 | -1.004432e-05 | -1.125009e-05 | -7.060926e-06 | -1.229536e-05 | -6.578648e-06 | -1.147377e-05 | -1.175865e-05 | -9.284129e-06 | 2.809869e-07 | -1.15658e-05 | -7.913365e-06 | -1.126726e-05 | -7.494113e-06 | 1.4140806513672e-312 | -1.049764e-07 | -1.506283e-06 | -9.526484e-07 | 7.454119e-07 | 1.486548e-06 | -7.24998e-07 | 1.372246e-06 | 16599311.6 | 7790847.4 | -0.003069569 | -0.002937026 | 0.007139766 | -0.09334995 | -0.09645693 | 557.4221 | 611.3063
73.65715 | 0.00560829 | 0.00746472 | 1.912741e-06 | 3.522974e-07 | 1.805351e-06 | -1.001167e-05 | -1.121468e-05 | -7.033488e-06 | -1.223638e-05 | -6.539691e-06 | -1.144659e-05 | -1.172464e-05 | -9.263479e-06 | 2.837335e-07 | -1.153434e-05 | -7.875466e-06 | -1.12473e-05 | -7.459604e-06 | 1.4140806513672e-312 | -1.016148e-07 | -1.514509e-06 | -9.632861e-07 | 7.42288e-07 | 1.495287e-06 | -7.192489e-07 | 1.355014e-06 | 16625934.9 | 7957521.0 | -0.003169502 | -0.003033532 | 0.007338298 | -0.09706293 | -0.1002085 | 558.5169 | 613.119
75.65715 | 0.005819141 | 0.00767792 | 1.906277e-06 | 3.359032e-07 | 1.807029e-06 | -9.981975e-06 | -1.118258e-05 | -7.007903e-06 | -1.218207e-05 | -6.505521e-06 | -1.142222e-05 | -1.169309e-05 | -9.244319e-06 | 2.875047e-07 | -1.150481e-05 | -7.839164e-06 | -1.122866e-05 | -7.427761e-06 | 1.4140806513672e-312 | -9.808074e-08 | -1.521752e-06 | -9.729935e-07 | 7.387997e-07 | 1.503586e-06 | -7.128173e-07 | 1.337861e-06 | 16652690.2 | 8124890.6 | -0.003269452 | -0.003130036 | 0.00753679 | -0.1007737 | -0.1039752 | 559.583 | 614.8706
77.65715 | 0.006029913 | 0.007891088 | 1.900802e-06 | 3.195192e-07 | 1.808576e-06 | -9.955003e-06 | -1.115334e-05 | -6.98419e-06 | -1.213141e-05 | -6.475894e-06 | -1.140038e-05 | -1.166324e-05 | -9.226577e-06 | 2.922057e-07 | -1.147736e-05 | -7.806466e-06 | -1.120902e-05 | -7.398209e-06 | 1.4140806513672e-312 | -9.476554e-08 | -1.530162e-06 | -9.82212e-07 | 7.352103e-07 | 1.511091e-06 | -7.058172e-07 | 1.321984e-06 | 16679573.9 | 8292933.0 | -0.003369415 | -0.003226538 | 0.007735242 | -0.1045232 | -0.1077341 | 560.623 | 616.5656
79.65715 | 0.006240608 | 0.008104222 | 1.896294e-06 | 3.043397e-07 | 1.810132e-06 | -9.930888e-06 | -1.112657e-05 | -6.961979e-06 | -1.208493e-05 | -6.450471e-06 | -1.13803e-05 | -1.163577e-05 | -9.210121e-06 | 2.979749e-07 | -1.145169e-05 | -7.773982e-06 | -1.119193e-05 | -7.370435e-06 | 1.4140806513672e-312 | -9.213609e-08 | -1.535824e-06 | -9.913479e-07 | 7.321071e-07 | 1.518096e-06 | -6.980459e-07 | 1.30695e-06 | 16706582.5 | 8461626.5 | -0.003469389 | -0.003323034 | 0.007933654 | -0.108254 | -0.1115193 | 561.6392 | 618.2085
81.65715 | 0.00645123 | 0.008317321 | 1.892566e-06 | 2.888973e-07 | 1.811157e-06 | -9.909274e-06 | -1.110218e-05 | -6.94154e-06 | -1.204141e-05 | -6.427362e-06 | -1.136176e-05 | -1.160981e-05 | -9.194903e-06 | 3.048535e-07 | -1.142876e-05 | -7.74585e-06 | -1.117378e-05 | -7.344786e-06 | 1.4140806513672e-312 | -9.028963e-08 | -1.543324e-06 | -1.000409e-06 | 7.295278e-07 | 1.525021e-06 | -6.897064e-07 | 1.292879e-06 | 16733712.7 | 8630950.9 | -0.003569372 | -0.003419525 | 0.008132026 | -0.1120258 | -0.1152994 | 562.6337 | 619.8032
83.65715 | 0.006661783 | 0.008530382 | 1.889388e-06 | 2.745632e-07 | 1.811847e-06 | -9.89009e-06 | -1.107993e-05 | -6.922785e-06 | -1.200172e-05 | -6.406091e-06 | -1.134417e-05 | -1.158602e-05 | -9.180853e-06 | 3.127353e-07 | -1.140795e-05 | -7.718152e-06 | -1.115862e-05 | -7.321217e-06 | 1.4140806513672e-312 | -8.907547e-08 | -1.548453e-06 | -1.009206e-06 | 7.276412e-07 | 1.532086e-06 | -6.806894e-07 | 1.279003e-06 | 16760961.6 | 8800886.9 | -0.003669362 | -0.003516006 | 0.008330358 | -0.1157783 | -0.1191037 | 563.6083 | 621.3535
85.65715 | 0.00687227 | 0.008743406 | 1.886335e-06 | 2.599505e-07 | 1.812054e-06 | -9.872552e-06 | -1.105938e-05 | -6.90594e-06 | -1.196495e-05 | -6.38587e-06 | -1.132758e-05 | -1.156348e-05 | -9.167953e-06 | 3.21261e-07 | -1.138938e-05 | -7.69409e-06 | -1.114292e-05 | -7.300034e-06 | 1.4140806513672e-312 | -8.821466e-08 | -1.555458e-06 | -1.017468e-06 | 7.259707e-07 | 1.539146e-06 | -6.711123e-07 | 1.265744e-06 | 16788326.4 | 8971417.2 | -0.003769357 | -0.003612477 | 0.00852865 | -0.1195705 | -0.1229072 | 564.5648 | 622.8628
87.65715 | 0.007082695 | 0.00895639 | 1.883191e-06 | 2.46031e-07 | 1.81211e-06 | -9.85628e-06 | -1.104031e-05 | -6.890812e-06 | -1.193147e-05 | -6.367276e-06 | -1.131168e-05 | -1.154254e-05 | -9.156109e-06 | 3.300703e-07 | -1.137245e-05 | -7.670816e-06 | -1.112883e-05 | -7.28079e-06 | 1.4140806513672e-312 | -8.757915e-08 | -1.561605e-06 | -1.025055e-06 | 7.243473e-07 | 1.546058e-06 | -6.610207e-07 | 1.252883e-06 | 16815804.5 | 9142525.9 | -0.003869357 | -0.003708936 | 0.008726902 | -0.1233597 | -0.1267253 | 565.5044 | 624.3341
89.65715 | 0.007293059 | 0.009169335 | 1.879987e-06 | 2.330089e-07 | 1.812082e-06 | -9.841084e-06 | -1.10228e-05 | -6.877258e-06 | -1.190095e-05 | -6.350633e-06 | -1.129634e-05 | -1.152328e-05 | -9.145338e-06 | 3.389379e-07 | -1.135713e-05 | -7.648024e-06 | -1.111636e-05 | -7.263119e-06 | 1.4140806513672e-312 | -8.702553e-08 | -1.566592e-06 | -1.032055e-06 | 7.22666e-07 | 1.552626e-06 | -6.506949e-07 | 1.24018e-06 | 16843393.6 | 9314198.4 | -0.003969361 | -0.00380538 | 0.008925114 | -0.1271659 | -0.1305608 | 566.4286 | 625.77
91.65715 | 0.007503366 | 0.009382241 | 1.876773e-06 | 2.204874e-07 | 1.811921e-06 | -9.826961e-06 | -1.100685e-05 | -6.864999e-06 | -1.18727e-05 | -6.33588e-06 | -1.128153e-05 | -1.150556e-05 | -9.135659e-06 | 3.478217e-07 | -1.134323e-05 | -7.62745e-06 | -1.1104e-05 | -7.246763e-06 | 1.4140806513672e-312 | -8.644372e-08 | -1.572093e-06 | -1.038648e-06 | 7.20944e-07 | 1.558723e-06 | -6.402505e-07 | 1.227406e-06 | 16871091.6 | 9486421.2 | -0.00406937 | -0.003901807 | 0.009123286 | -0.1309543 | -0.1343982 | 567.3385 | 627.1729
93.65715 | 0.007713618 | 0.009595108 | 1.873514e-06 | 2.08715e-07 | 1.811676e-06 | -9.813931e-06 | -1.099248e-05 | -6.85372e-06 | -1.184671e-05 | -6.323147e-06 | -1.126715e-05 | -1.148964e-05 | -9.12706e-06 | 3.566603e-07 | -1.133039e-05 | -7.608465e-06 | -1.109266e-05 | -7.231534e-06 | 1.4140806513672e-312 | -8.574429e-08 | -1.577037e-06 | -1.045042e-06 | 7.192538e-07 | 1.564285e-06 | -6.297984e-07 | 1.214496e-06 | 16898896.4 | 9659181.7 | -0.004169381 | -0.003998218 | 0.009321419 | -0.1347749 | -0.1382477 | 568.235 | 628.545
95.65715 | 0.007923817 | 0.009807935 | 1.870096e-06 | 1.976242e-07 | 1.811257e-06 | -9.801762e-06 | -1.09796e-05 | -6.843199e-06 | -1.182268e-05 | -6.312028e-06 | -1.125323e-05 | -1.14754e-05 | -9.11947e-06 | 3.65365e-07 | -1.131849e-05 | -7.590854e-06 | -1.10823e-05 | -7.217468e-06 | 1.4140806513672e-312 | -8.488284e-08 | -1.581341e-06 | -1.051353e-06 | 7.176379e-07 | 1.569276e-06 | -6.194079e-07 | 1.201652e-06 | 16926806.0 | 9832467.9 | -0.004269395 | -0.00409461 | 0.009519511 | -0.1386321 | -0.1421142 | 569.1191 | 629.8883
97.65715 | 0.008133966 | 0.01002072 | 1.866494e-06 | 1.868843e-07 | 1.810523e-06 | -9.790185e-06 | -1.096806e-05 | -6.83335e-06 | -1.180009e-05 | -6.302033e-06 | -1.123989e-05 | -1.14626e-05 | -9.112717e-06 | 3.738394e-07 | -1.130777e-05 | -7.574904e-06 | -1.107208e-05 | -7.204668e-06 | 1.4140806513672e-312 | -8.392138e-08 | -1.585895e-06 | -1.057626e-06 | 7.162058e-07 | 1.573713e-06 | -6.091379e-07 | 1.18903e-06 | 16954818.9 | 10006269.0 | -0.004369409 | -0.004190984 | 0.009717563 | -0.1424548 | -0.1459663 | 569.9917 | 631.2049
99.65715 | 0.008344066 | 0.01023347 | 1.862786e-06 | 1.770901e-07 | 1.809631e-06 | -9.779167e-06 | -1.095768e-05 | -6.823953e-06 | -1.17791e-05 | -6.29321e-06 | -1.122717e-05 | -1.145138e-05 | -9.106471e-06 | 3.820934e-07 | -1.129803e-05 | -7.558979e-06 | -1.106308e-05 | -7.192954e-06 | 1.4140806513672e-312 | -8.294266e-08 | -1.589155e-06 | -1.063847e-06 | 7.151275e-07 | 1.577849e-06 | -5.988424e-07 | 1.176735e-06 | 16982933.2 | 10180574.7 | -0.004469423 | -0.00428734 | 0.009915576 | -0.1463238 | -0.14986 | 570.8535 | 632.4962
101.6571 | 0.008554119 | 0.01044619 | 1.859109e-06 | 1.68137e-07 | 1.808675e-06 | -9.768763e-06 | -1.094853e-05 | -6.815147e-06 | -1.175964e-05 | -6.285521e-06 | -1.121521e-05 | -1.144167e-05 | -9.10056e-06 | 3.90097e-07 | -1.128957e-05 | -7.542982e-06 | -1.10553e-05 | -7.182249e-06 | 1.4140806513672e-312 | -8.192491e-08 | -1.591305e-06 | -1.069989e-06 | 7.144301e-07 | 1.581881e-06 | -5.885197e-07 | 1.165002e-06 | 17011147.4 | 10355375.6 | -0.004569436 | -0.004383676 | 0.01011355 | -0.1501597 | -0.1537373 | 571.7052 | 633.7638
103.6571 | 0.008764127 | 0.01065886 | 1.85554e-06 | 1.594869e-07 | 1.807649e-06 | -9.758824e-06 | -1.09404e-05 | -6.807028e-06 | -1.174104e-05 | -6.278452e-06 | -1.120411e-05 | -1.143285e-05 | -9.094792e-06 | 3.979742e-07 | -1.128233e-05 | -7.528389e-06 | -1.104705e-05 | -7.172505e-06 | 1.4140806513672e-312 | -8.076944e-08 | -1.594314e-06 | -1.075957e-06 | 7.139674e-07 | 1.586029e-06 | -5.780286e-07 | 1.154149e-06 | 17039460.2 | 10530662.4 | -0.004669445 | -0.004479995 | 0.01031148 | -0.1540822 | -0.1576614 | 572.5474 | 635.0092
105.6571 | 0.00897409 | 0.0108715 | 1.852168e-06 | 1.510657e-07 | 1.806606e-06 | -9.749411e-06 | -1.093319e-05 | -6.799672e-06 | -1.172323e-05 | -6.271937e-06 | -1.119386e-05 | -1.142475e-05 | -9.089088e-06 | 4.057183e-07 | -1.127605e-05 | -7.515126e-06 | -1.103838e-05 | -7.163611e-06 | 1.4140806513672e-312 | -7.944109e-08 | -1.598079e-06 | -1.081673e-06 | 7.135988e-07 | 1.590341e-06 | -5.673517e-07 | 1.144089e-06 | 17067870.0 | 10706426.9 | -0.00476945 | -0.004576294 | 0.01050937 | -0.1579658 | -0.1615673 | 573.3808 | 636.2337
107.6571 | 0.009184012 | 0.0110841 | 1.849046e-06 | 1.433622e-07 | 1.805653e-06 | -9.740758e-06 | -1.092688e-05 | -6.793046e-06 | -1.170677e-05 | -6.266325e-06 | -1.118442e-05 | -1.141763e-05 | -9.083493e-06 | 4.132183e-07 | -1.127035e-05 | -7.501362e-06 | -1.10311e-05 | -7.155385e-06 | 1.4140806513672e-312 | -7.794423e-08 | -1.600309e-06 | -1.087126e-06 | 7.133662e-07 | 1.594819e-06 | -5.565926e-07 | 1.134406e-06 | 17096375.7 | 10882661.2 | -0.004869452 | -0.004672575 | 0.01070723 | -0.1618794 | -0.1654976 | 574.2057 | 637.4384
109.6571 | 0.009393891 | 0.01129666 | 1.846187e-06 | 1.355854e-07 | 1.804684e-06 | -9.732603e-06 | -1.092117e-05 | -6.787109e-06 | -1.169068e-05 | -6.260979e-06 | -1.117577e-05 | -1.141085e-05 | -9.077977e-06 | 4.204409e-07 | -1.12654e-05 | -7.4894e-06 | -1.10228e-05 | -7.147824e-06 | 1.4140806513672e-312 | -7.625821e-08 | -1.60389e-06 | -1.092339e-06 | 7.132368e-07 | 1.599464e-06 | -5.458945e-07 | 1.125089e-06 | 17124976.1 | 11059358.3 | -0.004969448 | -0.004768836 | 0.01090504 | -0.1657731 | -0.1694302 | 575.0226 | 638.6245
111.6571 | 0.009603729 | 0.01150919 | 1.843583e-06 | 1.285038e-07 | 1.803889e-06 | -9.725089e-06 | -1.091601e-05 | -6.781551e-06 | -1.167564e-05 | -6.25627e-06 | -1.116781e-05 | -1.140476e-05 | -9.072558e-06 | 4.273405e-07 | -1.12607e-05 | -7.47709e-06 | -1.101561e-05 | -7.140752e-06 | 1.4140806513672e-312 | -7.439691e-08 | -1.606078e-06 | -1.097391e-06 | 7.133473e-07 | 1.60426e-06 | -5.353284e-07 | 1.115798e-06 | 17153670.0 | 11236511.3 | -0.005069438 | -0.004865078 | 0.01110281 | -0.1697263 | -0.1733805 | 575.832 | 639.7929
113.6571 | 0.009813527 | 0.01172168 | 1.841238e-06 | 1.214911e-07 | 1.803158e-06 | -9.718042e-06 | -1.091129e-05 | -6.776352e-06 | -1.166099e-05 | -6.25177e-06 | -1.116052e-05 | -1.139911e-05 | -9.067225e-06 | 4.339046e-07 | -1.125662e-05 | -7.466063e-06 | -1.100799e-05 | -7.134213e-06 | 1.4140806513672e-312 | -7.241603e-08 | -1.608892e-06 | -1.102355e-06 | 7.136151e-07 | 1.609065e-06 | -5.251174e-07 | 1.106545e-06 | 17182456.5 | 11414114.1 | -0.005169421 | -0.0049613 | 0.01130055 | -0.1736206 | -0.1773077 | 576.6343 | 640.9445
115.6571 | 0.01002329 | 0.01193413 | 1.839161e-06 | 1.145845e-07 | 1.802478e-06 | -9.7114e-06 | -1.090684e-05 | -6.771363e-06 | -1.164656e-05 | -6.24741e-06 | -1.115382e-05 | -1.139394e-05 | -9.061934e-06 | 4.401861e-07 | -1.125301e-05 | -7.456225e-06 | -1.1e-05 | -7.128112e-06 | 1.4140806513672e-312 | -7.04186e-08 | -1.612258e-06 | -1.107271e-06 | 7.139983e-07 | 1.61381e-06 | -5.153285e-07 | 1.09729e-06 | 17211334.5 | 11592160.6 | -0.005269398 | -0.005057504 | 0.01149824 | -0.1775899 | -0.181295 | 577.4297 | 642.0801
117.6571 | 0.010233 | 0.01214655 | 1.837359e-06 | 1.081083e-07 | 1.801893e-06 | -9.705329e-06 | -1.090282e-05 | -6.766516e-06 | -1.163281e-05 | -6.24349e-06 | -1.114769e-05 | -1.138959e-05 | -9.056751e-06 | 4.461771e-07 | -1.124978e-05 | -7.446473e-06 | -1.099299e-05 | -7.122391e-06 | 1.4140806513672e-312 | -6.846967e-08 | -1.614646e-06 | -1.112181e-06 | 7.145182e-07 | 1.618366e-06 | -5.060409e-07 | 1.087948e-06 | 17240303.0 | 11770645.0 | -0.005369367 | -0.005153688 | 0.0116959 | -0.1815554 | -0.1852568 | 578.2187 | 643.2006
119.6571 | 0.01044268 | 0.01235893 | 1.835839e-06 | 1.02019e-07 | 1.801421e-06 | -9.699788e-06 | -1.089906e-05 | -6.761624e-06 | -1.161956e-05 | -6.239851e-06 | -1.114199e-05 | -1.138579e-05 | -9.051666e-06 | 4.520141e-07 | -1.124655e-05 | -7.437045e-06 | -1.098664e-05 | -7.116942e-06 | 1.4140806513672e-312 | -6.657697e-08 | -1.616271e-06 | -1.117027e-06 | 7.151217e-07 | 1.622736e-06 | -4.970826e-07 | 1.07865e-06 | 17269361.2 | 11949561.7 | -0.005469327 | -0.005249853 | 0.01189351 | -0.1855621 | -0.1892774 | 579.0014 | 644.3067
121.6571 | 0.01065233 | 0.01257127 | 1.834674e-06 | 9.589305e-08 | 1.800981e-06 | -9.694742e-06 | -1.089561e-05 | -6.756788e-06 | -1.160648e-05 | -6.236132e-06 | -1.113664e-05 | -1.138236e-05 | -9.046755e-06 | 4.577384e-07 | -1.124356e-05 | -7.428698e-06 | -1.098016e-05 | -7.11179e-06 | 1.4140806513672e-312 | -6.473907e-08 | -1.618391e-06 | -1.121759e-06 | 7.158333e-07 | 1.626808e-06 | -4.884489e-07 | 1.069371e-06 | 17298508.3 | 12128906.0 | -0.005569279 | -0.005345998 | 0.01209109 | -0.1895182 | -0.1932648 | 579.7783 | 645.3989
123.6571 | 0.01086193 | 0.01278358 | 1.833859e-06 | 8.979069e-08 | 1.800528e-06 | -9.690293e-06 | -1.089263e-05 | -6.752022e-06 | -1.159382e-05 | -6.232655e-06 | -1.113162e-05 | -1.137929e-05 | -9.042085e-06 | 4.633549e-07 | -1.124074e-05 | -7.421217e-06 | -1.097387e-05 | -7.107015e-06 | 1.4140806513672e-312 | -6.297626e-08 | -1.620565e-06 | -1.126389e-06 | 7.166074e-07 | 1.630541e-06 | -4.800934e-07 | 1.060126e-06 | 17327743.4 | 12308673.5 | -0.005669224 | -0.005442122 | 0.01228862 | -0.1934929 | -0.197253 | 580.5494 | 646.4779
125.6571 | 0.01107149 | 0.01299585 | 1.833408e-06 | 8.359263e-08 | 1.800042e-06 | -9.686305e-06 | -1.088999e-05 | -6.747349e-06 | -1.15814e-05 | -6.229162e-06 | -1.112678e-05 | -1.137642e-05 | -9.037688e-06 | 4.68928e-07 | -1.123818e-05 | -7.414541e-06 | -1.096743e-05 | -7.102574e-06 | 1.4140806513672e-312 | -6.12419e-08 | -1.623203e-06 | -1.130882e-06 | 7.175434e-07 | 1.634008e-06 | -4.719426e-07 | 1.050944e-06 | 17357066.0 | 12488859.7 | -0.005769161 | -0.005538225 | 0.01248612 | -0.1975309 | -0.2013058 | 581.315 | 647.5442
127.6571 | 0.01128102 | 0.01320808 | 1.833227e-06 | 7.755112e-08 | 1.799547e-06 | -9.682787e-06 | -1.088776e-05 | -6.742765e-06 | -1.156964e-05 | -6.226075e-06 | -1.112212e-05 | -1.137384e-05 | -9.033598e-06 | 4.744142e-07 | -1.123573e-05 | -7.40791e-06 | -1.096167e-05 | -7.098495e-06 | 1.4140806513672e-312 | -5.952155e-08 | -1.62519e-06 | -1.13526e-06 | 7.186317e-07 | 1.637225e-06 | -4.639621e-07 | 1.041911e-06 | 17386475.1 | 12669460.3 | -0.00586909 | -0.005634306 | 0.01268357 | -0.2015509 | -0.2053385 | 582.0754 | 648.5984
129.6571 | 0.01149051 | 0.01342028 | 1.83324e-06 | 7.14991e-08 | 1.799008e-06 | -9.679572e-06 | -1.088584e-05 | -6.738331e-06 | -1.15583e-05 | -6.223239e-06 | -1.111757e-05 | -1.137141e-05 | -9.029798e-06 | 4.797924e-07 | -1.123348e-05 | -7.401747e-06 | -1.095606e-05 | -7.094769e-06 | 1.4140806513672e-312 | -5.779424e-08 | -1.62717e-06 | -1.139498e-06 | 7.198504e-07 | 1.640236e-06 | -4.561232e-07 | 1.033116e-06 | 17415970.0 | 12850470.7 | -0.005969013 | -0.005730364 | 0.01288099 | -0.2055736 | -0.2093713 | 582.8307 | 649.6409
131.6571 | 0.01169997 | 0.01363245 | 1.83335e-06 | 6.539251e-08 | 1.798407e-06 | -9.676611e-06 | -1.088432e-05 | -6.734146e-06 | -1.154745e-05 | -6.220743e-06 | -1.111317e-05 | -1.136921e-05 | -9.026344e-06 | 4.850016e-07 | -1.123158e-05 | -7.396011e-06 | -1.095073e-05 | -7.091426e-06 | 1.4140806513672e-312 | -5.609465e-08 | -1.629084e-06 | -1.143595e-06 | 7.211337e-07 | 1.643069e-06 | -4.48459e-07 | 1.024486e-06 | 17445550.1 | 13031886.6 | -0.006068928 | -0.005826399 | 0.01307837 | -0.209615 | -0.2134238 | 583.5812 | 650.6723
133.6571 | 0.01190939 | 0.01384458 | 1.833502e-06 | 5.927658e-08 | 1.797777e-06 | -9.673842e-06 | -1.08832e-05 | -6.730204e-06 | -1.153711e-05 | -6.218547e-06 | -1.110892e-05 | -1.136721e-05 | -9.023242e-06 | 4.900451e-07 | -1.122998e-05 | -7.390654e-06 | -1.094568e-05 | -7.08842e-06 | 1.4140806513672e-312 | -5.443456e-08 | -1.630912e-06 | -1.14752e-06 | 7.223853e-07 | 1.645792e-06 | -4.409343e-07 | 1.015963e-06 | 17475214.5 | 13213703.5 | -0.006168836 | -0.005922411 | 0.0132757 | -0.2136744 | -0.2174949 | 584.327 | 651.693
135.6571 | 0.01211877 | 0.01405667 | 1.833677e-06 | 5.337291e-08 | 1.797216e-06 | -9.671216e-06 | -1.088234e-05 | -6.726379e-06 | -1.152746e-05 | -6.216634e-06 | -1.110478e-05 | -1.136535e-05 | -9.020458e-06 | 4.949758e-07 | -1.12284e-05 | -7.385233e-06 | -1.094122e-05 | -7.085639e-06 | 1.4140806513672e-312 | -5.279146e-08 | -1.632136e-06 | -1.151234e-06 | 7.235398e-07 | 1.648509e-06 | -4.334408e-07 | 1.007527e-06 | 17504962.5 | 13395917.0 | -0.006268737 | -0.0060184 | 0.013473 | -0.2177032 | -0.2215335 | 585.0684 | 652.7037
137.6571 | 0.01232812 | 0.01426873 | 1.833883e-06 | 4.732962e-08 | 1.796669e-06 | -9.668648e-06 | -1.088171e-05 | -6.722805e-06 | -1.151809e-05 | -6.214766e-06 | -1.110072e-05 | -1.136347e-05 | -9.017993e-06 | 4.997688e-07 | -1.122711e-05 | -7.380728e-06 | -1.093633e-05 | -7.083128e-06 | 1.4140806513672e-312 | -5.11597e-08 | -1.634126e-06 | -1.154715e-06 | 7.245679e-07 | 1.651226e-06 | -4.260238e-07 | 9.991995e-07 | 17534793.5 | 13578523.0 | -0.00636863 | -0.006114365 | 0.01367026 | -0.2217773 | -0.2256169 | 585.8055 | 653.7047
139.6571 | 0.01253744 | 0.01448076 | 1.834133e-06 | 4.141345e-08 | 1.796223e-06 | -9.666156e-06 | -1.088121e-05 | -6.719383e-06 | -1.150921e-05 | -6.213006e-06 | -1.109674e-05 | -1.136161e-05 | -9.015822e-06 | 5.044311e-07 | -1.12259e-05 | -7.376447e-06 | -1.093161e-05 | -7.08081e-06 | 1.4140806513672e-312 | -4.950585e-08 | -1.63605e-06 | -1.157944e-06 | 7.25495e-07 | 1.653979e-06 | -4.186384e-07 | 9.909672e-07 | 17564706.7 | 13761517.6 | -0.006468516 | -0.006210306 | 0.01386748 | -0.2258883 | -0.2297355 | 586.5384 | 654.6964
141.6571 | 0.01274673 | 0.01469276 | 1.834393e-06 | 3.552255e-08 | 1.795839e-06 | -9.663763e-06 | -1.088091e-05 | -6.716156e-06 | -1.150079e-05 | -6.211453e-06 | -1.109289e-05 | -1.135977e-05 | -9.013937e-06 | 5.089228e-07 | -1.122485e-05 | -7.372772e-06 | -1.092683e-05 | -7.078758e-06 | 1.4140806513672e-312 | -4.781805e-08 | -1.638199e-06 | -1.160948e-06 | 7.262517e-07 | 1.656735e-06 | -4.113551e-07 | 9.828975e-07 | 17594701.5 | 13944896.9 | -0.006568394 | -0.006306223 | 0.01406466 | -0.230017 | -0.2338575 | 587.2673 | 655.6792
143.6571 | 0.01295599 | 0.01490472 | 1.834698e-06 | 2.962003e-08 | 1.795558e-06 | -9.661347e-06 | -1.088066e-05 | -6.713081e-06 | -1.149254e-05 | -6.209862e-06 | -1.108907e-05 | -1.135782e-05 | -9.01228e-06 | 5.133012e-07 | -1.122393e-05 | -7.369732e-06 | -1.092175e-05 | -7.076874e-06 | 1.4140806513672e-312 | -4.608045e-08 | -1.640836e-06 | -1.1637e-06 | 7.268639e-07 | 1.659523e-06 | -4.041192e-07 | 9.750092e-07 | 17624777.2 | 14128657.5 | -0.006668265 | -0.006402116 | 0.0142618 | -0.2340832 | -0.2379353 | 587.9924 | 656.6534
145.6571 | 0.01316521 | 0.01511665 | 1.835037e-06 | 2.408843e-08 | 1.79546e-06 | -9.658979e-06 | -1.088045e-05 | -6.710007e-06 | -1.148479e-05 | -6.208477e-06 | -1.108531e-05 | -1.135591e-05 | -9.010817e-06 | 5.175705e-07 | -1.122286e-05 | -7.366405e-06 | -1.091722e-05 | -7.075061e-06 | 1.4140806513672e-312 | -4.428266e-08 | -1.64263e-06 | -1.166229e-06 | 7.273158e-07 | 1.662345e-06 | -3.96907e-07 | 9.673004e-07 | 17654933.4 | 14312795.9 | -0.006768128 | -0.006497984 | 0.0144589 | -0.2382013 | -0.242076 | 588.7137 | 657.6194
147.6571 | 0.01337441 | 0.01532856 | 1.83539e-06 | 1.887459e-08 | 1.795486e-06 | -9.656701e-06 | -1.088044e-05 | -6.70702e-06 | -1.14776e-05 | -6.207398e-06 | -1.108172e-05 | -1.135421e-05 | -9.009586e-06 | 5.216912e-07 | -1.122185e-05 | -7.362821e-06 | -1.09134e-05 | -7.073375e-06 | 1.4140806513672e-312 | -4.245624e-08 | -1.643607e-06 | -1.168615e-06 | 7.276021e-07 | 1.665127e-06 | -3.898056e-07 | 9.597039e-07 | 17685169.4 | 14497309.0 | -0.006867983 | -0.006593827 | 0.01465596 | -0.2423038 | -0.2461859 | 589.4314 | 658.5774
149.6571 | 0.01358357 | 0.01554043 | 1.835773e-06 | 1.35381e-08 | 1.795556e-06 | -9.654302e-06 | -1.088039e-05 | -6.704187e-06 | -1.147012e-05 | -6.206102e-06 | -1.107815e-05 | -1.135238e-05 | -9.008489e-06 | 5.257631e-07 | -1.122105e-05 | -7.360444e-06 | -1.090867e-05 | -7.071759e-06 | 1.4140806513672e-312 | -4.056777e-08 | -1.645815e-06 | -1.170845e-06 | 7.276952e-07 | 1.667889e-06 | -3.827356e-07 | 9.523499e-07 | 17715484.7 | 14682193.6 | -0.006967831 | -0.006689646 | 0.01485298 | -0.2464628 | -0.2503382 | 590.1456 | 659.5276
151.6571 | 0.01379271 | 0.01575227 | 1.836181e-06 | 8.693362e-09 | 1.79577e-06 | -9.65193e-06 | -1.088039e-05 | -6.701297e-06 | -1.146305e-05 | -6.204995e-06 | -1.107467e-05 | -1.135069e-05 | -9.007513e-06 | 5.29783e-07 | -1.122004e-05 | -7.35778e-06 | -1.090452e-05 | -7.070072e-06 | 1.4140806513672e-312 | -3.860428e-08 | -1.647116e-06 | -1.172976e-06 | 7.276553e-07 | 1.67062e-06 | -3.756735e-07 | 9.451623e-07 | 17745878.8 | 14867446.7 | -0.007067671 | -0.00678544 | 0.01504996 | -0.2506094 | -0.2545082 | 590.8563 | 660.4705
153.6571 | 0.01400181 | 0.01596408 | 1.8366e-06 | 4.264569e-09 | 1.79604e-06 | -9.649649e-06 | -1.088055e-05 | -6.698466e-06 | -1.14564e-05 | -6.204161e-06 | -1.107136e-05 | -1.13493e-05 | -9.006707e-06 | 5.337071e-07 | -1.121912e-05 | -7.354972e-06 | -1.090102e-05 | -7.068401e-06 | 1.4140806513672e-312 | -3.659755e-08 | -1.647714e-06 | -1.17507e-06 | 7.275937e-07 | 1.67325e-06 | -3.687351e-07 | 9.380383e-07 | 17776351.2 | 15053065.3 | -0.007167502 | -0.00688121 | 0.0152469 | -0.2547442 | -0.2586479 | 591.5637 | 661.4061
155.6571 | 0.01421089 | 0.01617586 | 1.837066e-06 | -1.58313e-10 | 1.796291e-06 | -9.647286e-06 | -1.088068e-05 | -6.695767e-06 | -1.144941e-05 | -6.203113e-06 | -1.106806e-05 | -1.134787e-05 | -9.005967e-06 | 5.376234e-07 | -1.121845e-05 | -7.35334e-06 | -1.089668e-05 | -7.066716e-06 | 1.4140806513672e-312 | -3.449953e-08 | -1.64953e-06 | -1.177078e-06 | 7.27581e-07 | 1.675804e-06 | -3.618918e-07 | 9.310857e-07 | 17806901.3 | 15239046.4 | -0.007267326 | -0.006976955 | 0.0154438 | -0.258933 | -0.2628299 | 592.2679 | 662.3349
157.6571 | 0.01441994 | 0.01638761 | 1.837572e-06 | -3.901995e-09 | 1.796635e-06 | -9.645063e-06 | -1.088089e-05 | -6.692953e-06 | -1.144302e-05 | -6.202414e-06 | -1.106487e-05 | -1.134672e-05 | -9.005311e-06 | 5.414875e-07 | -1.121761e-05 | -7.350957e-06 | -1.089344e-05 | -7.064951e-06 | 1.4140806513672e-312 | -3.230862e-08 | -1.649891e-06 | -1.179061e-06 | 7.276714e-07 | 1.678271e-06 | -3.551822e-07 | 9.242029e-07 | 17837528.6 | 15425387.0 | -0.00736714 | -0.007072675 | 0.01564067 | -0.2630849 | -0.2670021 | 592.9689 | 663.2569
159.6571 | 0.01462896 | 0.01659934 | 1.838113e-06 | -7.752624e-09 | 1.796884e-06 | -9.642795e-06 | -1.088106e-05 | -6.690319e-06 | -1.143623e-05 | -6.201518e-06 | -1.106168e-05 | -1.134552e-05 | -9.004698e-06 | 5.453389e-07 | -1.121716e-05 | -7.349862e-06 | -1.088926e-05 | -7.063261e-06 | 1.4140806513672e-312 | -3.001308e-08 | -1.651725e-06 | -1.181002e-06 | 7.278276e-07 | 1.680635e-06 | -3.486663e-07 | 9.174681e-07 | 17868232.6 | 15612084.4 | -0.007466945 | -0.007168372 | 0.01583749 | -0.2672985 | -0.2712062 | 593.6668 | 664.1724
161.6571 | 0.01483796 | 0.01681103 | 1.838695e-06 | -1.094545e-08 | 1.797183e-06 | -9.640685e-06 | -1.088126e-05 | -6.687552e-06 | -1.143009e-05 | -6.200963e-06 | -1.105863e-05 | -1.134455e-05 | -9.004147e-06 | 5.491426e-07 | -1.121651e-05 | -7.347821e-06 | -1.088626e-05 | -7.06151e-06 | 1.4140806513672e-312 | -2.761155e-08 | -1.651967e-06 | -1.182944e-06 | 7.280832e-07 | 1.68295e-06 | -3.423177e-07 | 9.108113e-07 | 17899012.8 | 15799135.7 | -0.007566742 | -0.007264044 | 0.01603427 | -0.271469 | -0.2753968 | 594.3618 | 665.0817
163.6571 | 0.01504693 | 0.0170227 | 1.839305e-06 | -1.430801e-08 | 1.797349e-06 | -9.638532e-06 | -1.088138e-05 | -6.684987e-06 | -1.142354e-05 | -6.200181e-06 | -1.105559e-05 | -1.134348e-05 | -9.00362e-06 | 5.529362e-07 | -1.121624e-05 | -7.346997e-06 | -1.088233e-05 | -7.059837e-06 | 1.4140806513672e-312 | -2.510741e-08 | -1.653681e-06 | -1.184863e-06 | 7.283842e-07 | 1.685212e-06 | -3.361595e-07 | 9.043227e-07 | 17929868.9 | 15986538.5 | -0.007666529 | -0.007359692 | 0.01623102 | -0.2757022 | -0.2796203 | 595.0538 | 665.9849
165.6571 | 0.01525587 | 0.01723434 | 1.839945e-06 | -1.709917e-08 | 1.797541e-06 | -9.636524e-06 | -1.088152e-05 | -6.682328e-06 | -1.141764e-05 | -6.199712e-06 | -1.105271e-05 | -1.134256e-05 | -9.003142e-06 | 5.566762e-07 | -1.121578e-05 | -7.345214e-06 | -1.087953e-05 | -7.058093e-06 | 1.4140806513672e-312 | -2.253101e-08 | -1.653862e-06 | -1.186788e-06 | 7.287703e-07 | 1.687464e-06 | -3.301447e-07 | 8.9793e-07 | 17960800.2 | 16174290.0 | -0.007766307 | -0.007455315 | 0.01642773 | -0.2798941 | -0.2838302 | 595.743 | 666.8823
167.6571 | 0.01546478 | 0.01744595 | 1.840597e-06 | -2.007189e-08 | 1.797606e-06 | -9.634451e-06 | -1.088158e-05 | -6.679891e-06 | -1.141139e-05 | -6.199058e-06 | -1.104985e-05 | -1.13415e-05 | -9.002667e-06 | 5.604004e-07 | -1.121565e-05 | -7.34447e-06 | -1.08759e-05 | -7.056405e-06 | 1.4140806513672e-312 | -1.991224e-08 | -1.655345e-06 | -1.188677e-06 | 7.292032e-07 | 1.689679e-06 | -3.242774e-07 | 8.917002e-07 | 17991806.4 | 16362387.7 | -0.007866075 | -0.007550914 | 0.01662439 | -0.2841435 | -0.2880713 | 596.4294 | 667.7739
169.6571 | 0.01567367 | 0.01765753 | 1.841262e-06 | -2.259003e-08 | 1.797689e-06 | -9.632454e-06 | -1.088167e-05 | -6.67741e-06 | -1.140569e-05 | -6.198705e-06 | -1.104716e-05 | -1.13405e-05 | -9.002217e-06 | 5.640745e-07 | -1.121536e-05 | -7.342886e-06 | -1.087322e-05 | -7.054654e-06 | 1.4140806513672e-312 | -1.727846e-08 | -1.655531e-06 | -1.190543e-06 | 7.297224e-07 | 1.691874e-06 | -3.185135e-07 | 8.855643e-07 | 18022887.0 | 16550829.2 | -0.007965833 | -0.00764649 | 0.01682102 | -0.2883588 | -0.2923017 | 597.1131 | 668.66
171.6571 | 0.01588254 | 0.01786909 | 1.841941e-06 | -2.511862e-08 | 1.797714e-06 | -9.630358e-06 | -1.08817e-05 | -6.675068e-06 | -1.139989e-05 | -6.198294e-06 | -1.104451e-05 | -1.133935e-05 | -9.001758e-06 | 5.67749e-07 | -1.121519e-05 | -7.341654e-06 | -1.087024e-05 | -7.052897e-06 | 1.4140806513672e-312 | -1.462484e-08 | -1.656182e-06 | -1.19234e-06 | 7.30315e-07 | 1.694036e-06 | -3.128292e-07 | 8.795606e-07 | 18054041.6 | 16739612.1 | -0.008065582 | -0.007742041 | 0.01701761 | -0.2926565 | -0.2965902 | 597.7941 | 669.5407
173.6571 | 0.01609138 | 0.01808062 | 1.842605e-06 | -2.771696e-08 | 1.797654e-06 | -9.628186e-06 | -1.088176e-05 | -6.672891e-06 | -1.139401e-05 | -6.197942e-06 | -1.104195e-05 | -1.133808e-05 | -9.001288e-06 | 5.713967e-07 | -1.121512e-05 | -7.341025e-06 | -1.086687e-05 | -7.051209e-06 | 1.4140806513672e-312 | -1.195696e-08 | -1.657465e-06 | -1.194085e-06 | 7.309005e-07 | 1.696129e-06 | -3.072362e-07 | 8.73722e-07 | 18085269.7 | 16928734.0 | -0.00816532 | -0.007837569 | 0.01721416 | -0.29691 | -0.3008459 | 598.4725 | 670.4161
175.6571 | 0.01630019 | 0.01829212 | 1.84328e-06 | -2.998587e-08 | 1.79761e-06 | -9.626029e-06 | -1.088194e-05 | -6.670744e-06 | -1.13887e-05 | -6.197912e-06 | -1.103954e-05 | -1.133689e-05 | -9.000876e-06 | 5.749767e-07 | -1.121494e-05 | -7.339612e-06 | -1.086437e-05 | -7.049525e-06 | 1.4140806513672e-312 | -9.285234e-09 | -1.657609e-06 | -1.195794e-06 | 7.315351e-07 | 1.698167e-06 | -3.017318e-07 | 8.679435e-07 | 18116571.1 | 17118192.8 | -0.008265048 | -0.007933073 | 0.01741067 | -0.3011215 | -0.3050749 | 599.1484 | 671.2864
177.6571 | 0.01650898 | 0.0185036 | 1.843994e-06 | -3.227995e-08 | 1.797553e-06 | -9.623722e-06 | -1.088207e-05 | -6.668715e-06 | -1.138326e-05 | -6.197814e-06 | -1.103712e-05 | -1.13355e-05 | -9.000441e-06 | 5.785646e-07 | -1.121473e-05 | -7.338579e-06 | -1.086148e-05 | -7.047834e-06 | 1.4140806513672e-312 | -6.574307e-09 | -1.658225e-06 | -1.197433e-06 | 7.321521e-07 | 1.700185e-06 | -2.962481e-07 | 8.623438e-07 | 18147945.2 | 17307986.1 | -0.008364765 | -0.008028553 | 0.01760714 | -0.3054478 | -0.3093914 | 599.8217 | 672.1518
179.6571 | 0.01671774 | 0.01871506 | 1.844711e-06 | -3.46958e-08 | 1.797422e-06 | -9.621365e-06 | -1.08823e-05 | -6.666886e-06 | -1.137776e-05 | -6.197793e-06 | -1.103478e-05 | -1.133405e-05 | -9.00002e-06 | 5.820698e-07 | -1.121465e-05 | -7.338241e-06 | -1.085816e-05 | -7.046288e-06 | 1.4140806513672e-312 | -3.865475e-09 | -1.659552e-06 | -1.199067e-06 | 7.326881e-07 | 1.702134e-06 | -2.908692e-07 | 8.569134e-07 | 18179391.7 | 17498111.8 | -0.008464471 | -0.00812401 | 0.01780357 | -0.3096992 | -0.3136468 | 600.4927 | 673.0122
181.6571 | 0.01692649 | 0.01892648 | 1.845483e-06 | -3.684304e-08 | 1.797356e-06 | -9.618981e-06 | -1.088254e-05 | -6.665038e-06 | -1.137252e-05 | -6.197895e-06 | -1.103247e-05 | -1.133258e-05 | -8.999584e-06 | 5.855228e-07 | -1.121433e-05 | -7.337469e-06 | -1.085523e-05 | -7.04471e-06 | 1.4140806513672e-312 | -1.142916e-09 | -1.66016e-06 | -1.200701e-06 | 7.332063e-07 | 1.704085e-06 | -2.855216e-07 | 8.516484e-07 | 18210910.1 | 17688567.5 | -0.008564167 | -0.008219443 | 0.01799996 | -0.3139918 | -0.3179545 | 601.1612 | 673.868
183.6571 | 0.0171352 | 0.01913789 | 1.846269e-06 | -3.881425e-08 | 1.797293e-06 | -9.616671e-06 | -1.088294e-05 | -6.663274e-06 | -1.136767e-05 | -6.198229e-06 | -1.103028e-05 | -1.133129e-05 | -8.999193e-06 | 5.888287e-07 | -1.121402e-05 | -7.336362e-06 | -1.08528e-05 | -7.043232e-06 | 1.4140806513672e-312 | 1.53742e-09 | -1.660155e-06 | -1.202392e-06 | 7.337193e-07 | 1.705968e-06 | -2.80313e-07 | 8.464664e-07 | 18242500.0 | 17879351.1 | -0.008663851 | -0.008314853 | 0.01819631 | -0.318269 | -0.322232 | 601.8274 | 674.7191
185.6571 | 0.0173439 | 0.01934927 | 1.847098e-06 | -4.083596e-08 | 1.797233e-06 | -9.614272e-06 | -1.088327e-05 | -6.661609e-06 | -1.136254e-05 | -6.198365e-06 | -1.102803e-05 | -1.13299e-05 | -8.998743e-06 | 5.920941e-07 | -1.121372e-05 | -7.335694e-06 | -1.084986e-05 | -7.041766e-06 | 1.4140806513672e-312 | 4.20789e-09 | -1.660713e-06 | -1.204092e-06 | 7.342396e-07 | 1.707845e-06 | -2.751581e-07 | 8.414561e-07 | 18274161.1 | 18070460.3 | -0.008763525 | -0.008410239 | 0.01839263 | -0.3226297 | -0.3265818 | 602.4913 | 675.5658
187.6571 | 0.01755257 | 0.01956062 | 1.84791e-06 | -4.29531e-08 | 1.797122e-06 | -9.611898e-06 | -1.088371e-05 | -6.660091e-06 | -1.135734e-05 | -6.198495e-06 | -1.102584e-05 | -1.13286e-05 | -8.998265e-06 | 5.952371e-07 | -1.121354e-05 | -7.335599e-06 | -1.084655e-05 | -7.040416e-06 | 1.4140806513672e-312 | 6.828301e-09 | -1.661844e-06 | -1.205841e-06 | 7.347263e-07 | 1.709625e-06 | -2.701455e-07 | 8.365659e-07 | 18305893.0 | 18261892.9 | -0.008863188 | -0.008505602 | 0.0185889 | -0.3269148 | -0.3308703 | 603.1529 | 676.4081
189.6571 | 0.01776122 | 0.01977195 | 1.848738e-06 | -4.486762e-08 | 1.797069e-06 | -9.609527e-06 | -1.088412e-05 | -6.658524e-06 | -1.135238e-05 | -6.198605e-06 | -1.102367e-05 | -1.132731e-05 | -8.997733e-06 | 5.983288e-07 | -1.121315e-05 | -7.335134e-06 | -1.08435e-05 | -7.038998e-06 | 1.4140806513672e-312 | 9.434069e-09 | -1.662378e-06 | -1.207604e-06 | 7.352464e-07 | 1.711402e-06 | -2.651949e-07 | 8.317782e-07 | 18337695.2 | 18453646.8 | -0.008962839 | -0.008600941 | 0.01878514 | -0.3312723 | -0.3352252 | 603.8124 | 677.2462
191.6571 | 0.01796985 | 0.01998326 | 1.849561e-06 | -4.67652e-08 | 1.796996e-06 | -9.607172e-06 | -1.088461e-05 | -6.657033e-06 | -1.134753e-05 | -6.19868e-06 | -1.102153e-05 | -1.132611e-05 | -8.997173e-06 | 6.013288e-07 | -1.121278e-05 | -7.334772e-06 | -1.084041e-05 | -7.037607e-06 | 1.4140806513672e-312 | 1.199827e-08 | -1.662962e-06 | -1.209377e-06 | 7.357954e-07 | 1.713124e-06 | -2.603731e-07 | 8.270154e-07 | 18369567.4 | 18645719.7 | -0.009062479 | -0.008696257 | 0.01898133 | -0.3355807 | -0.3395499 | 604.4697 | 678.0801
193.6571 | 0.01817845 | 0.02019454 | 1.850391e-06 | -4.847958e-08 | 1.796936e-06 | -9.604863e-06 | -1.088518e-05 | -6.655546e-06 | -1.134309e-05 | -6.198836e-06 | -1.101948e-05 | -1.132507e-05 | -8.996606e-06 | 6.042364e-07 | -1.121233e-05 | -7.333946e-06 | -1.083782e-05 | -7.036206e-06 | 1.4140806513672e-312 | 1.452412e-08 | -1.662848e-06 | -1.211152e-06 | 7.364027e-07 | 1.71481e-06 | -2.556835e-07 | 8.222066e-07 | 18401509.2 | 18838109.6 | -0.009162108 | -0.008791549 | 0.01917749 | -0.3399009 | -0.3438691 | 605.1248 | 678.91
195.6571 | 0.01838704 | 0.02040581 | 1.85124e-06 | -5.027191e-08 | 1.79685e-06 | -9.602466e-06 | -1.088569e-05 | -6.654115e-06 | -1.133853e-05 | -6.19882e-06 | -1.101738e-05 | -1.132394e-05 | -8.995961e-06 | 6.071349e-07 | -1.121181e-05 | -7.333567e-06 | -1.083479e-05 | -7.03479e-06 | 1.4140806513672e-312 | 1.704995e-08 | -1.663255e-06 | -1.212887e-06 | 7.37006e-07 | 1.716493e-06 | -2.510748e-07 | 8.174261e-07 | 18433520.1 | 19030814.1 | -0.009261726 | -0.008886817 | 0.01937361 | -0.3442546 | -0.3482234 | 605.7779 | 679.7361
197.6571 | 0.0185956 | 0.02061704 | 1.852138e-06 | -5.19952e-08 | 1.796767e-06 | -9.59999e-06 | -1.088612e-05 | -6.6527e-06 | -1.133405e-05 | -6.198694e-06 | -1.101525e-05 | -1.13228e-05 | -8.995272e-06 | 6.100185e-07 | -1.121119e-05 | -7.333092e-06 | -1.083179e-05 | -7.033334e-06 | 1.4140806513672e-312 | 1.957109e-08 | -1.663569e-06 | -1.214573e-06 | 7.376667e-07 | 1.718188e-06 | -2.465542e-07 | 8.12608e-07 | 18465599.8 | 19223831.2 | -0.009361333 | -0.008982062 | 0.01956969 | -0.3486282 | -0.3526014 | 606.4289 | 680.5584
199.6571 | 0.01880414 | 0.02082826 | 1.853037e-06 | -5.37228e-08 | 1.796647e-06 | -9.597483e-06 | -1.088655e-05 | -6.651324e-06 | -1.132973e-05 | -6.198588e-06 | -1.101316e-05 | -1.132167e-05 | -8.994556e-06 | 6.128567e-07 | -1.121046e-05 | -7.332739e-06 | -1.082877e-05 | -7.031925e-06 | 1.4140806513672e-312 | 2.208493e-08 | -1.663909e-06 | -1.216242e-06 | 7.383126e-07 | 1.71986e-06 | -2.421553e-07 | 8.077853e-07 | 18497747.9 | 19417158.9 | -0.009460928 | -0.009077283 | 0.01976573 | -0.3530356 | -0.3569939 | 607.0779 | 681.377
201.6571 | 0.01901266 | 0.02103946 | 1.853968e-06 | -5.540486e-08 | 1.79651e-06 | -9.594914e-06 | -1.088694e-05 | -6.649973e-06 | -1.132553e-05 | -6.198461e-06 | -1.101105e-05 | -1.132056e-05 | -8.993823e-06 | 6.156512e-07 | -1.120963e-05 | -7.332316e-06 | -1.082583e-05 | -7.030529e-06 | 1.4140806513672e-312 | 2.458607e-08 | -1.664143e-06 | -1.217879e-06 | 7.389948e-07 | 1.721518e-06 | -2.378712e-07 | 8.02958e-07 | 18529964.1 | 19610795.1 | -0.009560513 | -0.00917248 | 0.01996173 | -0.3574143 | -0.3613723 | 607.725 | 682.1919
203.6571 | 0.01922116 | 0.02125063 | 1.854905e-06 | -5.707922e-08 | 1.796341e-06 | -9.592301e-06 | -1.088728e-05 | -6.64864e-06 | -1.132147e-05 | -6.198378e-06 | -1.100896e-05 | -1.131947e-05 | -8.993071e-06 | 6.184008e-07 | -1.120865e-05 | -7.331973e-06 | -1.082291e-05 | -7.029189e-06 | 1.4140806513672e-312 | 2.707591e-08 | -1.664361e-06 | -1.219503e-06 | 7.396555e-07 | 1.723142e-06 | -2.336927e-07 | 7.981886e-07 | 18562247.9 | 19804737.7 | -0.009660086 | -0.009267653 | 0.02015769 | -0.3618121 | -0.3657693 | 608.3701 | 683.0034
205.6571 | 0.01942965 | 0.02146178 | 1.855863e-06 | -5.8746e-08 | 1.796149e-06 | -9.589605e-06 | -1.088752e-05 | -6.647321e-06 | -1.131744e-05 | -6.198246e-06 | -1.100682e-05 | -1.131834e-05 | -8.9923e-06 | 6.211011e-07 | -1.120756e-05 | -7.3316e-06 | -1.081994e-05 | -7.027867e-06 | 1.4140806513672e-312 | 2.955915e-08 | -1.664578e-06 | -1.221095e-06 | 7.40349e-07 | 1.72477e-06 | -2.296227e-07 | 7.934807e-07 | 18594599.1 | 19998984.9 | -0.009759648 | -0.009362803 | 0.02035361 | -0.3662089 | -0.3701657 | 609.0133 | 683.8114
207.6571 | 0.01963811 | 0.02167291 | 1.85683e-06 | -6.040551e-08 | 1.795934e-06 | -9.586844e-06 | -1.088768e-05 | -6.646012e-06 | -1.131347e-05 | -6.198121e-06 | -1.100466e-05 | -1.131721e-05 | -8.991521e-06 | 6.237367e-07 | -1.120636e-05 | -7.331212e-06 | -1.081696e-05 | -7.026588e-06 | 1.4140806513672e-312 | 3.202742e-08 | -1.664767e-06 | -1.222662e-06 | 7.410539e-07 | 1.726381e-06 | -2.256601e-07 | 7.888564e-07 | 18627017.2 | 20193534.7 | -0.009859198 | -0.009457928 | 0.0205495 | -0.370614 | -0.3745704 | 609.6546 | 684.6161
209.6571 | 0.01984655 | 0.02188402 | 1.857797e-06 | -6.220944e-08 | 1.795662e-06 | -9.583985e-06 | -1.088775e-05 | -6.644781e-06 | -1.130928e-05 | -6.197904e-06 | -1.100244e-05 | -1.131602e-05 | -8.990723e-06 | 6.263018e-07 | -1.120515e-05 | -7.331267e-06 | -1.081355e-05 | -7.025388e-06 | 1.4140806513672e-312 | 3.44818e-08 | -1.665587e-06 | -1.224192e-06 | 7.417551e-07 | 1.727974e-06 | -2.218095e-07 | 7.843354e-07 | 18659502.0 | 20388385.4 | -0.009958737 | -0.00955303 | 0.02074534 | -0.3749823 | -0.3789428 | 610.2942 | 685.4175
211.6571 | 0.02005497 | 0.02209511 | 1.858772e-06 | -6.370472e-08 | 1.795461e-06 | -9.581127e-06 | -1.088779e-05 | -6.643404e-06 | -1.130561e-05 | -6.197903e-06 | -1.100025e-05 | -1.131493e-05 | -8.989949e-06 | 6.287761e-07 | -1.12036e-05 | -7.330398e-06 | -1.081095e-05 | -7.02416e-06 | 1.4140806513672e-312 | 3.691673e-08 | -1.665104e-06 | -1.225704e-06 | 7.42486e-07 | 1.729564e-06 | -2.180385e-07 | 7.798996e-07 | 18692053.0 | 20583535.0 | -0.01005826 | -0.009648108 | 0.02094115 | -0.3794471 | -0.3834037 | 610.9318 | 686.2156
213.6571 | 0.02026338 | 0.02230618 | 1.859744e-06 | -6.534803e-08 | 1.795218e-06 | -9.578162e-06 | -1.088776e-05 | -6.642102e-06 | -1.130164e-05 | -6.197758e-06 | -1.099796e-05 | -1.131374e-05 | -8.989161e-06 | 6.311715e-07 | -1.120208e-05 | -7.329972e-06 | -1.080784e-05 | -7.022995e-06 | 1.4140806513672e-312 | 3.933782e-08 | -1.665319e-06 | -1.227163e-06 | 7.432297e-07 | 1.731172e-06 | -2.143687e-07 | 7.755697e-07 | 18724670.0 | 20778981.8 | -0.01015778 | -0.009743163 | 0.02113691 | -0.3838661 | -0.3878236 | 611.5677 | 687.0106
215.6571 | 0.02047176 | 0.02251723 | 1.860675e-06 | -6.699078e-08 | 1.794958e-06 | -9.575197e-06 | -1.088777e-05 | -6.640798e-06 | -1.129774e-05 | -6.19772e-06 | -1.099569e-05 | -1.131261e-05 | -8.988379e-06 | 6.33455e-07 | -1.120044e-05 | -7.32967e-06 | -1.080473e-05 | -7.021924e-06 | 1.4140806513672e-312 | 4.172569e-08 | -1.665563e-06 | -1.228606e-06 | 7.439189e-07 | 1.732751e-06 | -2.107975e-07 | 7.713534e-07 | 18757352.6 | 20974724.0 | -0.01025728 | -0.009838194 | 0.02133264 | -0.3882568 | -0.3922247 | 612.2018 | 687.8025
217.6571 | 0.02068013 | 0.02272826 | 1.861629e-06 | -6.85117e-08 | 1.79473e-06 | -9.572166e-06 | -1.088775e-05 | -6.639468e-06 | -1.129384e-05 | -6.197631e-06 | -1.099334e-05 | -1.131151e-05 | -8.987613e-06 | 6.356494e-07 | -1.119872e-05 | -7.329073e-06 | -1.080172e-05 | -7.020837e-06 | 1.4140806513672e-312 | 4.407821e-08 | -1.665579e-06 | -1.229991e-06 | 7.446736e-07 | 1.734354e-06 | -2.072965e-07 | 7.671816e-07 | 18790100.6 | 21170760.0 | -0.01035678 | -0.009933203 | 0.02152833 | -0.3927025 | -0.39667 | 612.8342 | 688.5914
219.6571 | 0.02088848 | 0.02293927 | 1.862552e-06 | -7.016735e-08 | 1.794485e-06 | -9.569045e-06 | -1.088767e-05 | -6.638163e-06 | -1.128959e-05 | -6.197399e-06 | -1.099088e-05 | -1.131028e-05 | -8.986804e-06 | 6.378049e-07 | -1.119694e-05 | -7.329049e-06 | -1.079813e-05 | -7.01979e-06 | 1.4140806513672e-312 | 4.642476e-08 | -1.666355e-06 | -1.231328e-06 | 7.453637e-07 | 1.735994e-06 | -2.038424e-07 | 7.631459e-07 | 18822913.5 | 21367087.9 | -0.01045625 | -0.01002819 | 0.02172398 | -0.3972096 | -0.4011631 | 613.4648 | 689.3773
221.6571 | 0.02109681 | 0.02315026 | 1.863458e-06 | -7.152334e-08 | 1.794295e-06 | -9.566004e-06 | -1.088773e-05 | -6.636776e-06 | -1.128589e-05 | -6.197402e-06 | -1.098851e-05 | -1.130929e-05 | -8.986075e-06 | 6.398106e-07 | -1.119501e-05 | -7.328099e-06 | -1.07954e-05 | -7.018762e-06 | 1.4140806513672e-312 | 4.87117e-08 | -1.665911e-06 | -1.232654e-06 | 7.461165e-07 | 1.737623e-06 | -2.005026e-07 | 7.59081e-07 | 18855791.1 | 21563706.3 | -0.01055572 | -0.01012315 | 0.02191959 | -0.4016822 | -0.4056363 | 614.0938 | 690.1602
223.6571 | 0.02130512 | 0.02336123 | 1.864344e-06 | -7.297188e-08 | 1.794079e-06 | -9.56289e-06 | -1.088776e-05 | -6.635421e-06 | -1.128185e-05 | -6.197247e-06 | -1.098605e-05 | -1.130823e-05 | -8.98532e-06 | 6.417519e-07 | -1.119308e-05 | -7.327669e-06 | -1.07921e-05 | -7.017765e-06 | 1.4140806513672e-312 | 5.098377e-08 | -1.666234e-06 | -1.233929e-06 | 7.468308e-07 | 1.739272e-06 | -1.972213e-07 | 7.550961e-07 | 18888733.1 | 21760613.4 | -0.01065517 | -0.01021809 | 0.02211517 | -0.4060953 | -0.41006 | 614.7211 | 690.9402
225.6571 | 0.02151342 | 0.02357219 | 1.865231e-06 | -7.442195e-08 | 1.793888e-06 | -9.559693e-06 | -1.088774e-05 | -6.634073e-06 | -1.127759e-05 | -6.19694e-06 | -1.098349e-05 | -1.130713e-05 | -8.984551e-06 | 6.436624e-07 | -1.119109e-05 | -7.327407e-06 | -1.078851e-05 | -7.016741e-06 | 1.4140806513672e-312 | 5.324692e-08 | -1.666898e-06 | -1.235141e-06 | 7.475446e-07 | 1.740939e-06 | -1.939675e-07 | 7.511604e-07 | 18921739.2 | 21957807.6 | -0.01075462 | -0.01031301 | 0.0223107 | -0.4106207 | -0.4145737 | 615.3467 | 691.7174
227.6571 | 0.0217217 | 0.02378312 | 1.866087e-06 | -7.564249e-08 | 1.793748e-06 | -9.55657e-06 | -1.088785e-05 | -6.632666e-06 | -1.127379e-05 | -6.19683e-06 | -1.098102e-05 | -1.130623e-05 | -8.983852e-06 | 6.45448e-07 | -1.118899e-05 | -7.326467e-06 | -1.078556e-05 | -7.015727e-06 | 1.4140806513672e-312 | 5.547208e-08 | -1.666641e-06 | -1.236345e-06 | 7.482842e-07 | 1.742568e-06 | -1.908086e-07 | 7.471949e-07 | 18954809.0 | 22155287.5 | -0.01085404 | -0.01040791 | 0.02250619 | -0.4151163 | -0.4190704 | 615.9707 | 692.4918
229.6571 | 0.02192996 | 0.02399404 | 1.866926e-06 | -7.689717e-08 | 1.793609e-06 | -9.553392e-06 | -1.088794e-05 | -6.631276e-06 | -1.126977e-05 | -6.196598e-06 | -1.09785e-05 | -1.130529e-05 | -8.983145e-06 | 6.47172e-07 | -1.118686e-05 | -7.325865e-06 | -1.078222e-05 | -7.014709e-06 | 1.4140806513672e-312 | 5.768958e-08 | -1.66689e-06 | -1.237505e-06 | 7.489957e-07 | 1.74418e-06 | -1.876956e-07 | 7.432768e-07 | 18987942.4 | 22353051.3 | -0.01095346 | -0.01050278 | 0.02270165 | -0.4195558 | -0.4235191 | 616.5931 | 693.2634
231.6571 | 0.0221382 | 0.02420494 | 1.867764e-06 | -7.821794e-08 | 1.793496e-06 | -9.550115e-06 | -1.088793e-05 | -6.629924e-06 | -1.126543e-05 | -6.196166e-06 | -1.097587e-05 | -1.130428e-05 | -8.982425e-06 | 6.488839e-07 | -1.118472e-05 | -7.325611e-06 | -1.077842e-05 | -7.013648e-06 | 1.4140806513672e-312 | 5.990955e-08 | -1.667702e-06 | -1.238608e-06 | 7.496994e-07 | 1.745782e-06 | -1.845944e-07 | 7.394031e-07 | 19021138.9 | 22551097.5 | -0.01105286 | -0.01059763 | 0.02289707 | -0.4241055 | -0.4280572 | 617.2138 | 694.0324
233.6571 | 0.02234643 | 0.02441581 | 1.868583e-06 | -7.929591e-08 | 1.793445e-06 | -9.546911e-06 | -1.088806e-05 | -6.628515e-06 | -1.126156e-05 | -6.195931e-06 | -1.097336e-05 | -1.130347e-05 | -8.981786e-06 | 6.504668e-07 | -1.118247e-05 | -7.32465e-06 | -1.077532e-05 | -7.012574e-06 | 1.4140806513672e-312 | 6.208835e-08 | -1.667527e-06 | -1.239717e-06 | 7.504466e-07 | 1.747309e-06 | -1.815794e-07 | 7.354848e-07 | 19054398.3 | 22749424.5 | -0.01115224 | -0.01069246 | 0.02309245 | -0.4285581 | -0.4325239 | 617.833 | 694.7986
235.6571 | 0.02255464 | 0.02462668 | 1.869393e-06 | -8.042162e-08 | 1.79339e-06 | -9.543646e-06 | -1.088812e-05 | -6.627131e-06 | -1.125745e-05 | -6.195568e-06 | -1.09708e-05 | -1.130262e-05 | -8.981138e-06 | 6.519904e-07 | -1.118021e-05 | -7.324059e-06 | -1.077182e-05 | -7.011482e-06 | 1.4140806513672e-312 | 6.425652e-08 | -1.667851e-06 | -1.240799e-06 | 7.511658e-07 | 1.748792e-06 | -1.785999e-07 | 7.316098e-07 | 19087720.3 | 22948030.9 | -0.01125162 | -0.01078727 | 0.02328779 | -0.4330877 | -0.4370499 | 618.4506 | 695.5622
237.6571 | 0.02276283 | 0.02483752 | 1.87021e-06 | -8.162239e-08 | 1.79334e-06 | -9.540296e-06 | -1.088814e-05 | -6.625826e-06 | -1.125307e-05 | -6.195027e-06 | -1.096815e-05 | -1.130177e-05 | -8.980508e-06 | 6.534749e-07 | -1.117802e-05 | -7.323773e-06 | -1.0768e-05 | -7.010376e-06 | 1.4140806513672e-312 | 6.640474e-08 | -1.66867e-06 | -1.241849e-06 | 7.519061e-07 | 1.750228e-06 | -1.756529e-07 | 7.277297e-07 | 19121104.6 | 23146915.0 | -0.01135098 | -0.01088205 | 0.02348309 | -0.4376279 | -0.4415823 | 619.0667 | 696.3233
239.6571 | 0.022971 | 0.02504835 | 1.871016e-06 | -8.254731e-08 | 1.793366e-06 | -9.536971e-06 | -1.088818e-05 | -6.624375e-06 | -1.124914e-05 | -6.194658e-06 | -1.096559e-05 | -1.130101e-05 | -8.979898e-06 | 6.548777e-07 | -1.117556e-05 | -7.322763e-06 | -1.076484e-05 | -7.009194e-06 | 1.4140806513672e-312 | 6.853153e-08 | -1.668353e-06 | -1.242913e-06 | 7.526538e-07 | 1.751621e-06 | -1.727523e-07 | 7.238784e-07 | 19154550.9 | 23346075.3 | -0.01145033 | -0.01097681 | 0.02367835 | -0.4421985 | -0.4461521 | 619.6812 | 697.0818
241.6571 | 0.02317916 | 0.02525915 | 1.871806e-06 | -8.35783e-08 | 1.793358e-06 | -9.533575e-06 | -1.088819e-05 | -6.623007e-06 | -1.124497e-05 | -6.19416e-06 | -1.096298e-05 | -1.130026e-05 | -8.979299e-06 | 6.562112e-07 | -1.11732e-05 | -7.322185e-06 | -1.076131e-05 | -7.008048e-06 | 1.4140806513672e-312 | 7.062795e-08 | -1.668633e-06 | -1.243969e-06 | 7.533963e-07 | 1.752958e-06 | -1.699147e-07 | 7.200303e-07 | 19188059.0 | 23545510.3 | -0.01154966 | -0.01107155 | 0.02387357 | -0.4466833 | -0.4506465 | 620.2943 | 697.8378
243.6571 | 0.0233873 | 0.02546995 | 1.872589e-06 | -8.470668e-08 | 1.793347e-06 | -9.53007e-06 | -1.088814e-05 | -6.621715e-06 | -1.124055e-05 | -6.193504e-06 | -1.096027e-05 | -1.129949e-05 | -8.978697e-06 | 6.575233e-07 | -1.117092e-05 | -7.321952e-06 | -1.075746e-05 | -7.006906e-06 | 1.4140806513672e-312 | 7.27022e-08 | -1.669411e-06 | -1.245005e-06 | 7.541458e-07 | 1.754261e-06 | -1.671093e-07 | 7.161978e-07 | 19221628.4 | 23745218.3 | -0.01164898 | -0.01116627 | 0.02406876 | -0.4512453 | -0.4552015 | 620.9058 | 698.5913
245.6571 | 0.02359543 | 0.02568072 | 1.873355e-06 | -8.558362e-08 | 1.793408e-06 | -9.526566e-06 | -1.08881e-05 | -6.620287e-06 | -1.123658e-05 | -6.193036e-06 | -1.095764e-05 | -1.129881e-05 | -8.978108e-06 | 6.587648e-07 | -1.116839e-05 | -7.321012e-06 | -1.075427e-05 | -7.005707e-06 | 1.4140806513672e-312 | 7.47535e-08 | -1.669063e-06 | -1.246061e-06 | 7.549056e-07 | 1.75554e-06 | -1.643528e-07 | 7.124148e-07 | 19255259.0 | 23945197.9 | -0.01174829 | -0.01126097 | 0.02426391 | -0.4557713 | -0.4597393 | 621.5159 | 699.3424
247.6571 | 0.02380354 | 0.02589148 | 1.874097e-06 | -8.658473e-08 | 1.793436e-06 | -9.522974e-06 | -1.088805e-05 | -6.618946e-06 | -1.123239e-05 | -6.192471e-06 | -1.095495e-05 | -1.129814e-05 | -8.977514e-06 | 6.599509e-07 | -1.116597e-05 | -7.320509e-06 | -1.075072e-05 | -7.004557e-06 | 1.4140806513672e-312 | 7.677999e-08 | -1.669306e-06 | -1.247112e-06 | 7.556519e-07 | 1.756785e-06 | -1.616522e-07 | 7.086688e-07 | 19288950.4 | 24145447.6 | -0.01184758 | -0.01135565 | 0.02445901 | -0.4603455 | -0.4643103 | 622.1245 | 700.0911
249.6571 | 0.02401163 | 0.02610222 | 1.874845e-06 | -8.763127e-08 | 1.793475e-06 | -9.519281e-06 | -1.088797e-05 | -6.617674e-06 | -1.122805e-05 | -6.191822e-06 | -1.095217e-05 | -1.129749e-05 | -8.976918e-06 | 6.611064e-07 | -1.116364e-05 | -7.320141e-06 | -1.074704e-05 | -7.003407e-06 | 1.4140806513672e-312 | 7.878602e-08 | -1.669786e-06 | -1.248144e-06 | 7.564252e-07 | 1.758013e-06 | -1.589828e-07 | 7.049485e-07 | 19322702.4 | 24345965.8 | -0.01194686 | -0.0114503 | 0.02465408 | -0.4649268 | -0.4688867 | 622.7316 | 700.8375
251.6571 | 0.02421971 | 0.02631294 | 1.875587e-06 | -8.851239e-08 | 1.793572e-06 | -9.515554e-06 | -1.088787e-05 | -6.616283e-06 | -1.1224e-05 | -6.191287e-06 | -1.094943e-05 | -1.129683e-05 | -8.976305e-06 | 6.622222e-07 | -1.116105e-05 | -7.319317e-06 | -1.074376e-05 | -7.002205e-06 | 1.4140806513672e-312 | 8.07952e-08 | -1.6695e-06 | -1.249184e-06 | 7.571801e-07 | 1.75927e-06 | -1.563323e-07 | 7.013337e-07 | 19356514.7 | 24546750.9 | -0.01204612 | -0.01154493 | 0.02484911 | -0.4694973 | -0.4734677 | 623.3374 | 701.5816
253.6571 | 0.02442778 | 0.02652365 | 1.876323e-06 | -8.959416e-08 | 1.79363e-06 | -9.511738e-06 | -1.088776e-05 | -6.615032e-06 | -1.12196e-05 | -6.19065e-06 | -1.094659e-05 | -1.129616e-05 | -8.97566e-06 | 6.633008e-07 | -1.115864e-05 | -7.319129e-06 | -1.073998e-05 | -7.001065e-06 | 1.4140806513672e-312 | 8.278456e-08 | -1.670072e-06 | -1.250213e-06 | 7.578992e-07 | 1.760499e-06 | -1.537208e-07 | 6.977711e-07 | 19390386.9 | 24747801.5 | -0.01214537 | -0.01163954 | 0.0250441 | -0.4741142 | -0.4780716 | 623.9417 | 702.3235
255.6571 | 0.02463582 | 0.02673434 | 1.877085e-06 | -9.049178e-08 | 1.793745e-06 | -9.507922e-06 | -1.088772e-05 | -6.613732e-06 | -1.121561e-05 | -6.190144e-06 | -1.094381e-05 | -1.12956e-05 | -8.975061e-06 | 6.643026e-07 | -1.115615e-05 | -7.318214e-06 | -1.073685e-05 | -6.999898e-06 | 1.4140806513672e-312 | 8.47476e-08 | -1.669682e-06 | -1.251249e-06 | 7.586872e-07 | 1.761746e-06 | -1.511576e-07 | 6.942099e-07 | 19424318.9 | 24949116.1 | -0.0122446 | -0.01173413 | 0.02523906 | -0.4787022 | -0.4826638 | 624.5446 | 703.0631
257.6571 | 0.02484386 | 0.02694501 | 1.877855e-06 | -9.149827e-08 | 1.793836e-06 | -9.504057e-06 | -1.088768e-05 | -6.612501e-06 | -1.121143e-05 | -6.18962e-06 | -1.094099e-05 | -1.129503e-05 | -8.974419e-06 | 6.652655e-07 | -1.115372e-05 | -7.317738e-06 | -1.073341e-05 | -6.998773e-06 | 1.4140806513672e-312 | 8.668444e-08 | -1.669803e-06 | -1.252276e-06 | 7.59413e-07 | 1.762968e-06 | -1.486157e-07 | 6.907216e-07 | 19458310.2 | 25150693.2 | -0.01234382 | -0.0118287 | 0.02543397 | -0.4832483 | -0.4872201 | 625.1461 | 703.8006
259.6571 | 0.02505188 | 0.02715567 | 1.878673e-06 | -9.25602e-08 | 1.793944e-06 | -9.500087e-06 | -1.088755e-05 | -6.611309e-06 | -1.120699e-05 | -6.188958e-06 | -1.093804e-05 | -1.129438e-05 | -8.973716e-06 | 6.6624e-07 | -1.115127e-05 | -7.317478e-06 | -1.072967e-05 | -6.997601e-06 | 1.4140806513672e-312 | 8.860756e-08 | -1.670274e-06 | -1.253261e-06 | 7.601314e-07 | 1.764222e-06 | -1.46059e-07 | 6.872997e-07 | 19492360.7 | 25352531.3 | -0.01244303 | -0.01192325 | 0.02562885 | -0.4878963 | -0.4918595 | 625.7463 | 704.5359
261.6571 | 0.02525988 | 0.02736632 | 1.879522e-06 | -9.344779e-08 | 1.79409e-06 | -9.496161e-06 | -1.088749e-05 | -6.610071e-06 | -1.120298e-05 | -6.18847e-06 | -1.093517e-05 | -1.129385e-05 | -8.97305e-06 | 6.671268e-07 | -1.114876e-05 | -7.31658e-06 | -1.072656e-05 | -6.996421e-06 | 1.4140806513672e-312 | 9.047674e-08 | -1.669847e-06 | -1.254253e-06 | 7.608948e-07 | 1.765468e-06 | -1.435526e-07 | 6.838679e-07 | 19526470.1 | 25554629.0 | -0.01254222 | -0.01201778 | 0.02582369 | -0.4924742 | -0.4964514 | 626.3451 | 705.269
263.6571 | 0.02546787 | 0.02757694 | 1.880381e-06 | -9.453503e-08 | 1.794197e-06 | -9.492163e-06 | -1.088735e-05 | -6.608925e-06 | -1.119858e-05 | -6.18786e-06 | -1.093219e-05 | -1.129322e-05 | -8.972297e-06 | 6.680259e-07 | -1.11463e-05 | -7.316434e-06 | -1.072282e-05 | -6.99527e-06 | 1.4140806513672e-312 | 9.231815e-08 | -1.670352e-06 | -1.255214e-06 | 7.615633e-07 | 1.766707e-06 | -1.410406e-07 | 6.805248e-07 | 19560638.0 | 25756984.8 | -0.01264139 | -0.01211228 | 0.02601848 | -0.4971238 | -0.5010896 | 626.9425 | 706.0002
265.6571 | 0.02567584 | 0.02778755 | 1.881292e-06 | -9.540689e-08 | 1.79436e-06 | -9.4882e-06 | -1.088727e-05 | -6.607727e-06 | -1.119463e-05 | -6.187387e-06 | -1.092927e-05 | -1.129271e-05 | -8.971591e-06 | 6.688484e-07 | -1.114378e-05 | -7.315489e-06 | -1.071977e-05 | -6.994071e-06 | 1.4140806513672e-312 | 9.409934e-08 | -1.66982e-06 | -1.256163e-06 | 7.623268e-07 | 1.767947e-06 | -1.385783e-07 | 6.771386e-07 | 19594864.3 | 25959597.2 | -0.01274056 | -0.01220677 | 0.02621324 | -0.501714 | -0.5056935 | 627.5387 | 706.7292
267.6571 | 0.0258838 | 0.02799815 | 1.882206e-06 | -9.646521e-08 | 1.794481e-06 | -9.484177e-06 | -1.088711e-05 | -6.6066e-06 | -1.11903e-05 | -6.186803e-06 | -1.092623e-05 | -1.12921e-05 | -8.970789e-06 | 6.696879e-07 | -1.114127e-05 | -7.31529e-06 | -1.071609e-05 | -6.992893e-06 | 1.4140806513672e-312 | 9.585009e-08 | -1.670198e-06 | -1.257079e-06 | 7.629812e-07 | 1.769173e-06 | -1.361116e-07 | 6.738403e-07 | 19629148.5 | 26162464.7 | -0.0128397 | -0.01230123 | 0.02640797 | -0.5063748 | -0.5103439 | 628.1335 | 707.4563
269.6571 | 0.02609174 | 0.02820873 | 1.883161e-06 | -9.731804e-08 | 1.794652e-06 | -9.480194e-06 | -1.088699e-05 | -6.605413e-06 | -1.11864e-05 | -6.186345e-06 | -1.092325e-05 | -1.12916e-05 | -8.970028e-06 | 6.704556e-07 | -1.11387e-05 | -7.314353e-06 | -1.071305e-05 | -6.991659e-06 | 1.4140806513672e-312 | 9.754119e-08 | -1.669615e-06 | -1.257983e-06 | 7.63718e-07 | 1.770393e-06 | -1.336982e-07 | 6.705004e-07 | 19663490.5 | 26365585.9 | -0.01293883 | -0.01239568 | 0.02660265 | -0.5109823 | -0.5149635 | 628.727 | 708.1814
271.6571 | 0.02629968 | 0.0284193 | 1.884097e-06 | -9.839768e-08 | 1.794764e-06 | -9.47617e-06 | -1.088683e-05 | -6.604342e-06 | -1.118214e-05 | -6.185771e-06 | -1.092016e-05 | -1.129105e-05 | -8.969196e-06 | 6.712275e-07 | -1.113623e-05 | -7.314198e-06 | -1.07094e-05 | -6.990473e-06 | 1.4140806513672e-312 | 9.919026e-08 | -1.670037e-06 | -1.258865e-06 | 7.643615e-07 | 1.771586e-06 | -1.31311e-07 | 6.672053e-07 | 19697890.0 | 26568959.3 | -0.01303794 | -0.0124901 | 0.0267973 | -0.5156268 | -0.5196007 | 629.3193 | 708.9045
273.6571 | 0.02650759 | 0.02862985 | 1.885063e-06 | -9.919457e-08 | 1.794949e-06 | -9.472194e-06 | -1.08867e-05 | -6.603099e-06 | -1.117838e-05 | -6.185365e-06 | -1.091716e-05 | -1.129054e-05 | -8.968365e-06 | 6.719406e-07 | -1.113349e-05 | -7.313208e-06 | -1.070643e-05 | -6.989167e-06 | 1.4140806513672e-312 | 1.007955e-07 | -1.669248e-06 | -1.259744e-06 | 7.650362e-07 | 1.772788e-06 | -1.289648e-07 | 6.639384e-07 | 19732346.6 | 26772583.5 | -0.01313704 | -0.01258451 | 0.0269919 | -0.5202596 | -0.5242417 | 629.9102 | 709.6257
275.6571 | 0.0267155 | 0.02884039 | 1.886024e-06 | -1.002156e-07 | 1.79509e-06 | -9.468147e-06 | -1.088651e-05 | -6.602015e-06 | -1.117416e-05 | -6.184744e-06 | -1.091399e-05 | -1.128999e-05 | -8.96748e-06 | 6.726678e-07 | -1.113096e-05 | -7.312912e-06 | -1.070283e-05 | -6.987872e-06 | 1.4140806513672e-312 | 1.023531e-07 | -1.669526e-06 | -1.260585e-06 | 7.656877e-07 | 1.773973e-06 | -1.266541e-07 | 6.606585e-07 | 19766860.2 | 26976457.0 | -0.01323613 | -0.01267889 | 0.02718647 | -0.524934 | -0.528911 | 630.4999 | 710.3451
277.6571 | 0.02692339 | 0.02905091 | 1.886984e-06 | -1.011452e-07 | 1.795261e-06 | -9.464099e-06 | -1.088626e-05 | -6.600831e-06 | -1.117003e-05 | -6.184128e-06 | -1.091081e-05 | -1.128938e-05 | -8.966535e-06 | 6.733844e-07 | -1.112823e-05 | -7.312485e-06 | -1.06993e-05 | -6.98648e-06 | 1.4140806513672e-312 | 1.038822e-07 | -1.66955e-06 | -1.261414e-06 | 7.662965e-07 | 1.775181e-06 | -1.243723e-07 | 6.574554e-07 | 19801430.4 | 27180578.5 | -0.01333519 | -0.01277325 | 0.027381 | -0.5296004 | -0.5335872 | 631.0884 | 711.0627
279.6571 | 0.02713127 | 0.02926142 | 1.887949e-06 | -1.018398e-07 | 1.795486e-06 | -9.460142e-06 | -1.088612e-05 | -6.599563e-06 | -1.116646e-05 | -6.183704e-06 | -1.090774e-05 | -1.128891e-05 | -8.965646e-06 | 6.740154e-07 | -1.112539e-05 | -7.311271e-06 | -1.069653e-05 | -6.985025e-06 | 1.4140806513672e-312 | 1.05341e-07 | -1.668463e-06 | -1.262261e-06 | 7.669625e-07 | 1.776362e-06 | -1.221754e-07 | 6.542085e-07 | 19836057.1 | 27384946.7 | -0.01343424 | -0.0128676 | 0.02757549 | -0.5343037 | -0.5382791 | 631.6756 | 711.7784
281.6571 | 0.02733913 | 0.02947192 | 1.888881e-06 | -1.028356e-07 | 1.795654e-06 | -9.45611e-06 | -1.088587e-05 | -6.598461e-06 | -1.116225e-05 | -6.183033e-06 | -1.090449e-05 | -1.128834e-05 | -8.964657e-06 | 6.746853e-07 | -1.112276e-05 | -7.311125e-06 | -1.069281e-05 | -6.983583e-06 | 1.4140806513672e-312 | 1.067645e-07 | -1.668892e-06 | -1.26308e-06 | 7.675336e-07 | 1.777537e-06 | -1.200204e-07 | 6.510034e-07 | 19870739.8 | 27589560.1 | -0.01353328 | -0.01296192 | 0.02776994 | -0.5389604 | -0.5429467 | 632.2616 | 712.4923
283.6571 | 0.02754699 | 0.0296824 | 1.889817e-06 | -1.035757e-07 | 1.795899e-06 | -9.45215e-06 | -1.088564e-05 | -6.5972e-06 | -1.115855e-05 | -6.18253e-06 | -1.090133e-05 | -1.128781e-05 | -8.96368e-06 | 6.753131e-07 | -1.111987e-05 | -7.310222e-06 | -1.068978e-05 | -6.982027e-06 | 1.4140806513672e-312 | 1.081406e-07 | -1.668176e-06 | -1.263912e-06 | 7.681215e-07 | 1.778722e-06 | -1.179238e-07 | 6.478294e-07 | 19905478.5 | 27794417.4 | -0.0136323 | -0.01305623 | 0.02796436 | -0.5436072 | -0.5475951 | 632.8464 | 713.2045
285.6571 | 0.02775483 | 0.02989287 | 1.890756e-06 | -1.04424e-07 | 1.796141e-06 | -9.448135e-06 | -1.088531e-05 | -6.596016e-06 | -1.115446e-05 | -6.181846e-06 | -1.089803e-05 | -1.128721e-05 | -8.962636e-06 | 6.759669e-07 | -1.111706e-05 | -7.309831e-06 | -1.068623e-05 | -6.980426e-06 | 1.4140806513672e-312 | 1.094821e-07 | -1.668244e-06 | -1.264711e-06 | 7.686772e-07 | 1.779913e-06 | -1.15864e-07 | 6.446805e-07 | 19940272.7 | 27999517.4 | -0.0137313 | -0.01315051 | 0.02815873 | -0.5483513 | -0.552328 | 633.4299 | 713.9149
287.6571 | 0.02796265 | 0.03010333 | 1.891679e-06 | -1.051312e-07 | 1.796432e-06 | -9.444216e-06 | -1.088505e-05 | -6.594761e-06 | -1.115082e-05 | -6.181344e-06 | -1.089484e-05 | -1.12867e-05 | -8.961639e-06 | 6.765673e-07 | -1.111418e-05 | -7.308945e-06 | -1.068322e-05 | -6.978792e-06 | 1.4140806513672e-312 | 1.107694e-07 | -1.667532e-06 | -1.265544e-06 | 7.692341e-07 | 1.781093e-06 | -1.13894e-07 | 6.415269e-07 | 19975122.4 | 28204858.7 | -0.01383029 | -0.01324477 | 0.02835307 | -0.5530038 | -0.5569901 | 634.0123 | 714.6236
289.6571 | 0.02817047 | 0.03031377 | 1.892609e-06 | -1.059788e-07 | 1.796732e-06 | -9.440232e-06 | -1.088468e-05 | -6.593608e-06 | -1.114674e-05 | -6.180642e-06 | -1.089149e-05 | -1.128612e-05 | -8.960577e-06 | 6.77218e-07 | -1.111141e-05 | -7.308617e-06 | -1.067965e-05 | -6.977115e-06 | 1.4140806513672e-312 | 1.120255e-07 | -1.667678e-06 | -1.266342e-06 | 7.697614e-07 | 1.782276e-06 | -1.119469e-07 | 6.383873e-07 | 20010027.2 | 28410440.1 | -0.01392926 | -0.01333902 | 0.02854737 | -0.5577257 | -0.5617062 | 634.5935 | 715.3306
291.6571 | 0.02837827 | 0.0305242 | 1.893541e-06 | -1.067386e-07 | 1.797093e-06 | -9.436265e-06 | -1.088424e-05 | -6.592351e-06 | -1.114275e-05 | -6.179961e-06 | -1.088814e-05 | -1.128547e-05 | -8.959476e-06 | 6.778823e-07 | -1.110847e-05 | -7.308142e-06 | -1.067616e-05 | -6.975348e-06 | 1.4140806513672e-312 | 1.13266e-07 | -1.66753e-06 | -1.267141e-06 | 7.70241e-07 | 1.783492e-06 | -1.10031e-07 | 6.353239e-07 | 20044986.8 | 28616260.3 | -0.01402822 | -0.01343324 | 0.02874163 | -0.5624438 | -0.5664307 | 635.1735 | 716.0359
293.6571 | 0.02858606 | 0.03073461 | 1.894465e-06 | -1.073879e-07 | 1.797511e-06 | -9.432387e-06 | -1.08839e-05 | -6.591055e-06 | -1.113915e-05 | -6.179441e-06 | -1.088489e-05 | -1.128495e-05 | -8.958436e-06 | 6.78499e-07 | -1.110551e-05 | -7.307231e-06 | -1.067315e-05 | -6.973561e-06 | 1.4140806513672e-312 | 1.144553e-07 | -1.666704e-06 | -1.267967e-06 | 7.707367e-07 | 1.784686e-06 | -1.081945e-07 | 6.322346e-07 | 20080001.1 | 28822318.1 | -0.01412716 | -0.01352745 | 0.02893585 | -0.5671311 | -0.5711185 | 635.7524 | 716.7395
295.6571 | 0.02879384 | 0.03094501 | 1.895396e-06 | -1.081521e-07 | 1.797939e-06 | -9.428443e-06 | -1.088346e-05 | -6.589823e-06 | -1.11351e-05 | -6.178719e-06 | -1.08815e-05 | -1.128433e-05 | -8.957326e-06 | 6.791587e-07 | -1.110262e-05 | -7.306857e-06 | -1.066956e-05 | -6.971731e-06 | 1.4140806513672e-312 | 1.156318e-07 | -1.666702e-06 | -1.26875e-06 | 7.711928e-07 | 1.785899e-06 | -1.063694e-07 | 6.29183e-07 | 20115069.8 | 29028612.1 | -0.01422608 | -0.01362163 | 0.02913004 | -0.5719082 | -0.5758838 | 636.33 | 717.4415
297.6571 | 0.02900161 | 0.0311554 | 1.896315e-06 | -1.087969e-07 | 1.798419e-06 | -9.424594e-06 | -1.088312e-05 | -6.588519e-06 | -1.113147e-05 | -6.178162e-06 | -1.087823e-05 | -1.128381e-05 | -8.956279e-06 | 6.797642e-07 | -1.109968e-05 | -7.306024e-06 | -1.066646e-05 | -6.969881e-06 | 1.4140806513672e-312 | 1.167714e-07 | -1.665969e-06 | -1.269557e-06 | 7.7165e-07 | 1.787106e-06 | -1.046165e-07 | 6.261321e-07 | 20150192.7 | 29235141.1 | -0.01432499 | -0.0137158 | 0.02932419 | -0.576597 | -0.58058 | 636.9066 | 718.1419
299.6571 | 0.02920936 | 0.03136578 | 1.897255e-06 | -1.094634e-07 | 1.798942e-06 | -9.420707e-06 | -1.088272e-05 | -6.587216e-06 | -1.112764e-05 | -6.177471e-06 | -1.087486e-05 | -1.128322e-05 | -8.955193e-06 | 6.804057e-07 | -1.109673e-05 | -7.305326e-06 | -1.066311e-05 | -6.967956e-06 | 1.4140806513672e-312 | 1.179036e-07 | -1.665478e-06 | -1.270316e-06 | 7.721006e-07 | 1.788349e-06 | -1.028668e-07 | 6.231209e-07 | 20185369.4 | 29441903.9 | -0.01442388 | -0.01380995 | 0.02951829 | -0.5813859 | -0.5853591 | 637.4819 | 718.8407
301.6571 | 0.0294171 | 0.03157614 | 1.898173e-06 | -1.102761e-07 | 1.799444e-06 | -9.416822e-06 | -1.088235e-05 | -6.586002e-06 | -1.112353e-05 | -6.176698e-06 | -1.087145e-05 | -1.128263e-05 | -8.954081e-06 | 6.810444e-07 | -1.109391e-05 | -7.305148e-06 | -1.065934e-05 | -6.966057e-06 | 1.4140806513672e-312 | 1.190132e-07 | -1.665698e-06 | -1.271049e-06 | 7.724941e-07 | 1.789583e-06 | -1.011607e-07 | 6.201342e-07 | 20220599.9 | 29648899.2 | -0.01452275 | -0.01390407 | 0.02971236 | -0.586107 | -0.5900781 | 638.0562 | 719.5378
303.6571 | 0.02962483 | 0.0317865 | 1.899112e-06 | -1.108817e-07 | 1.800015e-06 | -9.412995e-06 | -1.0882e-05 | -6.584639e-06 | -1.111984e-05 | -6.176024e-06 | -1.086812e-05 | -1.128206e-05 | -8.953014e-06 | 6.816455e-07 | -1.109091e-05 | -7.304311e-06 | -1.065609e-05 | -6.964064e-06 | 1.4140806513672e-312 | 1.201122e-07 | -1.664949e-06 | -1.271761e-06 | 7.7292e-07 | 1.790857e-06 | -9.948676e-08 | 6.171979e-07 | 20255883.7 | 29856125.6 | -0.01462161 | -0.01399818 | 0.02990639 | -0.5908471 | -0.594827 | 638.6293 | 720.2334
305.6571 | 0.02983255 | 0.03199684 | 1.900029e-06 | -1.116438e-07 | 1.800549e-06 | -9.409175e-06 | -1.088168e-05 | -6.583387e-06 | -1.111586e-05 | -6.175265e-06 | -1.086474e-05 | -1.128151e-05 | -8.951931e-06 | 6.822408e-07 | -1.108807e-05 | -7.304025e-06 | -1.065241e-05 | -6.962114e-06 | 1.4140806513672e-312 | 1.211863e-07 | -1.664958e-06 | -1.272438e-06 | 7.732948e-07 | 1.792112e-06 | -9.785034e-08 | 6.14283e-07 | 20291220.7 | 30063582.1 | -0.01472045 | -0.01409227 | 0.03010039 | -0.5956049 | -0.5995771 | 639.2013 | 720.9274
307.6571 | 0.03004026 | 0.03220716 | 1.90097e-06 | -1.123161e-07 | 1.801126e-06 | -9.405366e-06 | -1.088132e-05 | -6.582052e-06 | -1.111196e-05 | -6.174476e-06 | -1.086136e-05 | -1.12809e-05 | -8.950842e-06 | 6.828332e-07 | -1.108511e-05 | -7.303532e-06 | -1.064881e-05 | -6.960078e-06 | 1.4140806513672e-312 | 1.222642e-07 | -1.664673e-06 | -1.273072e-06 | 7.73667e-07 | 1.793411e-06 | -9.622455e-08 | 6.114468e-07 | 20326610.6 | 30271267.2 | -0.01481928 | -0.01418634 | 0.03029434 | -0.6003834 | -0.6043594 | 639.7722 | 721.6199
309.6571 | 0.03024796 | 0.03241748 | 1.901921e-06 | -1.128711e-07 | 1.80173e-06 | -9.401612e-06 | -1.0881e-05 | -6.580641e-06 | -1.110832e-05 | -6.173747e-06 | -1.085805e-05 | -1.128031e-05 | -8.949795e-06 | 6.833845e-07 | -1.108206e-05 | -7.302661e-06 | -1.064551e-05 | -6.957993e-06 | 1.4140806513672e-312 | 1.233281e-07 | -1.663832e-06 | -1.273676e-06 | 7.74062e-07 | 1.794721e-06 | -9.463258e-08 | 6.086551e-07 | 20362053.3 | 30479180.0 | -0.01491809 | -0.01428038 | 0.03048826 | -0.6051388 | -0.6091133 | 640.3421 | 722.3108
311.6571 | 0.03045565 | 0.03262778 | 1.902848e-06 | -1.135954e-07 | 1.802283e-06 | -9.39786e-06 | -1.088065e-05 | -6.579355e-06 | -1.110434e-05 | -6.172901e-06 | -1.085467e-05 | -1.127972e-05 | -8.948728e-06 | 6.839356e-07 | -1.107916e-05 | -7.302411e-06 | -1.064172e-05 | -6.955958e-06 | 1.4140806513672e-312 | 1.24373e-07 | -1.663851e-06 | -1.274237e-06 | 7.74402e-07 | 1.795997e-06 | -9.306504e-08 | 6.058955e-07 | 20397548.4 | 30687319.1 | -0.01501688 | -0.01437441 | 0.03068214 | -0.6099172 | -0.6138833 | 640.9108 | 723.0003
313.6571 | 0.03066332 | 0.03283807 | 1.903808e-06 | -1.142018e-07 | 1.802876e-06 | -9.394134e-06 | -1.088027e-05 | -6.577986e-06 | -1.110048e-05 | -6.172054e-06 | -1.085133e-05 | -1.12791e-05 | -8.947673e-06 | 6.844732e-07 | -1.107615e-05 | -7.301851e-06 | -1.06381e-05 | -6.953843e-06 | 1.4140806513672e-312 | 1.254201e-07 | -1.663445e-06 | -1.274755e-06 | 7.747564e-07 | 1.797283e-06 | -9.150455e-08 | 6.032037e-07 | 20433095.7 | 30895683.3 | -0.01511566 | -0.01446842 | 0.03087598 | -0.6147165 | -0.6186858 | 641.4784 | 723.6882
315.6571 | 0.03087099 | 0.03304835 | 1.904777e-06 | -1.147063e-07 | 1.803483e-06 | -9.390461e-06 | -1.087988e-05 | -6.576541e-06 | -1.109683e-05 | -6.171246e-06 | -1.084804e-05 | -1.127847e-05 | -8.946653e-06 | 6.849805e-07 | -1.107303e-05 | -7.300983e-06 | -1.063473e-05 | -6.951687e-06 | 1.4140806513672e-312 | 1.264624e-07 | -1.662563e-06 | -1.275246e-06 | 7.751166e-07 | 1.798556e-06 | -8.996152e-08 | 6.005693e-07 | 20468695.1 | 31104271.6 | -0.01521442 | -0.01456241 | 0.03106978 | -0.619492 | -0.6234593 | 642.045 | 724.3747
317.6571 | 0.03107864 | 0.03325862 | 1.905727e-06 | -1.153577e-07 | 1.804038e-06 | -9.386799e-06 | -1.087946e-05 | -6.575219e-06 | -1.109289e-05 | -6.170345e-06 | -1.08447e-05 | -1.127786e-05 | -8.945625e-06 | 6.854846e-07 | -1.107006e-05 | -7.300634e-06 | -1.063096e-05 | -6.949586e-06 | 1.4140806513672e-312 | 1.274854e-07 | -1.662407e-06 | -1.275697e-06 | 7.754338e-07 | 1.799764e-06 | -8.843521e-08 | 5.979506e-07 | 20504346.2 | 31313082.7 | -0.01531316 | -0.01465638 | 0.03126354 | -0.624289 | -0.6282485 | 642.6104 | 725.0597
319.6571 | 0.03128629 | 0.03346888 | 1.906705e-06 | -1.159253e-07 | 1.804618e-06 | -9.383152e-06 | -1.087897e-05 | -6.573812e-06 | -1.108902e-05 | -6.16942e-06 | -1.084139e-05 | -1.127718e-05 | -8.944591e-06 | 6.859945e-07 | -1.106696e-05 | -7.300088e-06 | -1.062727e-05 | -6.947416e-06 | 1.4140806513672e-312 | 1.285199e-07 | -1.661953e-06 | -1.276109e-06 | 7.757391e-07 | 1.800971e-06 | -8.689727e-08 | 5.954132e-07 | 20540048.9 | 31522115.6 | -0.01541189 | -0.01475033 | 0.03145727 | -0.6291041 | -0.6330569 | 643.1749 | 725.7432
321.6571 | 0.03149392 | 0.03367912 | 1.907683e-06 | -1.164078e-07 | 1.805199e-06 | -9.379577e-06 | -1.087849e-05 | -6.572339e-06 | -1.108541e-05 | -6.168595e-06 | -1.083817e-05 | -1.127653e-05 | -8.943612e-06 | 6.864579e-07 | -1.106378e-05 | -7.299228e-06 | -1.062389e-05 | -6.945239e-06 | 1.4140806513672e-312 | 1.295397e-07 | -1.66098e-06 | -1.276512e-06 | 7.76044e-07 | 1.802134e-06 | -8.538361e-08 | 5.929145e-07 | 20575802.9 | 31731369.0 | -0.01551061 | -0.01484426 | 0.03165096 | -0.6338864 | -0.6378452 | 643.7382 | 726.4253
323.6571 | 0.03170154 | 0.03388935 | 1.908672e-06 | -1.169661e-07 | 1.805767e-06 | -9.37597e-06 | -1.087792e-05 | -6.570924e-06 | -1.108153e-05 | -6.167637e-06 | -1.083487e-05 | -1.127584e-05 | -8.942602e-06 | 6.869559e-07 | -1.106066e-05 | -7.298661e-06 | -1.062019e-05 | -6.943052e-06 | 1.4140806513672e-312 | 1.305569e-07 | -1.66046e-06 | -1.276865e-06 | 7.763281e-07 | 1.803268e-06 | -8.384687e-08 | 5.90449e-07 | 20611608.1 | 31940842.0 | -0.0156093 | -0.01493817 | 0.03184461 | -0.638691 | -0.6426501 | 644.3006 | 727.1059
325.6571 | 0.03190915 | 0.03409958 | 1.909669e-06 | -1.175387e-07 | 1.806314e-06 | -9.372351e-06 | -1.087729e-05 | -6.569521e-06 | -1.107749e-05 | -6.166618e-06 | -1.083154e-05 | -1.127511e-05 | -8.94158e-06 | 6.874515e-07 | -1.105755e-05 | -7.298239e-06 | -1.061632e-05 | -6.940859e-06 | 1.4140806513672e-312 | 1.315659e-07 | -1.660172e-06 | -1.27718e-06 | 7.765932e-07 | 1.804367e-06 | -8.229844e-08 | 5.880197e-07 | 20647464.2 | 32150533.3 | -0.01570798 | -0.01503206 | 0.03203822 | -0.6435638 | -0.64751 | 644.8618 | 727.7852
327.6571 | 0.03211675 | 0.03430979 | 1.910659e-06 | -1.181086e-07 | 1.806853e-06 | -9.36876e-06 | -1.087666e-05 | -6.568105e-06 | -1.107353e-05 | -6.165634e-06 | -1.082826e-05 | -1.127439e-05 | -8.940584e-06 | 6.879323e-07 | -1.105444e-05 | -7.297752e-06 | -1.061253e-05 | -6.938677e-06 | 1.4140806513672e-312 | 1.325584e-07 | -1.65975e-06 | -1.277489e-06 | 7.768392e-07 | 1.805434e-06 | -8.07574e-08 | 5.856213e-07 | 20683370.9 | 32360441.8 | -0.01580665 | -0.01512593 | 0.03223179 | -0.648374 | -0.6523253 | 645.4221 | 728.463
329.6571 | 0.03232435 | 0.03451999 | 1.911667e-06 | -1.185466e-07 | 1.807421e-06 | -9.365208e-06 | -1.087606e-05 | -6.566594e-06 | -1.10699e-05 | -6.164755e-06 | -1.082507e-05 | -1.12737e-05 | -8.939646e-06 | 6.883769e-07 | -1.105124e-05 | -7.29678e-06 | -1.060915e-05 | -6.936461e-06 | 1.4140806513672e-312 | 1.335332e-07 | -1.658609e-06 | -1.277795e-06 | 7.771085e-07 | 1.806483e-06 | -7.922436e-08 | 5.832556e-07 | 20719328.1 | 32570566.4 | -0.0159053 | -0.01521978 | 0.03242533 | -0.653199 | -0.6571475 | 645.9813 | 729.1394
331.6571 | 0.03253193 | 0.03473018 | 1.912666e-06 | -1.19036e-07 | 1.807971e-06 | -9.361638e-06 | -1.087541e-05 | -6.565102e-06 | -1.106613e-05 | -6.163843e-06 | -1.082186e-05 | -1.127297e-05 | -8.938685e-06 | 6.888302e-07 | -1.104805e-05 | -7.296016e-06 | -1.06056e-05 | -6.934255e-06 | 1.4140806513672e-312 | 1.344889e-07 | -1.657728e-06 | -1.278084e-06 | 7.773378e-07 | 1.807503e-06 | -7.768055e-08 | 5.80933e-07 | 20755335.5 | 32780906.0 | -0.01600393 | -0.01531361 | 0.03261883 | -0.6580783 | -0.662014 | 646.5394 | 729.8144
333.6571 | 0.0327395 | 0.03494036 | 1.913648e-06 | -1.196581e-07 | 1.808484e-06 | -9.358015e-06 | -1.087471e-05 | -6.563708e-06 | -1.106201e-05 | -6.162813e-06 | -1.081856e-05 | -1.127221e-05 | -8.937678e-06 | 6.893071e-07 | -1.1045e-05 | -7.29573e-06 | -1.060161e-05 | -6.932076e-06 | 1.4140806513672e-312 | 1.354219e-07 | -1.657574e-06 | -1.278343e-06 | 7.775292e-07 | 1.808492e-06 | -7.612627e-08 | 5.786262e-07 | 20791392.9 | 32991459.5 | -0.01610254 | -0.01540742 | 0.03281229 | -0.6628962 | -0.6668297 | 647.0966 | 730.4881
335.6571 | 0.03294706 | 0.03515052 | 1.914633e-06 | -1.202184e-07 | 1.809016e-06 | -9.354383e-06 | -1.087399e-05 | -6.562235e-06 | -1.105801e-05 | -6.161805e-06 | -1.08153e-05 | -1.127139e-05 | -8.936666e-06 | 6.897819e-07 | -1.104185e-05 | -7.295254e-06 | -1.059775e-05 | -6.92986e-06 | 1.4140806513672e-312 | 1.36342e-07 | -1.657106e-06 | -1.278598e-06 | 7.777076e-07 | 1.809485e-06 | -7.456448e-08 | 5.763847e-07 | 20827500.1 | 33202225.7 | -0.01620114 | -0.01550121 | 0.03300571 | -0.6677442 | -0.6716835 | 647.6528 | 731.1604
337.6571 | 0.03315461 | 0.03536068 | 1.915628e-06 | -1.206513e-07 | 1.809582e-06 | -9.35079e-06 | -1.087335e-05 | -6.560683e-06 | -1.105441e-05 | -6.160927e-06 | -1.081216e-05 | -1.127061e-05 | -8.935725e-06 | 6.902059e-07 | -1.103866e-05 | -7.294238e-06 | -1.059439e-05 | -6.927618e-06 | 1.4140806513672e-312 | 1.372302e-07 | -1.655859e-06 | -1.278869e-06 | 7.779298e-07 | 1.81046e-06 | -7.30307e-08 | 5.741528e-07 | 20863656.9 | 33413203.5 | -0.01629973 | -0.01559498 | 0.03319909 | -0.6725941 | -0.67653 | 648.2079 | 731.8313
339.6571 | 0.03336215 | 0.03557083 | 1.916605e-06 | -1.211453e-07 | 1.810136e-06 | -9.347164e-06 | -1.087268e-05 | -6.559157e-06 | -1.105065e-05 | -6.159999e-06 | -1.080898e-05 | -1.126981e-05 | -8.934738e-06 | 6.906378e-07 | -1.103551e-05 | -7.293482e-06 | -1.059082e-05 | -6.925384e-06 | 1.4140806513672e-312 | 1.380943e-07 | -1.65495e-06 | -1.279131e-06 | 7.781124e-07 | 1.811406e-06 | -7.149224e-08 | 5.719593e-07 | 20899863.1 | 33624391.8 | -0.01639829 | -0.01568874 | 0.03339244 | -0.6774986 | -0.6814213 | 648.7621 | 732.5009
341.6571 | 0.03356968 | 0.03578096 | 1.917558e-06 | -1.217698e-07 | 1.810663e-06 | -9.343465e-06 | -1.087194e-05 | -6.55771e-06 | -1.104652e-05 | -6.158929e-06 | -1.080569e-05 | -1.126893e-05 | -8.933666e-06 | 6.910993e-07 | -1.103245e-05 | -7.293239e-06 | -1.058677e-05 | -6.923163e-06 | 1.4140806513672e-312 | 1.389397e-07 | -1.654803e-06 | -1.279369e-06 | 7.782477e-07 | 1.812329e-06 | -6.994069e-08 | 5.697936e-07 | 20936118.4 | 33835789.6 | -0.01649684 | -0.01578247 | 0.03358575 | -0.6823599 | -0.6862797 | 649.3153 | 733.1691
343.6571 | 0.03377721 | 0.03599109 | 1.918509e-06 | -1.223276e-07 | 1.811213e-06 | -9.339771e-06 | -1.087123e-05 | -6.55622e-06 | -1.10426e-05 | -6.157904e-06 | -1.080246e-05 | -1.126807e-05 | -8.932615e-06 | 6.915285e-07 | -1.102939e-05 | -7.292732e-06 | -1.058296e-05 | -6.920928e-06 | 1.4140806513672e-312 | 1.397604e-07 | -1.654285e-06 | -1.279617e-06 | 7.784065e-07 | 1.813233e-06 | -6.840871e-08 | 5.676415e-07 | 20972422.6 | 34047395.6 | -0.01659538 | -0.01587618 | 0.03377902 | -0.6872122 | -0.6911379 | 649.8675 | 733.836
345.6571 | 0.03398472 | 0.0362012 | 1.919468e-06 | -1.227538e-07 | 1.811808e-06 | -9.336099e-06 | -1.087056e-05 | -6.554629e-06 | -1.103904e-05 | -6.15698e-06 | -1.079933e-05 | -1.126722e-05 | -8.931602e-06 | 6.919116e-07 | -1.102624e-05 | -7.291738e-06 | -1.057958e-05 | -6.918659e-06 | 1.4140806513672e-312 | 1.405608e-07 | -1.65304e-06 | -1.279884e-06 | 7.785962e-07 | 1.814121e-06 | -6.689907e-08 | 5.655145e-07 | 21008775.5 | 34259208.9 | -0.0166939 | -0.01596988 | 0.03397225 | -0.6920867 | -0.6960085 | 650.4187 | 734.5016
347.6571 | 0.03419222 | 0.03641131 | 1.920404e-06 | -1.232439e-07 | 1.812398e-06 | -9.332387e-06 | -1.086986e-05 | -6.553073e-06 | -1.103532e-05 | -6.15599e-06 | -1.079616e-05 | -1.126635e-05 | -8.930532e-06 | 6.923007e-07 | -1.102314e-05 | -7.291017e-06 | -1.057598e-05 | -6.916407e-06 | 1.4140806513672e-312 | 1.413425e-07 | -1.652166e-06 | -1.280145e-06 | 7.787529e-07 | 1.814977e-06 | -6.538869e-08 | 5.634124e-07 | 21045176.9 | 34471228.3 | -0.0167924 | -0.01606355 | 0.03416544 | -0.6970105 | -0.7009204 | 650.9689 | 735.1658
349.6571 | 0.03439972 | 0.0366214 | 1.921315e-06 | -1.238345e-07 | 1.812974e-06 | -9.328609e-06 | -1.086909e-05 | -6.551586e-06 | -1.103129e-05 | -6.154867e-06 | -1.07929e-05 | -1.126544e-05 | -8.929383e-06 | 6.927119e-07 | -1.102012e-05 | -7.290711e-06 | -1.057199e-05 | -6.914172e-06 | 1.4140806513672e-312 | 1.421116e-07 | -1.651915e-06 | -1.280384e-06 | 7.788784e-07 | 1.815806e-06 | -6.387178e-08 | 5.613254e-07 | 21081626.6 | 34683452.7 | -0.01689088 | -0.0161572 | 0.0343586 | -0.7018941 | -0.7058013 | 651.5182 | 735.8288
351.6571 | 0.0346072 | 0.03683149 | 1.922225e-06 | -1.243611e-07 | 1.813576e-06 | -9.324836e-06 | -1.086832e-05 | -6.550063e-06 | -1.102744e-05 | -6.153773e-06 | -1.07897e-05 | -1.126454e-05 | -8.928251e-06 | 6.930943e-07 | -1.10171e-05 | -7.290166e-06 | -1.056821e-05 | -6.911935e-06 | 1.4140806513672e-312 | 1.428637e-07 | -1.651333e-06 | -1.28063e-06 | 7.790315e-07 | 1.816612e-06 | -6.237622e-08 | 5.59247e-07 | 21118124.3 | 34895881.1 | -0.01698935 | -0.01625084 | 0.03455172 | -0.7067988 | -0.7107004 | 652.0665 | 736.4905
353.6571 | 0.03481468 | 0.03704156 | 1.923132e-06 | -1.247931e-07 | 1.814207e-06 | -9.321102e-06 | -1.08676e-05 | -6.548465e-06 | -1.102393e-05 | -6.152782e-06 | -1.078661e-05 | -1.126369e-05 | -8.927158e-06 | 6.934266e-07 | -1.101401e-05 | -7.28926e-06 | -1.056479e-05 | -6.909699e-06 | 1.4140806513672e-312 | 1.435979e-07 | -1.650171e-06 | -1.280896e-06 | 7.792003e-07 | 1.817388e-06 | -6.091471e-08 | 5.571891e-07 | 21154669.9 | 35108512.4 | -0.01708781 | -0.01634445 | 0.0347448 | -0.7116599 | -0.7155665 | 652.6138 | 737.1509
355.6571 | 0.03502214 | 0.03725163 | 1.924038e-06 | -1.252824e-07 | 1.814845e-06 | -9.3173e-06 | -1.086679e-05 | -6.546917e-06 | -1.102014e-05 | -6.15164e-06 | -1.078342e-05 | -1.126279e-05 | -8.92599e-06 | 6.938001e-07 | -1.101096e-05 | -7.288638e-06 | -1.056105e-05 | -6.90745e-06 | 1.4140806513672e-312 | 1.44329e-07 | -1.64948e-06 | -1.281125e-06 | 7.793593e-07 | 1.818149e-06 | -5.943216e-08 | 5.55147e-07 | 21191263.2 | 35321345.5 | -0.01718625 | -0.01643805 | 0.03493784 | -0.7165633 | -0.7204682 | 653.1603 | 737.81
357.6571 | 0.0352296 | 0.03746168 | 1.924947e-06 | -1.25724e-07 | 1.815497e-06 | -9.313497e-06 | -1.086596e-05 | -6.54534e-06 | -1.101645e-05 | -6.150487e-06 | -1.078027e-05 | -1.12619e-05 | -8.924824e-06 | 6.941557e-07 | -1.100789e-05 | -7.287868e-06 | -1.055741e-05 | -6.90519e-06 | 1.4140806513672e-312 | 1.450507e-07 | -1.648601e-06 | -1.281343e-06 | 7.795404e-07 | 1.818892e-06 | -5.796595e-08 | 5.531156e-07 | 21227903.8 | 35534379.4 | -0.01728467 | -0.01653163 | 0.03513085 | -0.7215324 | -0.7254256 | 653.7057 | 738.4679
359.6571 | 0.03543705 | 0.03767173 | 1.925838e-06 | -1.262613e-07 | 1.816128e-06 | -9.309662e-06 | -1.086505e-05 | -6.543831e-06 | -1.101251e-05 | -6.149236e-06 | -1.077704e-05 | -1.126099e-05 | -8.923586e-06 | 6.945346e-07 | -1.100489e-05 | -7.287498e-06 | -1.055343e-05 | -6.902951e-06 | 1.4140806513672e-312 | 1.457617e-07 | -1.648299e-06 | -1.281536e-06 | 7.796775e-07 | 1.819593e-06 | -5.649617e-08 | 5.510958e-07 | 21264591.7 | 35747612.9 | -0.01738307 | -0.01662518 | 0.03532381 | -0.7264432 | -0.7303338 | 654.2502 | 739.1245
361.6571 | 0.03564449 | 0.03788176 | 1.926737e-06 | -1.267351e-07 | 1.816775e-06 | -9.305859e-06 | -1.086416e-05 | -6.542298e-06 | -1.100879e-05 | -6.148028e-06 | -1.077389e-05 | -1.126013e-05 | -8.922385e-06 | 6.948865e-07 | -1.100188e-05 | -7.286865e-06 | -1.054968e-05 | -6.900708e-06 | 1.4140806513672e-312 | 1.464568e-07 | -1.647641e-06 | -1.281726e-06 | 7.798471e-07 | 1.820265e-06 | -5.505278e-08 | 5.490667e-07 | 21301326.6 | 35961045.1 | -0.01748146 | -0.01671872 | 0.03551674 | -0.7313582 | -0.7352441 | 654.7938 | 739.7799
363.6571 | 0.03585192 | 0.03809179 | 1.927644e-06 | -1.27199e-07 | 1.817431e-06 | -9.302036e-06 | -1.086317e-05 | -6.540733e-06 | -1.100501e-05 | -6.146765e-06 | -1.077072e-05 | -1.125921e-05 | -8.921134e-06 | 6.952599e-07 | -1.09988e-05 | -7.286265e-06 | -1.054585e-05 | -6.898424e-06 | 1.4140806513672e-312 | 1.471527e-07 | -1.647036e-06 | -1.281888e-06 | 7.79999e-07 | 1.820925e-06 | -5.359988e-08 | 5.470772e-07 | 21338108.4 | 36174675.0 | -0.01757983 | -0.01681224 | 0.03570963 | -0.7362868 | -0.7401774 | 655.3365 | 740.434
365.6571 | 0.03605934 | 0.03830181 | 1.928563e-06 | -1.275634e-07 | 1.818104e-06 | -9.298289e-06 | -1.086224e-05 | -6.539099e-06 | -1.100163e-05 | -6.145642e-06 | -1.07677e-05 | -1.125836e-05 | -8.919944e-06 | 6.955826e-07 | -1.099567e-05 | -7.28525e-06 | -1.054245e-05 | -6.896136e-06 | 1.4140806513672e-312 | 1.478288e-07 | -1.645793e-06 | -1.282066e-06 | 7.801708e-07 | 1.821542e-06 | -5.21885e-08 | 5.450857e-07 | 21374936.7 | 36388501.6 | -0.01767819 | -0.01690573 | 0.03590249 | -0.7412069 | -0.7450923 | 655.8782 | 741.0869
367.6571 | 0.03626675 | 0.03851181 | 1.929498e-06 | -1.279788e-07 | 1.818775e-06 | -9.294484e-06 | -1.086119e-05 | -6.537525e-06 | -1.099794e-05 | -6.144367e-06 | -1.076456e-05 | -1.125746e-05 | -8.918676e-06 | 6.959627e-07 | -1.099257e-05 | -7.284506e-06 | -1.053871e-05 | -6.893813e-06 | 1.4140806513672e-312 | 1.485019e-07 | -1.645042e-06 | -1.282192e-06 | 7.803408e-07 | 1.822145e-06 | -5.074783e-08 | 5.430924e-07 | 21411811.5 | 36602524.0 | -0.01777653 | -0.01699921 | 0.0360953 | -0.7461434 | -0.7500265 | 656.4191 | 741.7386
369.6571 | 0.03647415 | 0.03872181 | 1.930444e-06 | -1.283564e-07 | 1.81945e-06 | -9.290696e-06 | -1.08601e-05 | -6.535923e-06 | -1.099431e-05 | -6.143102e-06 | -1.076146e-05 | -1.125654e-05 | -8.917403e-06 | 6.963387e-07 | -1.098944e-05 | -7.283632e-06 | -1.053507e-05 | -6.891465e-06 | 1.4140806513672e-312 | 1.491659e-07 | -1.644136e-06 | -1.282306e-06 | 7.805195e-07 | 1.822728e-06 | -4.931911e-08 | 5.411036e-07 | 21448732.5 | 36816741.1 | -0.01787485 | -0.01709267 | 0.03628808 | -0.7511003 | -0.7549812 | 656.959 | 742.3891
371.6571 | 0.03668155 | 0.0389318 | 1.931375e-06 | -1.28831e-07 | 1.820085e-06 | -9.286911e-06 | -1.085897e-05 | -6.534409e-06 | -1.099047e-05 | -6.141793e-06 | -1.075832e-05 | -1.125564e-05 | -8.916076e-06 | 6.967331e-07 | -1.09864e-05 | -7.283122e-06 | -1.053115e-05 | -6.889149e-06 | 1.4140806513672e-312 | 1.498092e-07 | -1.643769e-06 | -1.282401e-06 | 7.806615e-07 | 1.823259e-06 | -4.789551e-08 | 5.39094e-07 | 21485699.6 | 37031152.2 | -0.01797316 | -0.01718611 | 0.03648082 | -0.7560643 | -0.7599342 | 657.498 | 743.0383
373.6571 | 0.03688894 | 0.03914178 | 1.932351e-06 | -1.291886e-07 | 1.82076e-06 | -9.283139e-06 | -1.085779e-05 | -6.532779e-06 | -1.098681e-05 | -6.140517e-06 | -1.075524e-05 | -1.125467e-05 | -8.914736e-06 | 6.971388e-07 | -1.09832e-05 | -7.282234e-06 | -1.052747e-05 | -6.886747e-06 | 1.4140806513672e-312 | 1.504605e-07 | -1.642862e-06 | -1.282485e-06 | 7.80817e-07 | 1.823808e-06 | -4.6469e-08 | 5.371334e-07 | 21522712.6 | 37245756.1 | -0.01807145 | -0.01727953 | 0.03667352 | -0.7610486 | -0.764912 | 658.0361 | 743.6863
375.6571 | 0.03709631 | 0.03935175 | 1.933321e-06 | -1.295784e-07 | 1.82141e-06 | -9.279403e-06 | -1.085664e-05 | -6.53121e-06 | -1.098314e-05 | -6.139255e-06 | -1.075218e-05 | -1.125375e-05 | -8.913398e-06 | 6.975384e-07 | -1.09801e-05 | -7.281415e-06 | -1.05238e-05 | -6.884377e-06 | 1.4140806513672e-312 | 1.510897e-07 | -1.642088e-06 | -1.282566e-06 | 7.80983e-07 | 1.824318e-06 | -4.506702e-08 | 5.35135e-07 | 21559771.2 | 37460552.1 | -0.01816973 | -0.01737293 | 0.03686619 | -0.7660004 | -0.7698586 | 658.5732 | 744.3331
377.6571 | 0.03730368 | 0.03956171 | 1.934309e-06 | -1.299383e-07 | 1.822059e-06 | -9.275668e-06 | -1.085543e-05 | -6.529604e-06 | -1.097941e-05 | -6.137972e-06 | -1.074912e-05 | -1.125276e-05 | -8.912006e-06 | 6.979597e-07 | -1.097693e-05 | -7.280579e-06 | -1.052008e-05 | -6.881961e-06 | 1.4140806513672e-312 | 1.51722e-07 | -1.641292e-06 | -1.282631e-06 | 7.81135e-07 | 1.824827e-06 | -4.365778e-08 | 5.331726e-07 | 21596875.3 | 37675539.1 | -0.01826799 | -0.01746631 | 0.03705882 | -0.7709905 | -0.7748425 | 659.1095 | 744.9787
379.6571 | 0.03751104 | 0.03977166 | 1.935299e-06 | -1.302958e-07 | 1.822695e-06 | -9.271971e-06 | -1.085426e-05 | -6.528024e-06 | -1.097573e-05 | -6.136714e-06 | -1.07461e-05 | -1.125179e-05 | -8.910613e-06 | 6.983742e-07 | -1.097381e-05 | -7.27972e-06 | -1.051642e-05 | -6.879555e-06 | 1.4140806513672e-312 | 1.523416e-07 | -1.640474e-06 | -1.282698e-06 | 7.812963e-07 | 1.825315e-06 | -4.226993e-08 | 5.311922e-07 | 21634024.7 | 37890716.1 | -0.01836623 | -0.01755967 | 0.03725141 | -0.7759468 | -0.7798035 | 659.6449 | 745.6232
381.6571 | 0.03771839 | 0.03998161 | 1.936302e-06 | -1.305625e-07 | 1.823334e-06 | -9.268337e-06 | -1.085315e-05 | -6.526345e-06 | -1.097233e-05 | -6.135551e-06 | -1.07432e-05 | -1.125079e-05 | -8.909231e-06 | 6.987614e-07 | -1.097058e-05 | -7.27853e-06 | -1.051306e-05 | -6.877116e-06 | 1.4140806513672e-312 | 1.529622e-07 | -1.639123e-06 | -1.282786e-06 | 7.814551e-07 | 1.825803e-06 | -4.090869e-08 | 5.29253e-07 | 21671219.2 | 38106082.4 | -0.01846445 | -0.01765301 | 0.03744396 | -0.7809069 | -0.7847565 | 660.1794 | 746.2663
383.6571 | 0.03792574 | 0.04019154 | 1.937314e-06 | -1.308669e-07 | 1.823959e-06 | -9.264657e-06 | -1.085198e-05 | -6.524747e-06 | -1.096859e-05 | -6.134228e-06 | -1.074018e-05 | -1.124974e-05 | -8.907771e-06 | 6.991998e-07 | -1.096743e-05 | -7.277591e-06 | -1.050939e-05 | -6.874646e-06 | 1.4140806513672e-312 | 1.535865e-07 | -1.638257e-06 | -1.282836e-06 | 7.816339e-07 | 1.8263e-06 | -3.952697e-08 | 5.273022e-07 | 21708458.6 | 38321636.7 | -0.01856266 | -0.01774633 | 0.03763647 | -0.7859036 | -0.7897491 | 660.7131 | 746.9084
385.6571 | 0.03813307 | 0.04040147 | 1.938312e-06 | -1.31167e-07 | 1.824554e-06 | -9.261045e-06 | -1.085089e-05 | -6.523134e-06 | -1.096499e-05 | -6.132981e-06 | -1.073725e-05 | -1.12487e-05 | -8.906302e-06 | 6.996094e-07 | -1.096427e-05 | -7.276649e-06 | -1.050581e-05 | -6.872193e-06 | 1.4140806513672e-312 | 1.542003e-07 | -1.637308e-06 | -1.282912e-06 | 7.81778e-07 | 1.826763e-06 | -3.817674e-08 | 5.253735e-07 | 21745742.7 | 38537378.2 | -0.01866086 | -0.01783963 | 0.03782895 | -0.7908765 | -0.7947173 | 661.2458 | 747.5492
387.6571 | 0.0383404 | 0.04061139 | 1.939307e-06 | -1.314643e-07 | 1.825131e-06 | -9.25744e-06 | -1.084982e-05 | -6.521529e-06 | -1.096135e-05 | -6.131679e-06 | -1.073431e-05 | -1.124761e-05 | -8.904799e-06 | 7.000266e-07 | -1.096112e-05 | -7.275717e-06 | -1.050219e-05 | -6.869716e-06 | 1.4140806513672e-312 | 1.548159e-07 | -1.636411e-06 | -1.282985e-06 | 7.819316e-07 | 1.827234e-06 | -3.683758e-08 | 5.234579e-07 | 21783071.3 | 38753305.8 | -0.01875903 | -0.01793292 | 0.03802139 | -0.7958699 | -0.7997061 | 661.7777 | 748.1889
389.6571 | 0.03854772 | 0.04082129 | 1.940315e-06 | -1.316953e-07 | 1.825697e-06 | -9.253854e-06 | -1.084877e-05 | -6.519906e-06 | -1.095779e-05 | -6.13036e-06 | -1.07314e-05 | -1.124651e-05 | -8.903288e-06 | 7.004304e-07 | -1.095796e-05 | -7.274647e-06 | -1.049866e-05 | -6.867206e-06 | 1.4140806513672e-312 | 1.554309e-07 | -1.635356e-06 | -1.283054e-06 | 7.821119e-07 | 1.827694e-06 | -3.550859e-08 | 5.215565e-07 | 21820444.3 | 38969418.6 | -0.01885719 | -0.01802618 | 0.03821379 | -0.800881 | -0.8047131 | 662.3087 | 748.8274
391.6571 | 0.03875503 | 0.04103119 | 1.941298e-06 | -1.319687e-07 | 1.826224e-06 | -9.250304e-06 | -1.084775e-05 | -6.518304e-06 | -1.095422e-05 | -6.129043e-06 | -1.072851e-05 | -1.124539e-05 | -8.901743e-06 | 7.008307e-07 | -1.095481e-05 | -7.273708e-06 | -1.049506e-05 | -6.86471e-06 | 1.4140806513672e-312 | 1.560365e-07 | -1.63445e-06 | -1.28314e-06 | 7.822576e-07 | 1.828131e-06 | -3.420233e-08 | 5.196757e-07 | 21857861.3 | 39185715.5 | -0.01895534 | -0.01811942 | 0.03840616 | -0.8059334 | -0.8097514 | 662.8388 | 749.4648
393.6571 | 0.03896234 | 0.04124109 | 1.942276e-06 | -1.322251e-07 | 1.826727e-06 | -9.246765e-06 | -1.084673e-05 | -6.516708e-06 | -1.095066e-05 | -6.127682e-06 | -1.072561e-05 | -1.124425e-05 | -8.900171e-06 | 7.012315e-07 | -1.095167e-05 | -7.272747e-06 | -1.049146e-05 | -6.862195e-06 | 1.4140806513672e-312 | 1.566374e-07 | -1.633547e-06 | -1.283221e-06 | 7.824198e-07 | 1.828558e-06 | -3.290856e-08 | 5.178112e-07 | 21895322.2 | 39402195.5 | -0.01905347 | -0.01821265 | 0.03859848 | -0.8109459 | -0.8147582 | 663.3681 | 750.1011
395.6571 | 0.03916963 | 0.04145097 | 1.943228e-06 | -1.325352e-07 | 1.827178e-06 | -9.24322e-06 | -1.08457e-05 | -6.515197e-06 | -1.094689e-05 | -6.126227e-06 | -1.072264e-05 | -1.124312e-05 | -8.898544e-06 | 7.01642e-07 | -1.094861e-05 | -7.272071e-06 | -1.048762e-05 | -6.859698e-06 | 1.4140806513672e-312 | 1.57223e-07 | -1.633124e-06 | -1.283288e-06 | 7.825767e-07 | 1.828952e-06 | -3.161747e-08 | 5.159354e-07 | 21932826.9 | 39618857.5 | -0.01915158 | -0.01830585 | 0.03879077 | -0.8159221 | -0.8197319 | 663.8965 | 750.7363
397.6571 | 0.03937692 | 0.04166085 | 1.944194e-06 | -1.327435e-07 | 1.827628e-06 | -9.23972e-06 | -1.084471e-05 | -6.513606e-06 | -1.094339e-05 | -6.124837e-06 | -1.071977e-05 | -1.124197e-05 | -8.896934e-06 | 7.020245e-07 | -1.094545e-05 | -7.27105e-06 | -1.048406e-05 | -6.857164e-06 | 1.4140806513672e-312 | 1.57804e-07 | -1.632197e-06 | -1.283372e-06 | 7.827489e-07 | 1.829337e-06 | -3.034874e-08 | 5.140989e-07 | 21970375.0 | 39835700.7 | -0.01924967 | -0.01839904 | 0.03898302 | -0.8209444 | -0.8247489 | 664.4241 | 751.3703
399.6571 | 0.0395842 | 0.04187071 | 1.945143e-06 | -1.329532e-07 | 1.828047e-06 | -9.236234e-06 | -1.084371e-05 | -6.51202e-06 | -1.093989e-05 | -6.123418e-06 | -1.071688e-05 | -1.12408e-05 | -8.895292e-06 | 7.024055e-07 | -1.094228e-05 | -7.270056e-06 | -1.048047e-05 | -6.854623e-06 | 1.4140806513672e-312 | 1.583764e-07 | -1.631332e-06 | -1.283459e-06 | 7.829125e-07 | 1.829709e-06 | -2.908971e-08 | 5.122838e-07 | 22007966.5 | 40052724.0 | -0.01934775 | -0.01849221 | 0.03917524 | -0.8259707 | -0.8297696 | 664.9508 | 752.0033
401.6571 | 0.03979147 | 0.04208057 | 1.94609e-06 | -1.331321e-07 | 1.828452e-06 | -9.232751e-06 | -1.084268e-05 | -6.510398e-06 | -1.093642e-05 | -6.121969e-06 | -1.071399e-05 | -1.123957e-05 | -8.89361e-06 | 7.027896e-07 | -1.093904e-05 | -7.268998e-06 | -1.047688e-05 | -6.852044e-06 | 1.4140806513672e-312 | 1.589475e-07 | -1.630395e-06 | -1.283546e-06 | 7.830676e-07 | 1.830087e-06 | -2.783317e-08 | 5.10514e-07 | 22045601.1 | 40269926.3 | -0.01944581 | -0.01858536 | 0.03936741 | -0.8310228 | -0.8348147 | 665.4766 | 752.6351
403.6571 | 0.03999874 | 0.04229043 | 1.947009e-06 | -1.333367e-07 | 1.828816e-06 | -9.229294e-06 | -1.084167e-05 | -6.508832e-06 | -1.093293e-05 | -6.120506e-06 | -1.071108e-05 | -1.123838e-05 | -8.891917e-06 | 7.031543e-07 | -1.093586e-05 | -7.268016e-06 | -1.047326e-05 | -6.849488e-06 | 1.4140806513672e-312 | 1.594934e-07 | -1.629618e-06 | -1.283638e-06 | 7.832299e-07 | 1.830433e-06 | -2.659869e-08 | 5.087289e-07 | 22083278.6 | 40487306.8 | -0.01954386 | -0.01867848 | 0.03955955 | -0.8360595 | -0.839846 | 666.0017 | 753.2659
405.6571 | 0.040206 | 0.04250027 | 1.947923e-06 | -1.335088e-07 | 1.829159e-06 | -9.225855e-06 | -1.084065e-05 | -6.507263e-06 | -1.092947e-05 | -6.119037e-06 | -1.070817e-05 | -1.123718e-05 | -8.890209e-06 | 7.034995e-07 | -1.093267e-05 | -7.266976e-06 | -1.046968e-05 | -6.846918e-06 | 1.4140806513672e-312 | 1.600245e-07 | -1.628804e-06 | -1.283731e-06 | 7.833997e-07 | 1.830759e-06 | -2.537467e-08 | 5.069588e-07 | 22120998.8 | 40704864.5 | -0.01964189 | -0.01877159 | 0.03975166 | -0.8411003 | -0.8448813 | 666.5259 | 753.8957
407.6571 | 0.04041325 | 0.04271011 | 1.948846e-06 | -1.33686e-07 | 1.829481e-06 | -9.222457e-06 | -1.083976e-05 | -6.505534e-06 | -1.092603e-05 | -6.117581e-06 | -1.070532e-05 | -1.12361e-05 | -8.888505e-06 | 7.038054e-07 | -1.092948e-05 | -7.265929e-06 | -1.046614e-05 | -6.844378e-06 | 1.4140806513672e-312 | 1.605477e-07 | -1.628005e-06 | -1.283818e-06 | 7.835901e-07 | 1.831037e-06 | -2.414801e-08 | 5.052069e-07 | 22158761.5 | 40922597.9 | -0.0197399 | -0.01886468 | 0.03994372 | -0.8461494 | -0.8499248 | 667.0494 | 754.5245
409.6571 | 0.0406205 | 0.04291994 | 1.949762e-06 | -1.337312e-07 | 1.829792e-06 | -9.219047e-06 | -1.08387e-05 | -6.50409e-06 | -1.09226e-05 | -6.116196e-06 | -1.07024e-05 | -1.123494e-05 | -8.886769e-06 | 7.041229e-07 | -1.092627e-05 | -7.264824e-06 | -1.046256e-05 | -6.841772e-06 | 1.4140806513672e-312 | 1.609985e-07 | -1.627204e-06 | -1.283906e-06 | 7.837647e-07 | 1.831325e-06 | -2.292151e-08 | 5.03464e-07 | 22196566.6 | 41140507.1 | -0.0198379 | -0.01895775 | 0.04013575 | -0.8511995 | -0.8549715 | 667.572 | 755.1521
411.6571 | 0.04082774 | 0.04312976 | 1.95064e-06 | -1.33804e-07 | 1.830051e-06 | -9.215656e-06 | -1.083762e-05 | -6.502658e-06 | -1.091917e-05 | -6.11471e-06 | -1.069945e-05 | -1.123374e-05 | -8.885019e-06 | 7.044155e-07 | -1.092311e-05 | -7.263768e-06 | -1.045898e-05 | -6.839205e-06 | 1.4140806513672e-312 | 1.614787e-07 | -1.626492e-06 | -1.284002e-06 | 7.839314e-07 | 1.83159e-06 | -2.172379e-08 | 5.017131e-07 | 22234413.9 | 41358590.7 | -0.01993588 | -0.0190508 | 0.04032774 | -0.8562317 | -0.8599987 | 668.0937 | 755.7787
413.6571 | 0.04103497 | 0.04333957 | 1.951531e-06 | -1.338912e-07 | 1.830326e-06 | -9.21227e-06 | -1.083647e-05 | -6.501076e-06 | -1.091577e-05 | -6.11327e-06 | -1.06965e-05 | -1.123245e-05 | -8.883216e-06 | 7.046979e-07 | -1.09198e-05 | -7.262586e-06 | -1.04554e-05 | -6.836524e-06 | 1.4140806513672e-312 | 1.619441e-07 | -1.62558e-06 | -1.284097e-06 | 7.84072e-07 | 1.831871e-06 | -2.052657e-08 | 5.000406e-07 | 22272303.2 | 41576847.8 | -0.02003385 | -0.01914383 | 0.04051969 | -0.8613158 | -0.8650765 | 668.6146 | 756.4043
415.6571 | 0.04124219 | 0.04354938 | 1.952391e-06 | -1.339571e-07 | 1.830551e-06 | -9.208925e-06 | -1.083536e-05 | -6.499578e-06 | -1.091237e-05 | -6.111765e-06 | -1.069354e-05 | -1.123124e-05 | -8.88144e-06 | 7.049456e-07 | -1.091662e-05 | -7.26149e-06 | -1.045185e-05 | -6.833923e-06 | 1.4140806513672e-312 | 1.624101e-07 | -1.624831e-06 | -1.284202e-06 | 7.842291e-07 | 1.832093e-06 | -1.934897e-08 | 4.983331e-07 | 22310234.3 | 41795277.3 | -0.0201318 | -0.01923684 | 0.0407116 | -0.8663593 | -0.8701148 | 669.1347 | 757.0288
417.6571 | 0.04144941 | 0.04375918 | 1.953251e-06 | -1.340148e-07 | 1.830778e-06 | -9.205589e-06 | -1.083419e-05 | -6.498002e-06 | -1.090899e-05 | -6.110295e-06 | -1.069058e-05 | -1.122997e-05 | -8.879629e-06 | 7.051849e-07 | -1.091336e-05 | -7.260329e-06 | -1.044829e-05 | -6.831249e-06 | 1.4140806513672e-312 | 1.628564e-07 | -1.623988e-06 | -1.284308e-06 | 7.843633e-07 | 1.832316e-06 | -1.817058e-08 | 4.966789e-07 | 22348206.9 | 42013878.4 | -0.02022973 | -0.01932984 | 0.04090348 | -0.8714297 | -0.8751794 | 669.654 | 757.6523
419.6571 | 0.04165662 | 0.04396898 | 1.954092e-06 | -1.340631e-07 | 1.830989e-06 | -9.202268e-06 | -1.083301e-05 | -6.496412e-06 | -1.09056e-05 | -6.108815e-06 | -1.068761e-05 | -1.122867e-05 | -8.877806e-06 | 7.054104e-07 | -1.091009e-05 | -7.259163e-06 | -1.044473e-05 | -6.82856e-06 | 1.4140806513672e-312 | 1.632919e-07 | -1.623154e-06 | -1.284418e-06 | 7.844885e-07 | 1.83252e-06 | -1.699853e-08 | 4.950445e-07 | 22386221.0 | 42232650.1 | -0.02032764 | -0.01942281 | 0.04109532 | -0.876505 | -0.8802487 | 670.1725 | 758.2748

## 473K_2.95dpa
time | Ep_eff | Nloop_1 | Nloop_10 | Nloop_11 | Nloop_12 | Nloop_13 | Nloop_14 | Nloop_15 | Nloop_16 | Nloop_17 | Nloop_18 | Nloop_19 | Nloop_2 | Nloop_20 | Nloop_21 | Nloop_22 | Nloop_23 | Nloop_24 | Nloop_3 | Nloop_4 | Nloop_5 | Nloop_6 | Nloop_7 | Nloop_8 | Nloop_9 | dloop_1 | dloop_10 | dloop_11 | dloop_12 | dloop_13 | dloop_14 | dloop_15 | dloop_16 | dloop_17 | dloop_18 | dloop_19 | dloop_2 | dloop_20 | dloop_21 | dloop_22 | dloop_23 | dloop_24 | dloop_3 | dloop_4 | dloop_5 | dloop_6 | dloop_7 | dloop_8 | dloop_9 | eeq | gslipr_1 | gslipr_10 | gslipr_11 | gslipr_12 | gslipr_13 | gslipr_14 | gslipr_15 | gslipr_16 | gslipr_17 | gslipr_18 | gslipr_19 | gslipr_2 | gslipr_20 | gslipr_21 | gslipr_22 | gslipr_23 | gslipr_24 | gslipr_3 | gslipr_4 | gslipr_5 | gslipr_6 | gslipr_7 | gslipr_8 | gslipr_9 | rho_i | rho_m | strain_xx | strain_yy | strain_zz | stress_xx | stress_yy | stress_zz | vonmises
0 | 0 | 0 | 0 | 0 | 0 | 0 | 0 | 0 | 0 | 0 | 0 | 0 | 0 | 0 | 0 | 0 | 0 | 0 | 0 | 0 | 0 | 0 | 0 | 0 | 0 | 0 | 0 | 0 | 0 | 0 | 0 | 0 | 0 | 0 | 0 | 0 | 0 | 0 | 0 | 0 | 0 | 0 | 0 | 0 | 0 | 0 | 0 | 0 | 0 | 0 | 0 | 0 | 0 | 0 | 0 | 0 | 0 | 0 | 0 | 0 | 0 | 0 | 0 | 0 | 0 | 0 | 0 | 0 | 0 | 0 | 0 | 0 | 0 | 0 | 0 | 0 | 0 | 0 | 0 | 0 | 0 | 0 | 0
0.002595868 | 7.846932e-62 | 3578125000000 | 3578125000000 | 3578125000000 | 3578125000000 | 3578125000000 | 3578125000000 | 3578125000000 | 3578125000000 | 3578125000000 | 3578125000000 | 3578125000000 | 3578125000000 | 3578125000000 | 3578125000000 | 3578125000000 | 3578125000000 | 3578125000000 | 3578125000000 | 3578125000000 | 3578125000000 | 3578125000000 | 3578125000000 | 3578125000000 | 3578125000000 | 6.355e-06 | 6.355e-06 | 6.355e-06 | 6.355e-06 | 6.355e-06 | 6.355e-06 | 6.355e-06 | 6.355e-06 | 6.355e-06 | 6.355e-06 | 6.355e-06 | 6.355e-06 | 6.355e-06 | 6.355e-06 | 6.355e-06 | 6.355e-06 | 6.355e-06 | 6.355e-06 | 6.355e-06 | 6.355e-06 | 6.355e-06 | 6.355e-06 | 6.355e-06 | 6.355e-06 | 2.298968e-07 | 5.574822e-60 | -2.287635e-60 | -7.938008e-60 | 5.389182e-60 | -1.782008e-60 | 1.087316e-60 | 1.224801e-59 | -5.879905e-60 | 1.278669e-59 | 1.143614e-60 | 3.313825e-60 | 4.944089e-61 | 6.180176e-60 | 1.003795e-60 | 1.707068e-60 | 3.061597e-61 | 1.085212e-59 | -9.114362e-60 | 7.548221e-60 | -1.096938e-59 | 4.200674e-60 | -1.171436e-60 | 3.300359e-61 | -8.989199e-61 | 16000000 | 4000000 | -6.869802e-08 | -6.310769e-08 | 2.595868e-07 | -1.009033e-10 | -1.012795e-10 | 0.06108771 | 0.06342496
0.01548528 | 2.179328e-60 | 3578125000000 | 3578125000000 | 3578125000000 | 3578125000000 | 3578125000000 | 3578125000000 | 3578125000000 | 3578125000000 | 3578125000000 | 3578125000000 | 3578125000000 | 3578125000000 | 3578125000000 | 3578125000000 | 3578125000000 | 3578125000000 | 3578125000000 | 3578125000000 | 3578125000000 | 3578125000000 | 3578125000000 | 3578125000000 | 3578125000000 | 3578125000000 | 6.355e-06 | 6.355e-06 | 6.355e-06 | 6.355e-06 | 6.355e-06 | 6.355e-06 | 6.355e-06 | 6.355e-06 | 6.355e-06 | 6.355e-06 | 6.355e-06 | 6.355e-06 | 6.355e-06 | 6.355e-06 | 6.355e-06 | 6.355e-06 | 6.355e-06 | 6.355e-06 | 6.355e-06 | 6.355e-06 | 6.355e-06 | 6.355e-06 | 6.355e-06 | 6.355e-06 | 1.371417e-06 | 6.217396e-59 | 1.531186e-59 | -3.273882e-59 | 2.658538e-59 | -1.004549e-58 | -5.010371e-59 | 4.969403e-59 | -6.492959e-59 | 3.815854e-59 | -2.997061e-59 | -1.572674e-59 | 3.276563e-59 | -1.448876e-59 | -3.983353e-59 | -5.516605e-59 | -3.469351e-59 | 4.885989e-60 | -8.367908e-59 | 3.510812e-59 | -6.513229e-59 | 1.522241e-59 | 1.949927e-60 | 1.608738e-59 | -9.769254e-60 | 16000000 | 4000000 | -4.098098e-07 | -3.764613e-07 | 1.548527e-06 | -3.667955e-09 | -3.611557e-09 | 0.3644126 | 0.3783551
0.08308169 | 5.425616e-58 | 3578125000000 | 3578125000000 | 3578125000000 | 3578125000000 | 3578125000000 | 3578125000000 | 3578125000000 | 3578125000000 | 3578125000000 | 3578125000000 | 3578125000000 | 3578125000000 | 3578125000000 | 3578125000000 | 3578125000000 | 3578125000000 | 3578125000000 | 3578125000000 | 3578125000000 | 3578125000000 | 3578125000000 | 3578125000000 | 3578125000000 | 3578125000000 | 6.355e-06 | 6.355e-06 | 6.355e-06 | 6.355e-06 | 6.355e-06 | 6.355e-06 | 6.355e-06 | 6.355e-06 | 6.355e-06 | 6.355e-06 | 6.355e-06 | 6.355e-06 | 6.355e-06 | 6.355e-06 | 6.355e-06 | 6.355e-06 | 6.355e-06 | 6.355e-06 | 6.355e-06 | 6.355e-06 | 6.355e-06 | 6.355e-06 | 6.355e-06 | 6.355e-06 | 7.357972e-06 | 1.875155e-57 | 1.355978e-57 | -1.574202e-57 | 3.991843e-58 | 1.576486e-58 | -2.045605e-57 | 8.517301e-58 | -2.944256e-58 | 3.891876e-58 | 1.816418e-58 | 5.582797e-58 | -1.005319e-57 | 3.964351e-58 | -9.902609e-58 | -1.564562e-57 | 3.68477e-58 | 1.379355e-57 | -1.044359e-57 | 3.620902e-58 | -2.627768e-58 | 5.43442e-58 | 1.223027e-58 | 8.255581e-58 | -7.966243e-58 | 16000000 | 4000000 | -2.198758e-06 | -2.019833e-06 | 8.308134e-06 | -1.055321e-07 | -1.039584e-07 | 1.95522 | 2.030024
0.5016208 | 5.574557e-52 | 3578125000000 | 3578125000000 | 3578125000000 | 3578125000000 | 3578125000000 | 3578125000000 | 3578125000000 | 3578125000000 | 3578125000000 | 3578125000000 | 3578125000000 | 3578125000000 | 3578125000000 | 3578125000000 | 3578125000000 | 3578125000000 | 3578125000000 | 3578125000000 | 3578125000000 | 3578125000000 | 3578125000000 | 3578125000000 | 3578125000000 | 3578125000000 | 6.355e-06 | 6.355e-06 | 6.355e-06 | 6.355e-06 | 6.355e-06 | 6.355e-06 | 6.355e-06 | 6.355e-06 | 6.355e-06 | 6.355e-06 | 6.355e-06 | 6.355e-06 | 6.355e-06 | 6.355e-06 | 6.355e-06 | 6.355e-06 | 6.355e-06 | 6.355e-06 | 6.355e-06 | 6.355e-06 | 6.355e-06 | 6.355e-06 | 6.355e-06 | 6.355e-06 | 4.442647e-05 | 4.026223e-52 | 1.900479e-52 | -7.786626e-53 | -2.239054e-53 | -1.358023e-51 | -8.943944e-52 | -6.195577e-53 | -4.25246e-52 | -2.666331e-52 | -2.571564e-52 | -2.730299e-52 | 3.022109e-52 | -2.590348e-52 | -4.718852e-52 | -7.615086e-52 | -2.169689e-52 | -4.125312e-52 | -4.199745e-52 | -4.116231e-53 | -8.987931e-53 | -1.415372e-53 | 2.576805e-53 | 1.508815e-52 | 1.19627e-54 | 16000000 | 4000000 | -1.327706e-05 | -1.219664e-05 | 5.016081e-05 | -3.844298e-06 | -3.787296e-06 | 11.80771 | 12.25932
2.237514 | 3.831047e-41 | 3578125000000 | 3578125000000 | 3578125000000 | 3578125000000 | 3578125000000 | 3578125000000 | 3578125000000 | 3578125000000 | 3578125000000 | 3578125000000 | 3578125000000 | 3578125000000 | 3578125000000 | 3578125000000 | 3578125000000 | 3578125000000 | 3578125000000 | 3578125000000 | 3578125000000 | 3578125000000 | 3578125000000 | 3578125000000 | 3578125000000 | 3578125000000 | 6.355e-06 | 6.355e-06 | 6.355e-06 | 6.355e-06 | 6.355e-06 | 6.355e-06 | 6.355e-06 | 6.355e-06 | 6.355e-06 | 6.355e-06 | 6.355e-06 | 6.355e-06 | 6.355e-06 | 6.355e-06 | 6.355e-06 | 6.355e-06 | 6.355e-06 | 6.355e-06 | 6.355e-06 | 6.355e-06 | 6.355e-06 | 6.355e-06 | 6.355e-06 | 6.355e-06 | 0.0001981938 | 3.918036e-42 | 2.103167e-42 | -2.308323e-43 | 2.42797e-43 | -4.951078e-41 | -2.896305e-41 | -1.552694e-42 | -7.680315e-42 | -8.768833e-42 | -3.694102e-42 | -1.728684e-42 | 4.179154e-42 | -4.849741e-42 | -1.947952e-41 | -2.625937e-41 | -2.275864e-42 | -6.320693e-42 | -5.340611e-42 | -6.673064e-43 | 4.447119e-43 | -1.121562e-42 | -1.898594e-44 | 4.857782e-42 | 4.184981e-43 | 16000000 | 4000000 | -5.925665e-05 | -5.443474e-05 | 0.0002237261 | -7.64245e-05 | -7.530679e-05 | 52.72289 | 54.73677
4.237514 | 9.181291e-34 | 3578125000000 | 3578125000000 | 3578125000000 | 3578125000000 | 3578125000000 | 3578125000000 | 3578125000000 | 3578125000000 | 3578125000000 | 3578125000000 | 3578125000000 | 3578125000000 | 3578125000000 | 3578125000000 | 3578125000000 | 3578125000000 | 3578125000000 | 3578125000000 | 3578125000000 | 3578125000000 | 3578125000000 | 3578125000000 | 3578125000000 | 3578125000000 | 6.355e-06 | 6.355e-06 | 6.355e-06 | 6.355e-06 | 6.355e-06 | 6.355e-06 | 6.355e-06 | 6.355e-06 | 6.355e-06 | 6.355e-06 | 6.355e-06 | 6.355e-06 | 6.355e-06 | 6.355e-06 | 6.355e-06 | 6.355e-06 | 6.355e-06 | 6.355e-06 | 6.355e-06 | 6.355e-06 | 6.355e-06 | 6.355e-06 | 6.355e-06 | 6.355e-06 | 0.0003754084 | 4.370608e-35 | 3.044596e-35 | -2.462148e-38 | 4.03582e-36 | -2.307829e-33 | -8.460861e-34 | -2.41811e-35 | -1.272075e-34 | -2.2248e-34 | -4.888813e-35 | -1.254939e-35 | 6.954437e-35 | -1.090739e-34 | -8.109214e-34 | -8.73609e-34 | -2.729034e-35 | -8.264646e-35 | -1.039772e-34 | -4.326849e-36 | 1.948283e-35 | -1.640752e-35 | -2.690523e-37 | 1.222338e-34 | 8.957014e-36 | 16000000 | 4000000 | -0.0001123001 | -0.0001031621 | 0.0004236607 | -0.0002741417 | -0.0002701802 | 99.97223 | 103.785
6.237514 | 1.414193e-28 | 3578125000000 | 3578125000000 | 3578125000000 | 3578125000000 | 3578125000000 | 3578125000000 | 3578125000000 | 3578125000000 | 3578125000000 | 3578125000000 | 3578125000000 | 3578125000000 | 3578125000000 | 3578125000000 | 3578125000000 | 3578125000000 | 3578125000000 | 3578125000000 | 3578125000000 | 3578125000000 | 3578125000000 | 3578125000000 | 3578125000000 | 3578125000000 | 6.355e-06 | 6.355e-06 | 6.355e-06 | 6.355e-06 | 6.355e-06 | 6.355e-06 | 6.355e-06 | 6.355e-06 | 6.355e-06 | 6.355e-06 | 6.355e-06 | 6.355e-06 | 6.355e-06 | 6.355e-06 | 6.355e-06 | 6.355e-06 | 6.355e-06 | 6.355e-06 | 6.355e-06 | 6.355e-06 | 6.355e-06 | 6.355e-06 | 6.355e-06 | 6.355e-06 | 0.0005526791 | 1.818669e-30 | 1.309556e-30 | 4.484883e-32 | 1.870612e-31 | -1.241373e-28 | -4.37245e-29 | -1.131012e-30 | -5.977073e-30 | -1.136341e-29 | -2.307062e-30 | -4.907757e-31 | 3.331791e-30 | -5.539913e-30 | -4.374689e-29 | -4.589695e-29 | -1.293592e-30 | -3.703637e-30 | -4.990001e-30 | -1.926611e-31 | 9.938465e-31 | -7.625383e-31 | -1.197708e-32 | 6.240291e-30 | 4.338936e-31 | 16000000 | 4000000 | -0.0001654163 | -0.0001519564 | 0.0006235549 | -0.0005938459 | -0.0005853811 | 147.3379 | 152.9484
8.237514 | 2.472774e-24 | 3578125000000 | 3578125000000 | 3578125000000 | 3578125000000 | 3578125000000 | 3578125000000 | 3578125000000 | 3578125000000 | 3578125000000 | 3578125000000 | 3578125000000 | 3578125000000 | 3578125000000 | 3578125000000 | 3578125000000 | 3578125000000 | 3578125000000 | 3578125000000 | 3578125000000 | 3578125000000 | 3578125000000 | 3578125000000 | 3578125000000 | 3578125000000 | 6.355e-06 | 6.355e-06 | 6.355e-06 | 6.355e-06 | 6.355e-06 | 6.355e-06 | 6.355e-06 | 6.355e-06 | 6.355e-06 | 6.355e-06 | 6.355e-06 | 6.355e-06 | 6.355e-06 | 6.355e-06 | 6.355e-06 | 6.355e-06 | 6.355e-06 | 6.355e-06 | 6.355e-06 | 6.355e-06 | 6.355e-06 | 6.355e-06 | 6.355e-06 | 6.355e-06 | 0.0007300058 | 3.916902e-26 | 3.391111e-26 | 2.219425e-27 | 4.079676e-27 | -6.932876e-24 | -1.730974e-24 | -2.824766e-26 | -1.627593e-25 | -4.016342e-25 | -5.537909e-26 | -7.761967e-27 | 9.659037e-26 | -1.890541e-25 | -2.10106e-24 | -1.938856e-24 | -2.854859e-26 | -8.51395e-26 | -1.517771e-25 | -2.830488e-27 | 3.233323e-26 | -1.735401e-26 | -1.276558e-28 | 2.223413e-25 | 1.160143e-26 | 16000000 | 4000000 | -0.0002186052 | -0.0002008179 | 0.0008234087 | -0.001035379 | -0.001020829 | 194.8201 | 202.2272
10.23751 | 4.805301e-21 | 3578125000000 | 3578125000000 | 3578125000000 | 3578125000000 | 3578125000000 | 3578125000000 | 3578125000000 | 3578125000000 | 3578125000000 | 3578125000000 | 3578125000000 | 3578125000000 | 3578125000000 | 3578125000000 | 3578125000000 | 3578125000000 | 3578125000000 | 3578125000000 | 3578125000000 | 3578125000000 | 3578125000000 | 3578125000000 | 3578125000000 | 3578125000000 | 6.355e-06 | 6.355e-06 | 6.355e-06 | 6.355e-06 | 6.355e-06 | 6.355e-06 | 6.355e-06 | 6.355e-06 | 6.355e-06 | 6.355e-06 | 6.355e-06 | 6.355e-06 | 6.355e-06 | 6.355e-06 | 6.355e-06 | 6.355e-06 | 6.355e-06 | 6.355e-06 | 6.355e-06 | 6.355e-06 | 6.355e-06 | 6.355e-06 | 6.355e-06 | 6.355e-06 | 0.0009073887 | 2.681498e-24 | 8.706865e-25 | -1.663182e-25 | 3.045218e-25 | 1.588668e-21 | 2.028068e-22 | -8.396669e-25 | -4.568695e-25 | 3.033896e-23 | -1.671468e-24 | -1.065222e-24 | -1.834747e-24 | 1.308066e-23 | 3.653135e-22 | 2.617927e-22 | -8.763213e-25 | -3.9425e-24 | 4.04641e-24 | -4.463749e-25 | -7.161068e-25 | -1.012465e-24 | -2.958322e-26 | -1.741136e-23 | 2.764572e-25 | 16000000 | 4000000 | -0.0002718671 | -0.0002497464 | 0.001023222 | -0.001598585 | -0.001576445 | 242.4191 | 251.6215
12.23751 | 1.474744e-17 | 3578125000000 | 3578125000000 | 3578125000000 | 3578125000000 | 3578125000000 | 3578125000000 | 3578125000000 | 3578125000000 | 3578125000000 | 3578125000000 | 3578125000000 | 3578125000000 | 3578125000000 | 3578125000000 | 3578125000000 | 3578125000000 | 3578125000000 | 3578125000000 | 3578125000000 | 3578125000000 | 3578125000000 | 3578125000000 | 3578125000000 | 3578125000000 | 6.355e-06 | 6.355e-06 | 6.355e-06 | 6.355e-06 | 6.355e-06 | 6.355e-06 | 6.355e-06 | 6.355e-06 | 6.355e-06 | 6.355e-06 | 6.355e-06 | 6.355e-06 | 6.355e-06 | 6.355e-06 | 6.355e-06 | 6.355e-06 | 6.355e-06 | 6.355e-06 | 6.355e-06 | 6.355e-06 | 6.355e-06 | 6.355e-06 | 6.355e-06 | 6.355e-06 | 0.001084828 | 1.258552e-19 | 1.255209e-19 | -1.863294e-24 | 1.346171e-20 | -3.893246e-17 | -8.228768e-18 | -9.670768e-20 | -5.795405e-19 | -1.78201e-18 | -1.892571e-19 | -1.659208e-20 | 3.879219e-19 | -8.061512e-19 | -1.105104e-17 | -9.500669e-18 | -1.053248e-19 | -2.330451e-19 | -6.07699e-19 | -7.26534e-21 | 1.34924e-19 | -5.502534e-20 | -3.421556e-22 | 1.000522e-18 | 4.054717e-20 | 16000000 | 4000000 | -0.0003252019 | -0.0002987423 | 0.001222995 | -0.002283307 | -0.002252148 | 290.135 | 301.1317
14.23751 | 6.109478e-15 | 3578125000000 | 3578125000000 | 3578125000000 | 3578125000000 | 3578124999999.9 | 3578125000000 | 3578125000000 | 3578125000000 | 3578125000000 | 3578125000000 | 3578125000000 | 3578125000000 | 3578125000000 | 3578125000000 | 3578125000000 | 3578125000000 | 3578125000000 | 3578125000000 | 3578125000000 | 3578125000000 | 3578125000000 | 3578125000000 | 3578125000000 | 3578125000000 | 6.355e-06 | 6.355e-06 | 6.355e-06 | 6.355e-06 | 6.355e-06 | 6.355e-06 | 6.355e-06 | 6.355e-06 | 6.355e-06 | 6.355e-06 | 6.355e-06 | 6.355e-06 | 6.355e-06 | 6.355e-06 | 6.355e-06 | 6.355e-06 | 6.355e-06 | 6.355e-06 | 6.355e-06 | 6.355e-06 | 6.355e-06 | 6.355e-06 | 6.355e-06 | 6.355e-06 | 0.001262323 | 3.505581e-17 | 3.31776e-17 | 3.109526e-18 | 3.620801e-18 | -1.183623e-14 | -2.453933e-15 | -2.877384e-17 | -1.746042e-16 | -5.26807e-16 | -5.829148e-17 | -5.995055e-18 | 1.131697e-16 | -2.42822e-16 | -3.339047e-15 | -2.837661e-15 | -3.213998e-17 | -8.340247e-17 | -1.735596e-16 | -2.096264e-18 | 3.626557e-17 | -1.656663e-17 | -8.765479e-20 | 2.936544e-16 | 1.172798e-17 | 16000000.0 | 4000000.0 | -0.0003786098 | -0.0003478054 | 0.001422728 | -0.003089388 | -0.003047859 | 337.9681 | 350.7579
16.23751 | 9.919798e-13 | 3578125000000 | 3578124999999.9 | 3578125000000 | 3578125000000 | 3578124999982.5 | 3578124999996.4 | 3578125000000 | 3578124999999.7 | 3578124999999.2 | 3578124999999.9 | 3578125000000 | 3578124999999.8 | 3578124999999.6 | 3578124999995 | 3578124999995.8 | 3578125000000 | 3578124999999.9 | 3578124999999.7 | 3578125000000 | 3578124999999.9 | 3578125000000 | 3578125000000 | 3578124999999.6 | 3578125000000 | 6.355e-06 | 6.355e-06 | 6.355e-06 | 6.355e-06 | 6.355e-06 | 6.355e-06 | 6.355e-06 | 6.355e-06 | 6.355e-06 | 6.355e-06 | 6.355e-06 | 6.355e-06 | 6.355e-06 | 6.355e-06 | 6.355e-06 | 6.355e-06 | 6.355e-06 | 6.355e-06 | 6.355e-06 | 6.355e-06 | 6.355e-06 | 6.355e-06 | 6.355e-06 | 6.355e-06 | 0.001439874 | 4.95723e-15 | 4.745475e-15 | 4.482635e-16 | 5.105131e-16 | -1.735143e-12 | -3.593612e-13 | -4.113005e-15 | -2.503326e-14 | -7.694135e-14 | -8.35996e-15 | -8.274157e-16 | 1.64566e-14 | -3.521589e-14 | -4.918906e-13 | -4.155651e-13 | -4.593139e-15 | -1.18522e-14 | -2.498654e-14 | -2.872491e-16 | 5.249099e-15 | -2.352615e-15 | -1.193055e-17 | 4.27838e-14 | 1.670295e-15 | 16000000.0 | 4000000.0 | -0.0004320909 | -0.000396936 | 0.00162242 | -0.004016676 | -0.003963498 | 385.9185 | 400.5003
18.23751 | 8.872954e-11 | 3578124999995.5 | 3578124999995.1 | 3578124999996.3 | 3578124999999.4 | 3578124998442.8 | 3578124999673.6 | 3578124999996.3 | 3578124999977.3 | 3578124999929.9 | 3578124999992.4 | 3578124999999.3 | 3578124999978.4 | 3578124999968.1 | 3578124999554.1 | 3578124999623.3 | 3578124999995.8 | 3578124999989.3 | 3578124999975.1 | 3578124999999.7 | 3578124999992.7 | 3578124999997.4 | 3578125000000 | 3578124999961.1 | 3578124999997.9 | 6.355e-06 | 6.355e-06 | 6.355e-06 | 6.355e-06 | 6.355e-06 | 6.355e-06 | 6.355e-06 | 6.355e-06 | 6.355e-06 | 6.355e-06 | 6.355e-06 | 6.355e-06 | 6.355e-06 | 6.355e-06 | 6.355e-06 | 6.355e-06 | 6.355e-06 | 6.355e-06 | 6.355e-06 | 6.355e-06 | 6.355e-06 | 6.355e-06 | 6.355e-06 | 6.355e-06 | 0.001617482 | 4.063072e-13 | 3.900746e-13 | 3.663877e-14 | 4.179231e-14 | -1.401506e-10 | -2.948493e-11 | -3.382557e-13 | -2.053238e-12 | -6.340223e-12 | -6.889876e-13 | -6.703965e-14 | 1.363158e-12 | -2.884374e-12 | -4.024263e-11 | -3.400771e-11 | -3.770491e-13 | -9.713926e-13 | -2.047598e-12 | -2.322476e-14 | 4.333752e-13 | -1.932658e-13 | -9.492389e-16 | 3.512623e-12 | 1.367804e-13 | 16000000.1 | 4000000.0 | -0.0004856452 | -0.000446134 | 0.001822073 | -0.005065012 | -0.004998984 | 433.9865 | 450.3591
20.23751 | 4.824859e-09 | 3578124999746.1 | 3578124999721.9 | 3578124999789 | 3578124999968.6 | 3578124916343.5 | 3578124981973.3 | 3578124999789.3 | 3578124998728.1 | 3578124996091.9 | 3578124999570.4 | 3578124999958.2 | 3578124998781.7 | 3578124998229.7 | 3578124975599 | 3578124979285.3 | 3578124999765.7 | 3578124999395.6 | 3578124998611.7 | 3578124999985.1 | 3578124999591.5 | 3578124999850.6 | 3578124999999.1 | 3578124997842.8 | 3578124999881.4 | 6.355e-06 | 6.355e-06 | 6.355e-06 | 6.355e-06 | 6.355e-06 | 6.355e-06 | 6.355e-06 | 6.355e-06 | 6.355e-06 | 6.355e-06 | 6.355e-06 | 6.355e-06 | 6.355e-06 | 6.355e-06 | 6.355e-06 | 6.355e-06 | 6.355e-06 | 6.355e-06 | 6.355e-06 | 6.355e-06 | 6.355e-06 | 6.355e-06 | 6.355e-06 | 6.355e-06 | 0.001795147 | 2.10485e-11 | 2.011322e-11 | 1.860937e-12 | 2.167238e-12 | -6.841511e-09 | -1.485843e-09 | -1.748031e-11 | -1.053186e-10 | -3.228069e-10 | -3.563733e-11 | -3.473016e-12 | 7.02413e-11 | -1.46137e-10 | -2.00552e-09 | -1.705468e-09 | -1.942046e-11 | -5.012847e-11 | -1.043134e-10 | -1.205954e-12 | 2.231406e-11 | -1.002271e-11 | -4.903997e-14 | 1.77815e-10 | 7.036291e-12 | 16000004.5 | 4000000.8 | -0.0005392744 | -0.0004954 | 0.002021684 | -0.006234145 | -0.006154179 | 482.1712 | 500.3335
22.23751 | 1.667351e-07 | 3578124990384.4 | 3578124989622.3 | 3578124991970.9 | 3578124998805 | 3578122199910.1 | 3578124349756.1 | 3578124992038.8 | 3578124952481.1 | 3578124856702.3 | 3578124983793.3 | 3578124998397.9 | 3578124954930 | 3578124935173.8 | 3578124144066.8 | 3578124258301.7 | 3578124991201.3 | 3578124977173.8 | 3578124949884 | 3578124999426.9 | 3578124984666 | 3578124994311.7 | 3578124999965.4 | 3578124923015.1 | 3578124995513.1 | 6.355e-06 | 6.355e-06 | 6.355e-06 | 6.355e-06 | 6.355e-06 | 6.355e-06 | 6.355e-06 | 6.355e-06 | 6.355e-06 | 6.355e-06 | 6.355e-06 | 6.355e-06 | 6.355e-06 | 6.355e-06 | 6.355e-06 | 6.355e-06 | 6.355e-06 | 6.355e-06 | 6.355e-06 | 6.355e-06 | 6.355e-06 | 6.355e-06 | 6.355e-06 | 6.355e-06 | 0.001972892 | 7.311703e-10 | 6.80011e-10 | 6.480264e-11 | 7.572114e-11 | -2.017243e-07 | -4.870334e-08 | -6.065872e-10 | -3.607843e-09 | -1.079522e-08 | -1.233474e-09 | -1.226612e-10 | 2.319209e-09 | -4.890956e-09 | -6.321371e-08 | -5.540268e-08 | -6.687146e-10 | -1.739009e-09 | -3.356006e-09 | -4.270406e-11 | 7.592714e-10 | -3.498356e-10 | -1.740334e-12 | 5.698323e-09 | 2.435165e-10 | 16000156.4 | 4000027.4 | -0.0005930306 | -0.0005447486 | 0.002221256 | -0.007525534 | -0.007430651 | 530.4396 | 550.3915
24.23751 | 3.420279e-06 | 3578124774844.6 | 3578124830466.8 | 3578124806743.7 | 3578124968859.8 | 3578100302642.4 | 3578112896092 | 3578124788389.6 | 3578123776430.5 | 3578121644735.6 | 3578124580455.5 | 3578124956119.5 | 3578124105389.1 | 3578123407794.1 | 3578113550255.2 | 3578112235582.2 | 3578124776185.4 | 3578124397530 | 3578124424745.8 | 3578124984794.5 | 3578124626660 | 3578124849425.5 | 3578124999079 | 3578124127795.1 | 3578124886818.8 | 6.355e-06 | 6.355e-06 | 6.355e-06 | 6.355e-06 | 6.355e-06 | 6.355e-06 | 6.355e-06 | 6.355e-06 | 6.355e-06 | 6.355e-06 | 6.355e-06 | 6.355e-06 | 6.355e-06 | 6.355e-06 | 6.355e-06 | 6.355e-06 | 6.355e-06 | 6.355e-06 | 6.355e-06 | 6.355e-06 | 6.355e-06 | 6.355e-06 | 6.355e-06 | 6.355e-06 | 0.002151153 | 1.585573e-08 | 1.035412e-08 | 2.472555e-09 | 1.742953e-09 | -1.674107e-06 | -8.72744e-07 | -1.476721e-08 | -8.398436e-08 | -2.168578e-07 | -2.886686e-08 | -3.098273e-09 | 3.714909e-08 | -1.062792e-07 | -7.825399e-07 | -9.410673e-07 | -1.521763e-08 | -4.184824e-08 | -3.416191e-08 | -1.02106e-09 | 1.493068e-08 | -8.372449e-09 | -3.905554e-11 | 6.123399e-08 | 6.054419e-09 | 16003210.2 | 4000561.5 | -0.0006478773 | -0.0005944817 | 0.002420787 | -0.00859113 | -0.008560412 | 578.1567 | 599.9179
26.23751 | 2.272674e-05 | 3578121999231.7 | 3578123887999 | 3578122502350.8 | 3578124529915.5 | 3578017776507.5 | 3578048947072.6 | 3578121305648 | 3578108375855 | 3578102981754.6 | 3578118352225.3 | 3578124257041.1 | 3578116232954.7 | 3578114410655.8 | 3578078400235.3 | 3578058378386.9 | 3578121707540.6 | 3578114643556.7 | 3578121894177.3 | 3578124762685.1 | 3578122267718.7 | 3578122475139.9 | 3578124990396.6 | 3578122087172.7 | 3578124183878.2 | 6.355e-06 | 6.355e-06 | 6.355e-06 | 6.355e-06 | 6.355e-06 | 6.355e-06 | 6.355e-06 | 6.355e-06 | 6.355e-06 | 6.355e-06 | 6.355e-06 | 6.355e-06 | 6.355e-06 | 6.355e-06 | 6.355e-06 | 6.355e-06 | 6.355e-06 | 6.355e-06 | 6.355e-06 | 6.355e-06 | 6.355e-06 | 6.355e-06 | 6.355e-06 | 6.355e-06 | 0.00233161 | 1.831124e-07 | 1.665926e-08 | 7.744309e-08 | 1.926026e-08 | -4.941684e-06 | -4.351549e-06 | -2.158601e-07 | -9.963825e-07 | -1.13922e-06 | -3.993693e-07 | -5.499597e-08 | 3.356083e-07 | -5.811606e-07 | -2.180678e-06 | -3.634099e-06 | -1.783736e-07 | -6.066878e-07 | -2.819403e-08 | -1.390184e-08 | 8.173791e-09 | -1.274392e-07 | -1.069981e-10 | 1.260596e-07 | 4.243011e-08 | 16021377.2 | 4003738.6 | -0.0007072521 | -0.0006464764 | 0.002620278 | -0.01062332 | -0.01063977 | 622.6414 | 646.3085
28.23751 | 7.96829e-05 | 3578108392041.5 | 3578118064755 | 3578108892294.5 | 3578121800245.2 | 3577799126723.6 | 3577872504110.7 | 3578104556174.4 | 3578038815373.5 | 3578047901131.3 | 3578085576880.8 | 3578117298257.3 | 3578087772354 | 3578085907184.9 | 3578013411260.4 | 3577940704251.8 | 3578102650352.5 | 3578042912699.5 | 3578111486517.2 | 3578123272378.4 | 3578110235034.3 | 3578106068974.1 | 3578124909072.8 | 3578117822072.5 | 3578121893551.8 | 6.355e-06 | 6.355e-06 | 6.355e-06 | 6.355e-06 | 6.355e-06 | 6.355e-06 | 6.355e-06 | 6.355e-06 | 6.355e-06 | 6.355e-06 | 6.355e-06 | 6.355e-06 | 6.355e-06 | 6.355e-06 | 6.355e-06 | 6.355e-06 | 6.355e-06 | 6.355e-06 | 6.355e-06 | 6.355e-06 | 6.355e-06 | 6.355e-06 | 6.355e-06 | 6.355e-06 | 0.002516426 | 6.102526e-07 | -2.320911e-07 | 4.831732e-07 | 5.903849e-08 | -1.186374e-05 | -9.516848e-06 | -7.973853e-07 | -3.650118e-06 | -2.78089e-06 | -1.756822e-06 | -5.284374e-07 | 9.725411e-07 | -1.471992e-06 | -3.801231e-06 | -6.445635e-06 | -8.440449e-07 | -3.409998e-06 | 1.179418e-07 | -8.18917e-08 | -5.052191e-07 | -6.872474e-07 | 6.131704e-10 | 2.290805e-07 | 1.136842e-07 | 16075446.1 | 4013192.2 | -0.0007752076 | -0.0007048183 | 0.002819728 | -0.01367934 | -0.01285293 | 659.7417 | 685.5094
30.23751 | 0.000184751 | 3578077926193.4 | 3578091391207 | 3578075765863.6 | 3578112643040.3 | 3577285148880 | 3577575883091.6 | 3578070295366.4 | 3577866568954.5 | 3577924859888.8 | 3577987785063.4 | 3578077365165.5 | 3578030110159.7 | 3578001769591.4 | 3577915430696 | 3577718849043 | 3578032218441.3 | 3577834313112.1 | 3578087548328.8 | 3578114491755.4 | 3578077577598.1 | 3578058454370.7 | 3578124273907.8 | 3578102222778.4 | 3578115943904 | 6.355e-06 | 6.355e-06 | 6.355e-06 | 6.355e-06 | 6.355e-06 | 6.355e-06 | 6.355e-06 | 6.355e-06 | 6.355e-06 | 6.355e-06 | 6.355e-06 | 6.355e-06 | 6.355e-06 | 6.355e-06 | 6.355e-06 | 6.355e-06 | 6.355e-06 | 6.355e-06 | 6.355e-06 | 6.355e-06 | 6.355e-06 | 6.355e-06 | 6.355e-06 | 6.355e-06 | 0.00270623 | 1.029667e-06 | -1.051776e-06 | 9.122694e-07 | 1.073694e-07 | -2.098655e-05 | -1.27858e-05 | -1.284476e-06 | -6.378464e-06 | -4.582951e-06 | -3.724738e-06 | -2.116704e-06 | 1.800665e-06 | -3.188481e-06 | -5.008269e-06 | -9.229141e-06 | -2.764494e-06 | -7.452969e-06 | 5.30794e-08 | -3.99406e-07 | -1.246621e-06 | -1.430602e-06 | -9.497088e-09 | 6.855665e-07 | 2.199065e-07 | 16176848.3 | 4030917.1 | -0.0008528504 | -0.0007719421 | 0.003019138 | -0.01724127 | -0.01579432 | 687.5781 | 715.6559
32.23751 | 0.0003317395 | 3578022865299 | 3578027210536 | 3578023357287.3 | 3578090536382.2 | 3576413009827.3 | 3577155497533.3 | 3578018113462.1 | 3577589949475.8 | 3577730435328.7 | 3577817248931.1 | 3577965871516.9 | 3577932001925.9 | 3577829900830.3 | 3577755208192.9 | 3577349839202.8 | 3577862866061.8 | 3577467954462.2 | 3578051853375.4 | 3578087374251.6 | 3578024488191.5 | 3577978229756.8 | 3578120583672.3 | 3578057477919.3 | 3578105787300.3 | 6.355e-06 | 6.355e-06 | 6.355e-06 | 6.355e-06 | 6.355e-06 | 6.355e-06 | 6.355e-06 | 6.355e-06 | 6.355e-06 | 6.355e-06 | 6.355e-06 | 6.355e-06 | 6.355e-06 | 6.355e-06 | 6.355e-06 | 6.355e-06 | 6.355e-06 | 6.355e-06 | 6.355e-06 | 6.355e-06 | 6.355e-06 | 6.355e-06 | 6.355e-06 | 6.355e-06 | 0.002899851 | 1.092033e-06 | -1.915444e-06 | 1.34584e-06 | 3.012344e-07 | -2.784338e-05 | -1.48201e-05 | -1.90302e-06 | -8.493379e-06 | -5.931304e-06 | -5.142463e-06 | -4.361986e-06 | 2.774617e-06 | -5.213809e-06 | -6.550949e-06 | -1.185495e-05 | -4.906284e-06 | -1.087674e-05 | 3.758059e-08 | -8.797044e-07 | -1.688411e-06 | -2.049926e-06 | -1.115298e-07 | 1.39143e-06 | 3.175963e-07 | 16321951.8 | 4056273.9 | -0.0009388739 | -0.0008466745 | 0.003218508 | -0.02409989 | -0.02271053 | 707.3335 | 737.9187
33.65223 | 0.0004507841 | 3577964712660.7 | 3577963226597.7 | 3577971433678.8 | 3578064213990.7 | 3575597246305.6 | 3576747165152.3 | 3577968334750.8 | 3577331944576.4 | 3577551284039.1 | 3577657165841.7 | 3577832308230.9 | 3577837885571 | 3577655673687.8 | 3577583486746.1 | 3577003931058.3 | 3577691456838.6 | 3577122931242 | 3578020717923.1 | 3578056181045.8 | 3577971282958.7 | 3577899381566.3 | 3578112508718.2 | 3577998582837.8 | 3578096020556 | 6.355e-06 | 6.355e-06 | 6.355e-06 | 6.355e-06 | 6.355e-06 | 6.355e-06 | 6.355e-06 | 6.355e-06 | 6.355e-06 | 6.355e-06 | 6.355e-06 | 6.355e-06 | 6.355e-06 | 6.355e-06 | 6.355e-06 | 6.355e-06 | 6.355e-06 | 6.355e-06 | 6.355e-06 | 6.355e-06 | 6.355e-06 | 6.355e-06 | 6.355e-06 | 6.355e-06 | 0.003038087 | 8.776223e-07 | -2.129585e-06 | 1.771891e-06 | 5.149182e-07 | -3.130943e-05 | -1.665154e-05 | -2.233135e-06 | -9.92919e-06 | -6.86615e-06 | -6.17447e-06 | -6.133981e-06 | 3.243567e-06 | -6.490436e-06 | -8.218984e-06 | -1.352263e-05 | -5.650269e-06 | -1.260751e-05 | 9.450855e-09 | -1.163915e-06 | -1.984833e-06 | -2.62551e-06 | -3.245667e-07 | 2.15728e-06 | 3.929663e-07 | 16441959.8 | 4077239.6 | -0.001002638 | -0.0009024966 | 0.00335951 | -0.02243343 | -0.02087468 | 718.3216 | 750.7425
35.26947 | 0.0005929419 | 3577880997974.1 | 3577856677858.2 | 3577889240365.9 | 3578022080135.6 | 3574284305718.4 | 3576001111845.6 | 3577875224162.2 | 3576928292676.6 | 3577258260836 | 3577412231157.2 | 3577579840026.9 | 3577702614836.1 | 3577395241262.7 | 3577212141784.6 | 3576404247636.6 | 3577455234060.5 | 3576629625416.2 | 3577972791485.8 | 3578010799233.6 | 3577854281920.6 | 3577780316091.8 | 3578094111664.4 | 3577879973872.9 | 3578079244159.6 | 6.355e-06 | 6.355e-06 | 6.355e-06 | 6.355e-06 | 6.355e-06 | 6.355e-06 | 6.355e-06 | 6.355e-06 | 6.355e-06 | 6.355e-06 | 6.355e-06 | 6.355e-06 | 6.355e-06 | 6.355e-06 | 6.355e-06 | 6.355e-06 | 6.355e-06 | 6.355e-06 | 6.355e-06 | 6.355e-06 | 6.355e-06 | 6.355e-06 | 6.355e-06 | 6.355e-06 | 0.003196537 | 7.465124e-07 | -2.279874e-06 | 2.232138e-06 | 7.652572e-07 | -3.527432e-05 | -1.964021e-05 | -2.699579e-06 | -1.12135e-05 | -8.004028e-06 | -7.112353e-06 | -8.352643e-06 | 3.542869e-06 | -7.662914e-06 | -1.03372e-05 | -1.587799e-05 | -6.055481e-06 | -1.387833e-05 | 2.248713e-08 | -1.321235e-06 | -2.511278e-06 | -3.181945e-06 | -6.028225e-07 | 3.10389e-06 | 4.879913e-07 | 16587787.0 | 4102710.4 | -0.001076286 | -0.000968017 | 0.003520672 | -0.02708826 | -0.02583318 | 729.5934 | 764.1463
37.26947 | 0.0007854679 | 3577760612709.1 | 3577706026861.4 | 3577764426439.3 | 3577954739077.8 | 3572487233147.1 | 3574941441123.6 | 3577739200033.9 | 3576367569057.8 | 3576841168022.8 | 3577073783342.9 | 3577159283425.8 | 3577510863856.7 | 3577017629703.6 | 3576675928013.6 | 3575548895225 | 3577118718121.8 | 3575962514624.1 | 3577908781942.2 | 3577944121293.7 | 3577671470424.4 | 3577606725144 | 3578054264407.9 | 3577670613995.4 | 3578055085770.8 | 6.355e-06 | 6.355e-06 | 6.355e-06 | 6.355e-06 | 6.355e-06 | 6.355e-06 | 6.355e-06 | 6.355e-06 | 6.355e-06 | 6.355e-06 | 6.355e-06 | 6.355e-06 | 6.355e-06 | 6.355e-06 | 6.355e-06 | 6.355e-06 | 6.355e-06 | 6.355e-06 | 6.355e-06 | 6.355e-06 | 6.355e-06 | 6.355e-06 | 6.355e-06 | 6.355e-06 | 0.003394768 | 6.270849e-07 | -2.058934e-06 | 2.601946e-06 | 1.071992e-06 | -3.542531e-05 | -2.049747e-05 | -2.949151e-06 | -1.161253e-05 | -8.28385e-06 | -7.232876e-06 | -1.049355e-05 | 3.629707e-06 | -8.361406e-06 | -1.09313e-05 | -1.67851e-05 | -6.141024e-06 | -1.410787e-05 | 5.511098e-09 | -1.389834e-06 | -3.043189e-06 | -3.572273e-06 | -1.019869e-06 | 3.668767e-06 | 5.491498e-07 | 16789242.8 | 4137884.5 | -0.001171505 | -0.00105214 | 0.00371994 | -0.02888145 | -0.02759329 | 739.8615 | 777.2117
39.26947 | 0.0009844698 | 3577626100405.7 | 3577543004498.6 | 3577623568670.9 | 3577872122466.7 | 3570617383015.5 | 3573801187549.3 | 3577588508800.3 | 3575761369830.1 | 3576387706262.1 | 3576719100265.7 | 3576638513112.1 | 3577293682864.9 | 3576600614729.7 | 3576110157551 | 3574617105514.1 | 3576740347871.1 | 3575264678774.8 | 3577842681101 | 3577869561274.9 | 3577450084429.4 | 3577415260767.1 | 3577995563068.4 | 3577409524204.2 | 3578028473592.1 | 6.355e-06 | 6.355e-06 | 6.355e-06 | 6.355e-06 | 6.355e-06 | 6.355e-06 | 6.355e-06 | 6.355e-06 | 6.355e-06 | 6.355e-06 | 6.355e-06 | 6.355e-06 | 6.355e-06 | 6.355e-06 | 6.355e-06 | 6.355e-06 | 6.355e-06 | 6.355e-06 | 6.355e-06 | 6.355e-06 | 6.355e-06 | 6.355e-06 | 6.355e-06 | 6.355e-06 | 0.00359423 | 6.653048e-07 | -1.81717e-06 | 2.730173e-06 | 1.329998e-06 | -3.441987e-05 | -2.039054e-05 | -3.020522e-06 | -1.186629e-05 | -8.10262e-06 | -7.073067e-06 | -1.21067e-05 | 3.681397e-06 | -8.719594e-06 | -1.095567e-05 | -1.733486e-05 | -6.276483e-06 | -1.399941e-05 | -1.334124e-08 | -1.319879e-06 | -3.591305e-06 | -3.762818e-06 | -1.315457e-06 | 3.695668e-06 | 6.014886e-07 | 17001903.3 | 4175000.8 | -0.001268639 | -0.001137622 | 0.003919169 | -0.0317871 | -0.03062181 | 748.4497 | 788.687
41.26947 | 0.001187124 | 3577481987708.6 | 3577367822402.3 | 3577469096741 | 3577775649837.9 | 3568696330790.9 | 3572594327070.9 | 3577425514557.3 | 3575112157316.3 | 3575905789541.1 | 3576351350775.2 | 3576036302870.3 | 3577044918898.2 | 3576152038208.6 | 3575522550023.6 | 3573619885134.1 | 3576325386770.4 | 3574543946315.6 | 3577774766579.7 | 3577787806121.7 | 3577188933623.3 | 3577212040812.4 | 3577920899335.9 | 3577108492068.4 | 3577999244093.8 | 6.355e-06 | 6.355e-06 | 6.355e-06 | 6.355e-06 | 6.355e-06 | 6.355e-06 | 6.355e-06 | 6.355e-06 | 6.355e-06 | 6.355e-06 | 6.355e-06 | 6.355e-06 | 6.355e-06 | 6.355e-06 | 6.355e-06 | 6.355e-06 | 6.355e-06 | 6.355e-06 | 6.355e-06 | 6.355e-06 | 6.355e-06 | 6.355e-06 | 6.355e-06 | 6.355e-06 | 0.003794677 | 7.893009e-07 | -1.55751e-06 | 2.729737e-06 | 1.547595e-06 | -3.333315e-05 | -1.999651e-05 | -2.99614e-06 | -1.20436e-05 | -7.75761e-06 | -6.841545e-06 | -1.307582e-05 | 3.743194e-06 | -8.999517e-06 | -1.10241e-05 | -1.773633e-05 | -6.424969e-06 | -1.376159e-05 | -3.284395e-08 | -1.187311e-06 | -4.060802e-06 | -3.855376e-06 | -1.551845e-06 | 3.517552e-06 | 6.628874e-07 | 17222937.1 | 4213564.5 | -0.001367113 | -0.001223947 | 0.004118357 | -0.03514922 | -0.03409305 | 755.9087 | 799.0696
43.26947 | 0.001392083 | 3577330011704 | 3577178645749.4 | 3577297900745 | 3577666170552.5 | 3566731684662.9 | 3571328715867.6 | 3577250935025.1 | 3574427915896.9 | 3575398448320.5 | 3575969089862.2 | 3575375620859.2 | 3576763176546.7 | 3575672998253.8 | 3574909333857.6 | 3572562491068.9 | 3575871869453.2 | 3573803337666.9 | 3577704804228.8 | 3577698748398.9 | 3576893758058.1 | 3576999788307.5 | 3577829673962.2 | 3576768354555.2 | 3577966761820 | 6.355e-06 | 6.355e-06 | 6.355e-06 | 6.355e-06 | 6.355e-06 | 6.355e-06 | 6.355e-06 | 6.355e-06 | 6.355e-06 | 6.355e-06 | 6.355e-06 | 6.355e-06 | 6.355e-06 | 6.355e-06 | 6.355e-06 | 6.355e-06 | 6.355e-06 | 6.355e-06 | 6.355e-06 | 6.355e-06 | 6.355e-06 | 6.355e-06 | 6.355e-06 | 6.355e-06 | 0.00399598 | 9.503487e-07 | -1.316311e-06 | 2.609452e-06 | 1.720524e-06 | -3.250424e-05 | -1.968201e-05 | -2.909472e-06 | -1.207403e-05 | -7.393737e-06 | -6.630515e-06 | -1.348228e-05 | 3.918859e-06 | -9.322144e-06 | -1.117068e-05 | -1.809022e-05 | -6.604405e-06 | -1.354715e-05 | -5.300321e-08 | -1.045331e-06 | -4.276072e-06 | -3.926088e-06 | -1.838024e-06 | 3.281383e-06 | 7.429043e-07 | 17451393.0 | 4253409.7 | -0.001466751 | -0.001310909 | 0.004317504 | -0.03880014 | -0.03785656 | 762.4299 | 808.5046
45.26947 | 0.00159787 | 3577168858354 | 3576974757153.7 | 3577105301730.6 | 3577543385899.2 | 3564731231576.3 | 3570015916395.7 | 3577065518965.4 | 3573719003850.6 | 3574868379821.9 | 3575573763147.3 | 3574675682461.1 | 3576452863526.8 | 3575163202855.7 | 3574269978236.1 | 3571449963548.3 | 3575381489189.7 | 3573043396626.3 | 3577632342168.4 | 3577602794030.1 | 3576573356787.6 | 3576778859360.4 | 3577719956124.1 | 3576387764261.4 | 3577929996076.9 | 6.355e-06 | 6.355e-06 | 6.355e-06 | 6.355e-06 | 6.355e-06 | 6.355e-06 | 6.355e-06 | 6.355e-06 | 6.355e-06 | 6.355e-06 | 6.355e-06 | 6.355e-06 | 6.355e-06 | 6.355e-06 | 6.355e-06 | 6.355e-06 | 6.355e-06 | 6.355e-06 | 6.355e-06 | 6.355e-06 | 6.355e-06 | 6.355e-06 | 6.355e-06 | 6.355e-06 | 0.004197963 | 1.1356e-06 | -1.063183e-06 | 2.37864e-06 | 1.882485e-06 | -3.191129e-05 | -1.947617e-05 | -2.791264e-06 | -1.202502e-05 | -7.103525e-06 | -6.522785e-06 | -1.346237e-05 | 4.199522e-06 | -9.634845e-06 | -1.132486e-05 | -1.839875e-05 | -6.937976e-06 | -1.334419e-05 | -6.558322e-08 | -9.110629e-07 | -4.332102e-06 | -4.000257e-06 | -2.129533e-06 | 3.075971e-06 | 8.449855e-07 | 17686124.6 | 4294336.2 | -0.00156738 | -0.001398299 | 0.004516612 | -0.04268242 | -0.04186139 | 768.2104 | 817.1548
47.26947 | 0.001803825 | 3576995652018 | 3576755744134.1 | 3576890987473.8 | 3577405821758.8 | 3562696346283.1 | 3568665122496.5 | 3576868802387.8 | 3572989664098.4 | 3574319104341.5 | 3575166588172.5 | 3573949691714.7 | 3576115097168.6 | 3574626001375.1 | 3573605716152 | 3570289656051.3 | 3574858923829.1 | 3572264034675.1 | 3577556597344.8 | 3577500395809.4 | 3576231260474.4 | 3576549178099.3 | 3577592396888.1 | 3575966000915.5 | 3577888400329.1 | 6.355e-06 | 6.355e-06 | 6.355e-06 | 6.355e-06 | 6.355e-06 | 6.355e-06 | 6.355e-06 | 6.355e-06 | 6.355e-06 | 6.355e-06 | 6.355e-06 | 6.355e-06 | 6.355e-06 | 6.355e-06 | 6.355e-06 | 6.355e-06 | 6.355e-06 | 6.355e-06 | 6.355e-06 | 6.355e-06 | 6.355e-06 | 6.355e-06 | 6.355e-06 | 6.355e-06 | 0.004400518 | 1.303462e-06 | -7.756314e-07 | 2.142871e-06 | 2.073271e-06 | -3.144458e-05 | -1.931453e-05 | -2.720358e-06 | -1.196471e-05 | -6.850914e-06 | -6.4712e-06 | -1.320555e-05 | 4.51689e-06 | -9.816507e-06 | -1.148206e-05 | -1.858043e-05 | -7.259658e-06 | -1.312711e-05 | -6.372307e-08 | -7.875376e-07 | -4.357008e-06 | -4.078547e-06 | -2.356797e-06 | 2.9511e-06 | 9.446854e-07 | 17926311.3 | 4336200.9 | -0.001668853 | -0.001485984 | 0.004715679 | -0.04674221 | -0.04601899 | 773.3945 | 825.1373
49.26947 | 0.002009832 | 3576809266644.7 | 3576521756423.5 | 3576656922609.3 | 3577251045941.4 | 3560625043064.5 | 3567280862937.2 | 3576660844524.7 | 3572240549370.7 | 3573753779378.7 | 3574746608654.4 | 3573203882759.2 | 3575748316147.1 | 3574068031554.8 | 3572917474152.7 | 3569091307684.8 | 3574308175456 | 3571466585420.6 | 3577476363877.8 | 3577391335360.1 | 3575867823509.2 | 3576310488642.7 | 3577449442134.3 | 3575501970551 | 3577842525768.5 | 6.355e-06 | 6.355e-06 | 6.355e-06 | 6.355e-06 | 6.355e-06 | 6.355e-06 | 6.355e-06 | 6.355e-06 | 6.355e-06 | 6.355e-06 | 6.355e-06 | 6.355e-06 | 6.355e-06 | 6.355e-06 | 6.355e-06 | 6.355e-06 | 6.355e-06 | 6.355e-06 | 6.355e-06 | 6.355e-06 | 6.355e-06 | 6.355e-06 | 6.355e-06 | 6.355e-06 | 0.004603586 | 1.437025e-06 | -4.975043e-07 | 1.939143e-06 | 2.334201e-06 | -3.10144e-05 | -1.917104e-05 | -2.714798e-06 | -1.190971e-05 | -6.645275e-06 | -6.459255e-06 | -1.286608e-05 | 4.775828e-06 | -9.844354e-06 | -1.162926e-05 | -1.858473e-05 | -7.470815e-06 | -1.288439e-05 | -4.020972e-08 | -6.661569e-07 | -4.329398e-06 | -4.166436e-06 | -2.509816e-06 | 2.89443e-06 | 1.019947e-06 | 18171429.6 | 4378912.5 | -0.001770968 | -0.001573978 | 0.004914706 | -0.05099376 | -0.05035998 | 778.0762 | 832.5291
51.26947 | 0.002215893 | 3576610159273.4 | 3576273840475.9 | 3576404741853.4 | 3577076143013.7 | 3558515021644.7 | 3565863481041.6 | 3576442270023.4 | 3571471137322.8 | 3573174859032.1 | 3574312578742 | 3572440330627.5 | 3575351340096.3 | 3573494997866.3 | 3572206776462.8 | 3567864593070 | 3573732552305.9 | 3570652879610.5 | 3577390094574.5 | 3577274580676.4 | 3575483766001.4 | 3576062208024.8 | 3577293095287.6 | 3574995975488.2 | 3577792774710.1 | 6.355e-06 | 6.355e-06 | 6.355e-06 | 6.355e-06 | 6.355e-06 | 6.355e-06 | 6.355e-06 | 6.355e-06 | 6.355e-06 | 6.355e-06 | 6.355e-06 | 6.355e-06 | 6.355e-06 | 6.355e-06 | 6.355e-06 | 6.355e-06 | 6.355e-06 | 6.355e-06 | 6.355e-06 | 6.355e-06 | 6.355e-06 | 6.355e-06 | 6.355e-06 | 6.355e-06 | 0.004807113 | 1.549488e-06 | -2.424934e-07 | 1.781612e-06 | 2.685975e-06 | -3.059483e-05 | -1.903924e-05 | -2.720551e-06 | -1.185479e-05 | -6.461217e-06 | -6.488812e-06 | -1.252196e-05 | 5.012139e-06 | -9.792993e-06 | -1.173556e-05 | -1.844809e-05 | -7.633376e-06 | -1.263202e-05 | 1.453167e-08 | -5.511419e-07 | -4.230419e-06 | -4.26853e-06 | -2.621856e-06 | 2.869659e-06 | 1.091321e-06 | 18421135.1 | 4422410.7 | -0.001873495 | -0.001662385 | 0.005113691 | -0.05544046 | -0.0548724 | 782.3174 | 839.3824
53.26947 | 0.002421901 | 3576398788972.6 | 3576012740641.8 | 3576135611588.4 | 3576879316436.5 | 3556366481380 | 3564412814109.4 | 3576213673394.2 | 3570681142036.1 | 3572582944795.1 | 3573864263258.8 | 3571659894253.7 | 3574926076735.9 | 3572910011648.6 | 3571476131665 | 3566617235382.6 | 3573135596602.5 | 3569825042366.6 | 3577296416554.7 | 3577148699530.9 | 3575080644338.4 | 3575803531281.3 | 3577124474316.6 | 3574448299683.9 | 3577738952189 | 6.355e-06 | 6.355e-06 | 6.355e-06 | 6.355e-06 | 6.355e-06 | 6.355e-06 | 6.355e-06 | 6.355e-06 | 6.355e-06 | 6.355e-06 | 6.355e-06 | 6.355e-06 | 6.355e-06 | 6.355e-06 | 6.355e-06 | 6.355e-06 | 6.355e-06 | 6.355e-06 | 6.355e-06 | 6.355e-06 | 6.355e-06 | 6.355e-06 | 6.355e-06 | 6.355e-06 | 0.005011036 | 1.667105e-06 | -1.881453e-09 | 1.664371e-06 | 3.03836e-06 | -3.021655e-05 | -1.891156e-05 | -2.687368e-06 | -1.178821e-05 | -6.287793e-06 | -6.567423e-06 | -1.220789e-05 | 5.293398e-06 | -9.718832e-06 | -1.178906e-05 | -1.821824e-05 | -7.783932e-06 | -1.236733e-05 | 9.528184e-08 | -4.346866e-07 | -4.105703e-06 | -4.380839e-06 | -2.69108e-06 | 2.894662e-06 | 1.172849e-06 | 18675076.7 | 4466634.4 | -0.00197624 | -0.001751285 | 0.005312636 | -0.0600378 | -0.05947975 | 786.1749 | 845.7481
55.26947 | 0.002627787 | 3576175653327 | 3575738878557.9 | 3575849766167.6 | 3576662040104.3 | 3554181260586.8 | 3562929889714.8 | 3575975528680.2 | 3569870411719.1 | 3571977302347 | 3573401898047.6 | 3570863264914 | 3574474638847.4 | 3572314723495.5 | 3570728138700.9 | 3565354835273.1 | 3572520450195.9 | 3568984397429.8 | 3577194633541.3 | 3577012670699.9 | 3574660558750.2 | 3575534007174.2 | 3576944960827 | 3573858780224.6 | 3577680565375.1 | 6.355e-06 | 6.355e-06 | 6.355e-06 | 6.355e-06 | 6.355e-06 | 6.355e-06 | 6.355e-06 | 6.355e-06 | 6.355e-06 | 6.355e-06 | 6.355e-06 | 6.355e-06 | 6.355e-06 | 6.355e-06 | 6.355e-06 | 6.355e-06 | 6.355e-06 | 6.355e-06 | 6.355e-06 | 6.355e-06 | 6.355e-06 | 6.355e-06 | 6.355e-06 | 6.355e-06 | 0.005215289 | 1.794744e-06 | 2.147159e-07 | 1.570792e-06 | 3.308579e-06 | -2.985823e-05 | -1.878461e-05 | -2.61637e-06 | -1.168366e-05 | -6.126446e-06 | -6.673472e-06 | -1.193117e-05 | 5.590947e-06 | -9.63694e-06 | -1.179852e-05 | -1.792441e-05 | -7.93347e-06 | -1.211776e-05 | 1.895205e-07 | -3.197119e-07 | -4.016704e-06 | -4.488133e-06 | -2.693483e-06 | 2.99343e-06 | 1.265323e-06 | 18932862.0 | 4511515.0 | -0.002079086 | -0.001840685 | 0.005511541 | -0.0647931 | -0.06421344 | 789.706 | 851.6848
57.26947 | 0.002833503 | 3575941075640.7 | 3575452697706.1 | 3575546842176.1 | 3576425685328.4 | 3551962125890 | 3561415888071.9 | 3575727862594.4 | 3569038877240.5 | 3571357012302.8 | 3572925891784.3 | 3570050493908.3 | 3573997880747.2 | 3571710252511.2 | 3569964916066 | 3564081087364.5 | 3571888740856.1 | 3568131498834.8 | 3577084382403.7 | 3576865904338.6 | 3574224953755.6 | 3575253776189 | 3576755165958.9 | 3573227231979.9 | 3577617621018.1 | 6.355e-06 | 6.355e-06 | 6.355e-06 | 6.355e-06 | 6.355e-06 | 6.355e-06 | 6.355e-06 | 6.355e-06 | 6.355e-06 | 6.355e-06 | 6.355e-06 | 6.355e-06 | 6.355e-06 | 6.355e-06 | 6.355e-06 | 6.355e-06 | 6.355e-06 | 6.355e-06 | 6.355e-06 | 6.355e-06 | 6.355e-06 | 6.355e-06 | 6.355e-06 | 6.355e-06 | 0.005419812 | 1.92359e-06 | 3.995075e-07 | 1.505945e-06 | 3.568701e-06 | -2.948123e-05 | -1.866799e-05 | -2.523178e-06 | -1.155447e-05 | -5.982988e-06 | -6.786147e-06 | -1.170562e-05 | 5.865117e-06 | -9.542387e-06 | -1.177348e-05 | -1.760149e-05 | -8.092077e-06 | -1.190318e-05 | 2.992984e-07 | -2.163486e-07 | -3.991005e-06 | -4.583376e-06 | -2.637059e-06 | 3.135664e-06 | 1.344249e-06 | 19194292.3 | 4557017.9 | -0.002181978 | -0.001930567 | 0.005710404 | -0.06963073 | -0.06904792 | 792.9457 | 857.2223
59.26947 | 0.003038938 | 3575694840175 | 3575154726167.1 | 3575226566525.4 | 3576168386361.4 | 3549712274462.6 | 3559871924250 | 3575471093391.7 | 3568187049111 | 3570721261697 | 3572437128739.5 | 3569220774954.4 | 3573496137441.7 | 3571097265318.1 | 3569188156512.9 | 3562798094035.3 | 3571241091701.6 | 3567267173226.2 | 3576965249146 | 3576708175814.9 | 3573773705483.6 | 3574963377899.3 | 3576553883684.7 | 3572554504868 | 3577550559148.3 | 6.355e-06 | 6.355e-06 | 6.355e-06 | 6.355e-06 | 6.355e-06 | 6.355e-06 | 6.355e-06 | 6.355e-06 | 6.355e-06 | 6.355e-06 | 6.355e-06 | 6.355e-06 | 6.355e-06 | 6.355e-06 | 6.355e-06 | 6.355e-06 | 6.355e-06 | 6.355e-06 | 6.355e-06 | 6.355e-06 | 6.355e-06 | 6.355e-06 | 6.355e-06 | 6.355e-06 | 0.00562455 | 2.047224e-06 | 5.561713e-07 | 1.489062e-06 | 3.890638e-06 | -2.908438e-05 | -1.856071e-05 | -2.434097e-06 | -1.142721e-05 | -5.858158e-06 | -6.875101e-06 | -1.152051e-05 | 6.084797e-06 | -9.441639e-06 | -1.17193e-05 | -1.729831e-05 | -8.24723e-06 | -1.172828e-05 | 4.253566e-07 | -1.156902e-07 | -3.999501e-06 | -4.6676e-06 | -2.548334e-06 | 3.25686e-06 | 1.407715e-06 | 19459373.2 | 4603144.2 | -0.002284926 | -0.002020894 | 0.005909228 | -0.07453977 | -0.07396454 | 795.9071 | 862.3573
61.26947 | 0.003243977 | 3575436372841.3 | 3574845524388.3 | 3574889219848 | 3575887562181.9 | 3547434017919.2 | 3558299274793.7 | 3575206063354.4 | 3567314569313 | 3570068794981.9 | 3571937193258.8 | 3568373260696 | 3572969605908.6 | 3570475522643.7 | 3568399091628.2 | 3561506675606.3 | 3570578211357.5 | 3566392857111.2 | 3576837150335.7 | 3576539504141.5 | 3573306182206.3 | 3574663434984.5 | 3576339196679 | 3571842913375.9 | 3577479979720.8 | 6.355e-06 | 6.355e-06 | 6.355e-06 | 6.355e-06 | 6.355e-06 | 6.355e-06 | 6.355e-06 | 6.355e-06 | 6.355e-06 | 6.355e-06 | 6.355e-06 | 6.355e-06 | 6.355e-06 | 6.355e-06 | 6.355e-06 | 6.355e-06 | 6.355e-06 | 6.355e-06 | 6.355e-06 | 6.355e-06 | 6.355e-06 | 6.355e-06 | 6.355e-06 | 6.355e-06 | 0.00582946 | 2.164826e-06 | 6.919124e-07 | 1.509741e-06 | 4.250781e-06 | -2.869079e-05 | -1.845682e-05 | -2.371834e-06 | -1.128317e-05 | -5.739833e-06 | -6.929866e-06 | -1.134509e-05 | 6.238081e-06 | -9.349599e-06 | -1.16397e-05 | -1.704493e-05 | -8.37838e-06 | -1.157247e-05 | 5.532497e-07 | -1.843645e-08 | -4.019737e-06 | -4.746552e-06 | -2.454412e-06 | 3.336261e-06 | 1.455677e-06 | 19728133.8 | 4649899.2 | -0.002387964 | -0.002111605 | 0.00610801 | -0.07952476 | -0.07893379 | 798.6011 | 867.0815
63.26947 | 0.003448582 | 3575165308027.6 | 3574525482212.1 | 3574535553180.2 | 3575582763127.3 | 3545128577866.3 | 3556698919900.1 | 3574934095435.7 | 3566420363188.4 | 3569398158083.4 | 3571427650129.7 | 3567508267422 | 3572418317534.2 | 3569844377170.7 | 3567598569913.1 | 3560206719850.8 | 3569901051974.4 | 3565509846162 | 3576700606390.7 | 3576359789454.7 | 3572822445263.1 | 3574354172189.8 | 3576110151292.5 | 3571095167871.4 | 3577406310091.5 | 6.355e-06 | 6.355e-06 | 6.355e-06 | 6.355e-06 | 6.355e-06 | 6.355e-06 | 6.355e-06 | 6.355e-06 | 6.355e-06 | 6.355e-06 | 6.355e-06 | 6.355e-06 | 6.355e-06 | 6.355e-06 | 6.355e-06 | 6.355e-06 | 6.355e-06 | 6.355e-06 | 6.355e-06 | 6.355e-06 | 6.355e-06 | 6.355e-06 | 6.355e-06 | 6.355e-06 | 0.00603452 | 2.282614e-06 | 8.129414e-07 | 1.544967e-06 | 4.571456e-06 | -2.831752e-05 | -1.835907e-05 | -2.332279e-06 | -1.113098e-05 | -5.612992e-06 | -6.958374e-06 | -1.116081e-05 | 6.336578e-06 | -9.265545e-06 | -1.152992e-05 | -1.684421e-05 | -8.472056e-06 | -1.141938e-05 | 6.693041e-07 | 6.798422e-08 | -4.035019e-06 | -4.826831e-06 | -2.357039e-06 | 3.408155e-06 | 1.495545e-06 | 20000469.1 | 4697264.5 | -0.002491121 | -0.00220263 | 0.006306753 | -0.08452909 | -0.0839088 | 801.0483 | 871.4061
65.26947 | 0.003652812 | 3574881579529.1 | 3574194787487.6 | 3574166494130.9 | 3575256366177.8 | 3542796246464.1 | 3555071485762.2 | 3574656126235.4 | 3565503952142.6 | 3568708725792.4 | 3570909373733.3 | 3566627436844.7 | 3571842354226.6 | 3569203571218.1 | 3566787164650.4 | 3558897684911.4 | 3569210832814.3 | 3564618442526.7 | 3576556456705.4 | 3576169074806.6 | 3572323109961.3 | 3574035425468.9 | 3575867286317.9 | 3570313733153.4 | 3577329682571 | 6.355e-06 | 6.355e-06 | 6.355e-06 | 6.355e-06 | 6.355e-06 | 6.355e-06 | 6.355e-06 | 6.355e-06 | 6.355e-06 | 6.355e-06 | 6.355e-06 | 6.355e-06 | 6.355e-06 | 6.355e-06 | 6.355e-06 | 6.355e-06 | 6.355e-06 | 6.355e-06 | 6.355e-06 | 6.355e-06 | 6.355e-06 | 6.355e-06 | 6.355e-06 | 6.355e-06 | 0.006239717 | 2.404286e-06 | 9.20916e-07 | 1.576223e-06 | 4.79765e-06 | -2.79757e-05 | -1.827043e-05 | -2.307629e-06 | -1.099489e-05 | -5.476574e-06 | -6.975052e-06 | -1.097197e-05 | 6.398466e-06 | -9.18323e-06 | -1.139035e-05 | -1.66847e-05 | -8.530963e-06 | -1.126724e-05 | 7.679191e-07 | 1.458612e-07 | -4.045922e-06 | -4.906865e-06 | -2.257323e-06 | 3.485941e-06 | 1.534404e-06 | 20276108.3 | 4745192.5 | -0.002594414 | -0.002293891 | 0.006505455 | -0.08953575 | -0.08886056 | 803.2804 | 875.3705
67.26947 | 0.003856762 | 3574585302560.5 | 3573853558548.7 | 3573782807674.6 | 3574912247176.8 | 3540436512703.4 | 3553417827364.2 | 3574372652651.4 | 3564565552060.2 | 3568000723612.7 | 3570382619776.6 | 3565732869201 | 3571242218741.8 | 3568553286087 | 3565965033601.1 | 3557579151195.8 | 3568508409494.6 | 3563717792703.1 | 3576405541507 | 3575967990252.3 | 3571808918252.6 | 3573707020336.7 | 3575612061749.4 | 3569500868325.9 | 3577250104730.2 | 6.355e-06 | 6.355e-06 | 6.355e-06 | 6.355e-06 | 6.355e-06 | 6.355e-06 | 6.355e-06 | 6.355e-06 | 6.355e-06 | 6.355e-06 | 6.355e-06 | 6.355e-06 | 6.355e-06 | 6.355e-06 | 6.355e-06 | 6.355e-06 | 6.355e-06 | 6.355e-06 | 6.355e-06 | 6.355e-06 | 6.355e-06 | 6.355e-06 | 6.355e-06 | 6.355e-06 | 0.006445033 | 2.525838e-06 | 1.015374e-06 | 1.600091e-06 | 4.927468e-06 | -2.766642e-05 | -1.818854e-05 | -2.293255e-06 | -1.089748e-05 | -5.343241e-06 | -6.986833e-06 | -1.077256e-05 | 6.433227e-06 | -9.102036e-06 | -1.1236e-05 | -1.654888e-05 | -8.568032e-06 | -1.112022e-05 | 8.509491e-07 | 2.088491e-07 | -4.061865e-06 | -4.982346e-06 | -2.165222e-06 | 3.562517e-06 | 1.57254e-06 | 20554713.9 | 4793624.3 | -0.002697843 | -0.002385321 | 0.006704116 | -0.09454992 | -0.09381185 | 805.3315 | 879.0266
69.26947 | 0.004060499 | 3574276625062.1 | 3573501966844.8 | 3573384934274.3 | 3574553410185.1 | 3538048535810.1 | 3551739343961.8 | 3574083914290.9 | 3563606165341.9 | 3567274634639.2 | 3569847507773.2 | 3564826173907.3 | 3570618897316.2 | 3567893740970.5 | 3565132055059.2 | 3556250949889.3 | 3567794128565.6 | 3562806459822.6 | 3576248338885.4 | 3575757268927.5 | 3571281070597 | 3573369010556.1 | 3575345772840 | 3568658554758.8 | 3577167617461.8 | 6.355e-06 | 6.355e-06 | 6.355e-06 | 6.355e-06 | 6.355e-06 | 6.355e-06 | 6.355e-06 | 6.355e-06 | 6.355e-06 | 6.355e-06 | 6.355e-06 | 6.355e-06 | 6.355e-06 | 6.355e-06 | 6.355e-06 | 6.355e-06 | 6.355e-06 | 6.355e-06 | 6.355e-06 | 6.355e-06 | 6.355e-06 | 6.355e-06 | 6.355e-06 | 6.355e-06 | 0.006650447 | 2.644746e-06 | 1.096802e-06 | 1.619967e-06 | 5.006479e-06 | -2.738248e-05 | -1.810743e-05 | -2.290514e-06 | -1.085068e-05 | -5.219593e-06 | -6.995739e-06 | -1.05748e-05 | 6.458541e-06 | -9.026922e-06 | -1.107844e-05 | -1.642509e-05 | -8.592999e-06 | -1.097883e-05 | 9.330908e-07 | 2.490294e-07 | -4.089552e-06 | -5.049942e-06 | -2.080261e-06 | 3.630994e-06 | 1.607001e-06 | 20836006.8 | 4842510.8 | -0.002801408 | -0.002476868 | 0.006902738 | -0.09956215 | -0.0987719 | 807.2288 | 882.4184
71.26947 | 0.004264048 | 3573955568206.5 | 3573140132910.8 | 3572973128108.3 | 3574181731564.6 | 3535631238364.5 | 3550037701821.4 | 3573790147319 | 3562627206021.3 | 3566531202884.3 | 3569304232772.6 | 3563908630101.4 | 3569974005929.1 | 3567224883484.7 | 3564287848446.3 | 3554913130563.6 | 3567067980783.5 | 3561883337248.9 | 3576084596988.5 | 3575537390304.4 | 3570741094654.7 | 3573021809228.1 | 3575068896068.5 | 3567788324238.7 | 3577082216961.7 | 6.355e-06 | 6.355e-06 | 6.355e-06 | 6.355e-06 | 6.355e-06 | 6.355e-06 | 6.355e-06 | 6.355e-06 | 6.355e-06 | 6.355e-06 | 6.355e-06 | 6.355e-06 | 6.355e-06 | 6.355e-06 | 6.355e-06 | 6.355e-06 | 6.355e-06 | 6.355e-06 | 6.355e-06 | 6.355e-06 | 6.355e-06 | 6.355e-06 | 6.355e-06 | 6.355e-06 | 0.006855942 | 2.76073e-06 | 1.169077e-06 | 1.639454e-06 | 5.060095e-06 | -2.711896e-05 | -1.802534e-05 | -2.299375e-06 | -1.084195e-05 | -5.122131e-06 | -7.002054e-06 | -1.039129e-05 | 6.487408e-06 | -8.963369e-06 | -1.092328e-05 | -1.630796e-05 | -8.612967e-06 | -1.084806e-05 | 1.032798e-06 | 2.674023e-07 | -4.107047e-06 | -5.106306e-06 | -1.990756e-06 | 3.692793e-06 | 1.637218e-06 | 21119797.1 | 4891818.9 | -0.002905114 | -0.002568492 | 0.00710132 | -0.1045645 | -0.1037423 | 808.9914 | 885.5758
73.26947 | 0.004467418 | 3573622011257.9 | 3572768102025.9 | 3572547688735 | 3573798298805.4 | 3533183519753.1 | 3548314480173.2 | 3573491698716.6 | 3561629896333.1 | 3565771327596.8 | 3568753127534.5 | 3562981189601.4 | 3569309440301 | 3566546447643.1 | 3563432168650 | 3553565850754.6 | 3566329737373 | 3560948247684.6 | 3575913519541 | 3575308863178.9 | 3570190378880.4 | 3572666051568.4 | 3574781408423.1 | 3566891186894.4 | 3576993739464.5 | 6.355e-06 | 6.355e-06 | 6.355e-06 | 6.355e-06 | 6.355e-06 | 6.355e-06 | 6.355e-06 | 6.355e-06 | 6.355e-06 | 6.355e-06 | 6.355e-06 | 6.355e-06 | 6.355e-06 | 6.355e-06 | 6.355e-06 | 6.355e-06 | 6.355e-06 | 6.355e-06 | 6.355e-06 | 6.355e-06 | 6.355e-06 | 6.355e-06 | 6.355e-06 | 6.355e-06 | 0.007061503 | 2.872401e-06 | 1.233991e-06 | 1.660585e-06 | 5.102956e-06 | -2.687499e-05 | -1.794233e-05 | -2.316108e-06 | -1.08499e-05 | -5.053078e-06 | -7.00563e-06 | -1.022712e-05 | 6.520213e-06 | -8.914368e-06 | -1.078536e-05 | -1.619643e-05 | -8.632948e-06 | -1.073683e-05 | 1.15419e-06 | 2.805776e-07 | -4.112755e-06 | -5.152433e-06 | -1.894859e-06 | 3.745044e-06 | 1.663535e-06 | 21405952.7 | 4941525.4 | -0.00300896 | -0.002660165 | 0.007299861 | -0.1095433 | -0.1087306 | 810.6331 | 888.5187
75.26947 | 0.00467062 | 3573275815632.1 | 3572385936762.2 | 3572109015977.2 | 3573403660792.2 | 3530704811566.1 | 3546571040812.6 | 3573188963538.2 | 3560615288451.2 | 3564995660694.3 | 3568194753171.8 | 3562044295887.2 | 3568627125955 | 3565858110533.1 | 3562565359967.4 | 3552209134960.1 | 3565579175407.6 | 3560001818463.6 | 3575734342341.9 | 3575072336324.7 | 3569629912058.8 | 3572302304141.2 | 3574483299751.3 | 3565968086811.9 | 3576901882443.8 | 6.355e-06 | 6.355e-06 | 6.355e-06 | 6.355e-06 | 6.355e-06 | 6.355e-06 | 6.355e-06 | 6.355e-06 | 6.355e-06 | 6.355e-06 | 6.355e-06 | 6.355e-06 | 6.355e-06 | 6.355e-06 | 6.355e-06 | 6.355e-06 | 6.355e-06 | 6.355e-06 | 6.355e-06 | 6.355e-06 | 6.355e-06 | 6.355e-06 | 6.355e-06 | 6.355e-06 | 0.007267115 | 2.976849e-06 | 1.289917e-06 | 1.684483e-06 | 5.141913e-06 | -2.665604e-05 | -1.785942e-05 | -2.337499e-06 | -1.08627e-05 | -4.992484e-06 | -7.004594e-06 | -1.008343e-05 | 6.551516e-06 | -8.880408e-06 | -1.067389e-05 | -1.609122e-05 | -8.652832e-06 | -1.064588e-05 | 1.283595e-06 | 2.995883e-07 | -4.119604e-06 | -5.192764e-06 | -1.796574e-06 | 3.77426e-06 | 1.68558e-06 | 21694337.2 | 4991606.5 | -0.003112937 | -0.002751872 | 0.007498362 | -0.1144845 | -0.1137152 | 812.1672 | 891.2671
77.26947 | 0.004873678 | 3572916941739.4 | 3571993838406.6 | 3571657533691.4 | 3572998049871.3 | 3528195192976.2 | 3544808430930.2 | 3572882260551.7 | 3559584380240.9 | 3564204516138.2 | 3567629804899.5 | 3561097977441.6 | 3567928916481.8 | 3565159616626.9 | 3561688081827.3 | 3550842816387 | 3564816337292.2 | 3559044886511.3 | 3575546914183.8 | 3574828401398.9 | 3569060206959.1 | 3571930928797.8 | 3574174638124 | 3565020341698.3 | 3576806270345.7 | 6.355e-06 | 6.355e-06 | 6.355e-06 | 6.355e-06 | 6.355e-06 | 6.355e-06 | 6.355e-06 | 6.355e-06 | 6.355e-06 | 6.355e-06 | 6.355e-06 | 6.355e-06 | 6.355e-06 | 6.355e-06 | 6.355e-06 | 6.355e-06 | 6.355e-06 | 6.355e-06 | 6.355e-06 | 6.355e-06 | 6.355e-06 | 6.355e-06 | 6.355e-06 | 6.355e-06 | 0.007472765 | 3.073358e-06 | 1.334865e-06 | 1.709383e-06 | 5.179407e-06 | -2.647087e-05 | -1.777909e-05 | -2.362048e-06 | -1.087499e-05 | -4.917257e-06 | -6.997054e-06 | -9.955886e-06 | 6.579432e-06 | -8.860115e-06 | -1.058279e-05 | -1.599244e-05 | -8.666758e-06 | -1.056649e-05 | 1.398091e-06 | 3.273794e-07 | -4.134497e-06 | -5.231926e-06 | -1.694444e-06 | 3.776142e-06 | 1.703851e-06 | 21984794.2 | 5042034.8 | -0.003217025 | -0.002843602 | 0.007696822 | -0.1193771 | -0.1187037 | 813.6077 | 893.8433
79.26947 | 0.005076612 | 3572545532719.2 | 3571592151759.6 | 3571193696036.7 | 3572581470544.1 | 3525654873391.8 | 3543027350035.8 | 3572571820928.7 | 3558538111576.4 | 3563397827366.4 | 3567058912699.7 | 3560142155559.6 | 3567216405660 | 3564450812298.5 | 3560800924677.7 | 3549466647095.9 | 3564041572901 | 3558078247771.3 | 3575351487238.3 | 3574577531474.4 | 3568481534203.3 | 3571552143817.5 | 3573855451867.6 | 3564049415577.5 | 3576706522877.6 | 6.355e-06 | 6.355e-06 | 6.355e-06 | 6.355e-06 | 6.355e-06 | 6.355e-06 | 6.355e-06 | 6.355e-06 | 6.355e-06 | 6.355e-06 | 6.355e-06 | 6.355e-06 | 6.355e-06 | 6.355e-06 | 6.355e-06 | 6.355e-06 | 6.355e-06 | 6.355e-06 | 6.355e-06 | 6.355e-06 | 6.355e-06 | 6.355e-06 | 6.355e-06 | 6.355e-06 | 0.007678443 | 3.163012e-06 | 1.370071e-06 | 1.731492e-06 | 5.218771e-06 | -2.631689e-05 | -1.770401e-05 | -2.389046e-06 | -1.088464e-05 | -4.814016e-06 | -6.983612e-06 | -9.837294e-06 | 6.602736e-06 | -8.850862e-06 | -1.050179e-05 | -1.589903e-05 | -8.668715e-06 | -1.049191e-05 | 1.490726e-06 | 3.617383e-07 | -4.159381e-06 | -5.272045e-06 | -1.585569e-06 | 3.759342e-06 | 1.719126e-06 | 22277181.4 | 5092785.3 | -0.003321221 | -0.002935338 | 0.007895243 | -0.1242241 | -0.1236965 | 814.9669 | 896.2681
81.26947 | 0.005279436 | 3572161927241.2 | 3571181266072.4 | 3570717970667 | 3572153826367.9 | 3523083857765.6 | 3541228203240.2 | 3572257851920.7 | 3557477305961.4 | 3562575347811.7 | 3566482633472.4 | 3559176840963 | 3566490865593.1 | 3563731622992 | 3559904408971.4 | 3548080390534.3 | 3563255392386.7 | 3557102529624.6 | 3575148174458.2 | 3574320035548.5 | 3567894102222.3 | 3571166137248.8 | 3573525749666.5 | 3563056667497.9 | 3576602332204.5 | 6.355e-06 | 6.355e-06 | 6.355e-06 | 6.355e-06 | 6.355e-06 | 6.355e-06 | 6.355e-06 | 6.355e-06 | 6.355e-06 | 6.355e-06 | 6.355e-06 | 6.355e-06 | 6.355e-06 | 6.355e-06 | 6.355e-06 | 6.355e-06 | 6.355e-06 | 6.355e-06 | 6.355e-06 | 6.355e-06 | 6.355e-06 | 6.355e-06 | 6.355e-06 | 6.355e-06 | 0.007884137 | 3.24787e-06 | 1.398512e-06 | 1.74904e-06 | 5.261287e-06 | -2.618557e-05 | -1.763662e-05 | -2.419237e-06 | -1.088957e-05 | -4.692028e-06 | -6.96502e-06 | -9.723064e-06 | 6.620284e-06 | -8.849769e-06 | -1.04262e-05 | -1.581139e-05 | -8.657487e-06 | -1.041943e-05 | 1.570164e-06 | 4.000446e-07 | -4.18932e-06 | -5.313547e-06 | -1.46977e-06 | 3.734717e-06 | 1.732939e-06 | 22571392.8 | 5143839.7 | -0.00342553 | -0.003027056 | 0.008093623 | -0.1290187 | -0.1286791 | 816.2537 | 898.5568
83.26947 | 0.005482156 | 3571766544077.8 | 3570761544550.9 | 3570230875946.5 | 3571715018136.9 | 3520482043752.3 | 3539411126725.1 | 3571940554709.3 | 3556402691019.8 | 3561737171063.9 | 3565901475429 | 3558202225075.9 | 3565753341401.7 | 3563001970661.8 | 3558999003630.6 | 3546683839491.7 | 3562458286914.5 | 3556118140468.1 | 3574936585354.1 | 3574056040613.2 | 3567298181086.4 | 3570773117353.2 | 3573185506352.9 | 3562043177838.7 | 3576493510321.4 | 6.355e-06 | 6.355e-06 | 6.355e-06 | 6.355e-06 | 6.355e-06 | 6.355e-06 | 6.355e-06 | 6.355e-06 | 6.355e-06 | 6.355e-06 | 6.355e-06 | 6.355e-06 | 6.355e-06 | 6.355e-06 | 6.355e-06 | 6.355e-06 | 6.355e-06 | 6.355e-06 | 6.355e-06 | 6.355e-06 | 6.355e-06 | 6.355e-06 | 6.355e-06 | 6.355e-06 | 0.008089839 | 3.327677e-06 | 1.423169e-06 | 1.759357e-06 | 5.307519e-06 | -2.606864e-05 | -1.757911e-05 | -2.450089e-06 | -1.088791e-05 | -4.573284e-06 | -6.942184e-06 | -9.615832e-06 | 6.632833e-06 | -8.855017e-06 | -1.035649e-05 | -1.572864e-05 | -8.636141e-06 | -1.034937e-05 | 1.651745e-06 | 4.406289e-07 | -4.219436e-06 | -5.355257e-06 | -1.347719e-06 | 3.710139e-06 | 1.746207e-06 | 22867352.4 | 5195184.4 | -0.00352996 | -0.003118737 | 0.008291963 | -0.1337581 | -0.1336439 | 817.4745 | 900.7203
85.26947 | 0.005684781 | 3571359786319.2 | 3570333291075.3 | 3569732959115.3 | 3571264979345 | 3517849437219.7 | 3537575954555.7 | 3571620078697.3 | 3555314985545.3 | 3560883888815.3 | 3565315881866.6 | 3557218740611.8 | 3565004781644.9 | 3562261757527.4 | 3558085071768.9 | 3545276897031.3 | 3561650640781 | 3555125254668.1 | 3574716110175.9 | 3573785482112.6 | 3566694129209.8 | 3570373335581.1 | 3572834768769.2 | 3561009727703 | 3576380033371.6 | 6.355e-06 | 6.355e-06 | 6.355e-06 | 6.355e-06 | 6.355e-06 | 6.355e-06 | 6.355e-06 | 6.355e-06 | 6.355e-06 | 6.355e-06 | 6.355e-06 | 6.355e-06 | 6.355e-06 | 6.355e-06 | 6.355e-06 | 6.355e-06 | 6.355e-06 | 6.355e-06 | 6.355e-06 | 6.355e-06 | 6.355e-06 | 6.355e-06 | 6.355e-06 | 6.355e-06 | 0.008295543 | 3.401297e-06 | 1.445884e-06 | 1.76269e-06 | 5.357085e-06 | -2.595971e-05 | -1.753455e-05 | -2.480725e-06 | -1.087821e-05 | -4.473131e-06 | -6.916776e-06 | -9.520692e-06 | 6.641053e-06 | -8.864678e-06 | -1.029487e-05 | -1.56503e-05 | -8.609981e-06 | -1.028228e-05 | 1.738925e-06 | 4.835957e-07 | -4.246642e-06 | -5.394636e-06 | -1.226997e-06 | 3.687669e-06 | 1.759236e-06 | 23164992.4 | 5246807.7 | -0.003634506 | -0.003210373 | 0.008490264 | -0.138458 | -0.1385882 | 818.6348 | 902.7674
87.26947 | 0.005887322 | 3570941975973.6 | 3569896774258.1 | 3569224782819.9 | 3570803665890 | 3515186256578.1 | 3535722234181.3 | 3571296510304.2 | 3554214884846.6 | 3560016235693.4 | 3564726161375.8 | 3556226927705.7 | 3564246053011.3 | 3561510934641.6 | 3557162827687.5 | 3543859616166.7 | 3560832696823.4 | 3554123889556.3 | 3574486491064.2 | 3573508140994.6 | 3566082326562 | 3569967096571 | 3572473921381.1 | 3559956777196.6 | 3576262063206.2 | 6.355e-06 | 6.355e-06 | 6.355e-06 | 6.355e-06 | 6.355e-06 | 6.355e-06 | 6.355e-06 | 6.355e-06 | 6.355e-06 | 6.355e-06 | 6.355e-06 | 6.355e-06 | 6.355e-06 | 6.355e-06 | 6.355e-06 | 6.355e-06 | 6.355e-06 | 6.355e-06 | 6.355e-06 | 6.355e-06 | 6.355e-06 | 6.355e-06 | 6.355e-06 | 6.355e-06 | 0.008501245 | 3.468908e-06 | 1.467648e-06 | 1.759168e-06 | 5.411128e-06 | -2.585652e-05 | -1.750354e-05 | -2.508849e-06 | -1.086072e-05 | -4.391486e-06 | -6.891189e-06 | -9.438892e-06 | 6.645875e-06 | -8.876234e-06 | -1.024169e-05 | -1.557591e-05 | -8.584899e-06 | -1.021877e-05 | 1.822684e-06 | 5.28733e-07 | -4.27043e-06 | -5.428695e-06 | -1.119869e-06 | 3.669668e-06 | 1.772699e-06 | 23464239.6 | 5298696.6 | -0.00373916 | -0.003301965 | 0.008688524 | -0.1431106 | -0.1435014 | 819.74 | 904.7078
89.26947 | 0.006089796 | 3570513371272.7 | 3569452274099.9 | 3568706901544.1 | 3570331055687.6 | 3512492936584.8 | 3533849379896.7 | 3570969853410.5 | 3553102988399.2 | 3559134894925.1 | 3564132418585.2 | 3555227296476.3 | 3563477884729.2 | 3560749583118.1 | 3556232387546.3 | 3542432195989.9 | 3560004613464.4 | 3553113978869.8 | 3574248060333.3 | 3573223717322.6 | 3565463121886.6 | 3569554773066.9 | 3572103705691.9 | 3558884563682.1 | 3576139923165.3 | 6.355e-06 | 6.355e-06 | 6.355e-06 | 6.355e-06 | 6.355e-06 | 6.355e-06 | 6.355e-06 | 6.355e-06 | 6.355e-06 | 6.355e-06 | 6.355e-06 | 6.355e-06 | 6.355e-06 | 6.355e-06 | 6.355e-06 | 6.355e-06 | 6.355e-06 | 6.355e-06 | 6.355e-06 | 6.355e-06 | 6.355e-06 | 6.355e-06 | 6.355e-06 | 6.355e-06 | 0.008706941 | 3.531091e-06 | 1.489344e-06 | 1.750671e-06 | 5.468266e-06 | -2.575882e-05 | -1.748488e-05 | -2.532101e-06 | -1.083676e-05 | -4.324141e-06 | -6.867746e-06 | -9.368101e-06 | 6.648997e-06 | -8.887083e-06 | -1.019461e-05 | -1.550495e-05 | -8.56449e-06 | -1.015841e-05 | 1.89295e-06 | 5.744683e-07 | -4.291488e-06 | -5.455012e-06 | -1.034213e-06 | 3.653446e-06 | 1.786122e-06 | 23765009.8 | 5350836.5 | -0.00384391 | -0.003393511 | 0.008886745 | -0.1477232 | -0.1483789 | 820.7959 | 906.5526
91.26947 | 0.006292218 | 3570074209457.3 | 3569000108062.1 | 3568179807401.8 | 3569847131007.4 | 3509770058559.6 | 3531956898584.9 | 3570640025556.8 | 3551979728877.1 | 3558240475266.3 | 3563534571093.7 | 3554220241295 | 3562700903641.1 | 3559977932161.3 | 3555293816219.4 | 3540994947953.8 | 3559166539011.5 | 3552095428813 | 3574001474153.2 | 3572931941172.8 | 3564836817882.1 | 3569136789362.1 | 3571724955452.5 | 3557793285785.6 | 3576014025770.7 | 6.355e-06 | 6.355e-06 | 6.355e-06 | 6.355e-06 | 6.355e-06 | 6.355e-06 | 6.355e-06 | 6.355e-06 | 6.355e-06 | 6.355e-06 | 6.355e-06 | 6.355e-06 | 6.355e-06 | 6.355e-06 | 6.355e-06 | 6.355e-06 | 6.355e-06 | 6.355e-06 | 6.355e-06 | 6.355e-06 | 6.355e-06 | 6.355e-06 | 6.355e-06 | 6.355e-06 | 0.008912626 | 3.587172e-06 | 1.511891e-06 | 1.738425e-06 | 5.529623e-06 | -2.566617e-05 | -1.747508e-05 | -2.547999e-06 | -1.080881e-05 | -4.267188e-06 | -6.846993e-06 | -9.305179e-06 | 6.650755e-06 | -8.896222e-06 | -1.015063e-05 | -1.543701e-05 | -8.549472e-06 | -1.010172e-05 | 1.948494e-06 | 6.177335e-07 | -4.310603e-06 | -5.472764e-06 | -9.703298e-07 | 3.633554e-06 | 1.799482e-06 | 24067216.9 | 5403212.3 | -0.003948746 | -0.003485011 | 0.009084926 | -0.1523066 | -0.1532212 | 821.808 | 908.3131
93.26947 | 0.006494601 | 3569624755285.3 | 3568540627242.1 | 3567643947483.7 | 3569351957565.1 | 3507018269862.9 | 3530044561190.5 | 3570306937847.6 | 3550845353497.2 | 3557333445667.1 | 3562932468919.9 | 3553206015733.1 | 3561915633396.8 | 3559196305379.5 | 3554347148707 | 3539548224256.3 | 3558318626012.4 | 3551068131961.6 | 3573747369742 | 3572632605138.6 | 3564203662467.5 | 3568713559088.6 | 3571338429283.2 | 3556683269140.8 | 3575884788421.3 | 6.355e-06 | 6.355e-06 | 6.355e-06 | 6.355e-06 | 6.355e-06 | 6.355e-06 | 6.355e-06 | 6.355e-06 | 6.355e-06 | 6.355e-06 | 6.355e-06 | 6.355e-06 | 6.355e-06 | 6.355e-06 | 6.355e-06 | 6.355e-06 | 6.355e-06 | 6.355e-06 | 6.355e-06 | 6.355e-06 | 6.355e-06 | 6.355e-06 | 6.355e-06 | 6.355e-06 | 0.009118298 | 3.636397e-06 | 1.536138e-06 | 1.722658e-06 | 5.59124e-06 | -2.557792e-05 | -1.747011e-05 | -2.557291e-06 | -1.077844e-05 | -4.21599e-06 | -6.82826e-06 | -9.247914e-06 | 6.650881e-06 | -8.903258e-06 | -1.010725e-05 | -1.537152e-05 | -8.53939e-06 | -1.004925e-05 | 1.990942e-06 | 6.566387e-07 | -4.328493e-06 | -5.483575e-06 | -9.262551e-07 | 3.609542e-06 | 1.812687e-06 | 24370779.8 | 5455809.8 | -0.004053658 | -0.003576467 | 0.009283067 | -0.1568561 | -0.1580275 | 822.7818 | 909.9999
95.26947 | 0.006696958 | 3569165345895.7 | 3568074175496 | 3567099646663.9 | 3568845633054.3 | 3504238201251.5 | 3528112396338.3 | 3569970551372.8 | 3549699936457 | 3556414145451.1 | 3562325972613.2 | 3552184743537.8 | 3561122531734.2 | 3558405057521.3 | 3553392417119.6 | 3538092393163.7 | 3557461007832.4 | 3550031965514.6 | 3573486281931.9 | 3572325603414.1 | 3563563841643.4 | 3568285421199.8 | 3570944727854.4 | 3555555094439.1 | 3575752572844.9 | 6.355e-06 | 6.355e-06 | 6.355e-06 | 6.355e-06 | 6.355e-06 | 6.355e-06 | 6.355e-06 | 6.355e-06 | 6.355e-06 | 6.355e-06 | 6.355e-06 | 6.355e-06 | 6.355e-06 | 6.355e-06 | 6.355e-06 | 6.355e-06 | 6.355e-06 | 6.355e-06 | 6.355e-06 | 6.355e-06 | 6.355e-06 | 6.355e-06 | 6.355e-06 | 6.355e-06 | 0.009323954 | 3.678385e-06 | 1.562489e-06 | 1.706135e-06 | 5.652561e-06 | -2.549345e-05 | -1.746749e-05 | -2.56033e-06 | -1.074683e-05 | -4.168821e-06 | -6.810731e-06 | -9.194993e-06 | 6.649688e-06 | -8.908713e-06 | -1.006327e-05 | -1.530828e-05 | -8.534045e-06 | -1.000126e-05 | 2.02154e-06 | 6.900127e-07 | -4.345619e-06 | -5.489922e-06 | -8.977807e-07 | 3.58548e-06 | 1.824899e-06 | 24675626.3 | 5508616.4 | -0.004158632 | -0.003667884 | 0.009481168 | -0.1613803 | -0.162801 | 823.7219 | 911.6219
97.26947 | 0.006899301 | 3568696383132.4 | 3567601053143.8 | 3566547159135.4 | 3568328317091.5 | 3501430422269.7 | 3526160578654.4 | 3569630880291.4 | 3548543462776.8 | 3555482768305.6 | 3561714971114.9 | 3551156436073 | 3560321998174.7 | 3557604519164.8 | 3552429675307.1 | 3536627805807.6 | 3556593799247.4 | 3548986809282.9 | 3573218636107.9 | 3572010988627.8 | 3562917478643.6 | 3567852622522.2 | 3570544281405.3 | 3554409510850.4 | 3575617661424.5 | 6.355e-06 | 6.355e-06 | 6.355e-06 | 6.355e-06 | 6.355e-06 | 6.355e-06 | 6.355e-06 | 6.355e-06 | 6.355e-06 | 6.355e-06 | 6.355e-06 | 6.355e-06 | 6.355e-06 | 6.355e-06 | 6.355e-06 | 6.355e-06 | 6.355e-06 | 6.355e-06 | 6.355e-06 | 6.355e-06 | 6.355e-06 | 6.355e-06 | 6.355e-06 | 6.355e-06 | 0.009529595 | 3.712816e-06 | 1.590602e-06 | 1.688605e-06 | 5.711606e-06 | -2.541248e-05 | -1.746617e-05 | -2.558556e-06 | -1.071482e-05 | -4.12287e-06 | -6.79429e-06 | -9.145464e-06 | 6.645843e-06 | -8.912723e-06 | -1.001829e-05 | -1.524741e-05 | -8.532823e-06 | -9.957915e-06 | 2.042143e-06 | 7.188958e-07 | -4.362712e-06 | -5.494405e-06 | -8.80736e-07 | 3.566711e-06 | 1.83555e-06 | 24981694.6 | 5561621.2 | -0.004263654 | -0.003759268 | 0.00967923 | -0.1658807 | -0.1675471 | 824.6321 | 913.1864
99.26947 | 0.007101636 | 3568218304283.4 | 3567121517886 | 3565986695293.9 | 3567800219883.8 | 3498595396104.1 | 3524189346948.1 | 3569288009341.7 | 3547375922433.6 | 3554539381526.3 | 3561099371699.8 | 3550121016085.7 | 3559514395297.4 | 3556794981857.8 | 3551459012517.8 | 3535154786877.1 | 3555717131273.4 | 3547932543469.4 | 3572944751328.8 | 3571688972268.7 | 3562264628025.6 | 3567415331274 | 3570137389859 | 3553247289723.5 | 3575480251948.5 | 6.355e-06 | 6.355e-06 | 6.355e-06 | 6.355e-06 | 6.355e-06 | 6.355e-06 | 6.355e-06 | 6.355e-06 | 6.355e-06 | 6.355e-06 | 6.355e-06 | 6.355e-06 | 6.355e-06 | 6.355e-06 | 6.355e-06 | 6.355e-06 | 6.355e-06 | 6.355e-06 | 6.355e-06 | 6.355e-06 | 6.355e-06 | 6.355e-06 | 6.355e-06 | 6.355e-06 | 0.00973522 | 3.740048e-06 | 1.619898e-06 | 1.671114e-06 | 5.767902e-06 | -2.533562e-05 | -1.746619e-05 | -2.553126e-06 | -1.068371e-05 | -4.075561e-06 | -6.779271e-06 | -9.098344e-06 | 6.638976e-06 | -8.915613e-06 | -9.972388e-06 | -1.518852e-05 | -8.535088e-06 | -9.918853e-06 | 2.053974e-06 | 7.448564e-07 | -4.380233e-06 | -5.498733e-06 | -8.717393e-07 | 3.553252e-06 | 1.844046e-06 | 25288935.1 | 5614815.6 | -0.004368713 | -0.003850624 | 0.009877252 | -0.1703598 | -0.1722702 | 825.5155 | 914.6991
101.2695 | 0.007303969 | 3567731565053.1 | 3566635800885.3 | 3565418439388.2 | 3567261615029.4 | 3495733473087.5 | 3522198975085 | 3568942039197.8 | 3546197372547.3 | 3553584015318.6 | 3560479097385.9 | 3549078332730.5 | 3558700020155.1 | 3555976704789.4 | 3550480572532.3 | 3533673643341.6 | 3554831169621.4 | 3546869061810.6 | 3572664859461.3 | 3571359879448.5 | 3561605282712.4 | 3566973675096.8 | 3569724269453.7 | 3552069122139.7 | 3575340477795.8 | 6.355e-06 | 6.355e-06 | 6.355e-06 | 6.355e-06 | 6.355e-06 | 6.355e-06 | 6.355e-06 | 6.355e-06 | 6.355e-06 | 6.355e-06 | 6.355e-06 | 6.355e-06 | 6.355e-06 | 6.355e-06 | 6.355e-06 | 6.355e-06 | 6.355e-06 | 6.355e-06 | 6.355e-06 | 6.355e-06 | 6.355e-06 | 6.355e-06 | 6.355e-06 | 6.355e-06 | 0.00994083 | 3.760519e-06 | 1.649396e-06 | 1.65282e-06 | 5.81997e-06 | -2.526363e-05 | -1.746713e-05 | -2.544985e-06 | -1.065505e-05 | -4.02613e-06 | -6.766069e-06 | -9.052823e-06 | 6.62902e-06 | -8.917375e-06 | -9.926314e-06 | -1.513239e-05 | -8.538955e-06 | -9.883539e-06 | 2.059062e-06 | 7.693076e-07 | -4.398399e-06 | -5.503776e-06 | -8.686223e-07 | 3.544788e-06 | 1.849926e-06 | 25597306.5 | 5668192.4 | -0.0044738 | -0.003941958 | 0.01007523 | -0.1748159 | -0.1769713 | 826.3746 | 916.1645
103.2695 | 0.0075063 | 3567236605966.6 | 3566144122542.3 | 3564842547308.2 | 3566712863038.4 | 3492844918096.3 | 3520189786514.7 | 3568593067485.8 | 3545007949558.8 | 3552616711604.5 | 3559854103728.1 | 3548028175402.4 | 3557879082824.8 | 3555149912814.4 | 3549494566074.3 | 3532184630469 | 3553936127795.1 | 3545796277853.2 | 3572379134522.6 | 3571024046057.6 | 3560939399274.2 | 3566527762208.2 | 3569305085072.8 | 3550875583266.7 | 3575198420553.8 | 6.355e-06 | 6.355e-06 | 6.355e-06 | 6.355e-06 | 6.355e-06 | 6.355e-06 | 6.355e-06 | 6.355e-06 | 6.355e-06 | 6.355e-06 | 6.355e-06 | 6.355e-06 | 6.355e-06 | 6.355e-06 | 6.355e-06 | 6.355e-06 | 6.355e-06 | 6.355e-06 | 6.355e-06 | 6.355e-06 | 6.355e-06 | 6.355e-06 | 6.355e-06 | 6.355e-06 | 0.01014643 | 3.775341e-06 | 1.678406e-06 | 1.633787e-06 | 5.86617e-06 | -2.519751e-05 | -1.746885e-05 | -2.534933e-06 | -1.062993e-05 | -3.975908e-06 | -6.754742e-06 | -9.008442e-06 | 6.616342e-06 | -8.917762e-06 | -9.88103e-06 | -1.507921e-05 | -8.542351e-06 | -9.850766e-06 | 2.059089e-06 | 7.931079e-07 | -4.417057e-06 | -5.509898e-06 | -8.697573e-07 | 3.539246e-06 | 1.853203e-06 | 25906772.6 | 5721745.2 | -0.004578909 | -0.00403327 | 0.01027318 | -0.1792504 | -0.181651 | 827.2116 | 917.5864
105.2695 | 0.007708631 | 3566733828726.3 | 3565646675052.6 | 3564259149416.5 | 3566154392273.5 | 3489929963978.1 | 3518162176750.8 | 3568241158247.3 | 3543807848880.9 | 3551637654646.4 | 3559224392996.1 | 3546970291889.1 | 3557051717142.3 | 3554314800481.4 | 3548501235317.7 | 3530687944136.3 | 3553032262193.3 | 3544714110157.9 | 3572087735208.1 | 3570681763524.9 | 3560266933259.1 | 3566077688241.8 | 3568879968870.2 | 3549667143462.3 | 3575054141094.2 | 6.355e-06 | 6.355e-06 | 6.355e-06 | 6.355e-06 | 6.355e-06 | 6.355e-06 | 6.355e-06 | 6.355e-06 | 6.355e-06 | 6.355e-06 | 6.355e-06 | 6.355e-06 | 6.355e-06 | 6.355e-06 | 6.355e-06 | 6.355e-06 | 6.355e-06 | 6.355e-06 | 6.355e-06 | 6.355e-06 | 6.355e-06 | 6.355e-06 | 6.355e-06 | 6.355e-06 | 0.010352 | 3.78549e-06 | 1.706757e-06 | 1.614367e-06 | 5.905838e-06 | -2.513731e-05 | -1.747036e-05 | -2.523157e-06 | -1.060861e-05 | -3.928321e-06 | -6.744983e-06 | -8.96531e-06 | 6.601007e-06 | -8.916936e-06 | -9.837086e-06 | -1.502959e-05 | -8.543945e-06 | -9.819516e-06 | 2.055958e-06 | 8.164325e-07 | -4.43588e-06 | -5.516934e-06 | -8.740066e-07 | 3.53526e-06 | 1.853703e-06 | 26217298.9 | 5775468.0 | -0.004684036 | -0.004124561 | 0.01047108 | -0.1836631 | -0.1863104 | 828.0284 | 918.9682
107.2695 | 0.007910964 | 3566223578695.7 | 3565143600002.1 | 3563668350010.6 | 3565586661748.2 | 3486988890726.7 | 3516116591880.8 | 3567886343478.4 | 3542597306803.4 | 3550647174321.5 | 3558590010776.6 | 3545904421095.5 | 3556217999322.1 | 3553471540911.3 | 3547500791494.9 | 3529183722607.9 | 3552119837710.4 | 3543622473651.5 | 3571790858036.3 | 3570333248767.5 | 3559587873108.7 | 3565623544196.5 | 3568449034611.2 | 3548444185256.9 | 3574907674010.4 | 6.355e-06 | 6.355e-06 | 6.355e-06 | 6.355e-06 | 6.355e-06 | 6.355e-06 | 6.355e-06 | 6.355e-06 | 6.355e-06 | 6.355e-06 | 6.355e-06 | 6.355e-06 | 6.355e-06 | 6.355e-06 | 6.355e-06 | 6.355e-06 | 6.355e-06 | 6.355e-06 | 6.355e-06 | 6.355e-06 | 6.355e-06 | 6.355e-06 | 6.355e-06 | 6.355e-06 | 0.01055757 | 3.791988e-06 | 1.734557e-06 | 1.594268e-06 | 5.938636e-06 | -2.508265e-05 | -1.747107e-05 | -2.510248e-06 | -1.059077e-05 | -3.886705e-06 | -6.736478e-06 | -8.923705e-06 | 6.583333e-06 | -8.914794e-06 | -9.79433e-06 | -1.498388e-05 | -8.542867e-06 | -9.788698e-06 | 2.050282e-06 | 8.39331e-07 | -4.454441e-06 | -5.524252e-06 | -8.805678e-07 | 3.532603e-06 | 1.851997e-06 | 26528852.5 | 5829355.1 | -0.004789174 | -0.004215837 | 0.01066894 | -0.1880579 | -0.1909504 | 828.8266 | 920.313
109.2695 | 0.008113298 | 3565706143458.2 | 3564634988495.5 | 3563070207006.7 | 3565010126358.2 | 3484022079882 | 3514053498299.8 | 3567528633113.9 | 3541376584645.2 | 3549645691982.3 | 3557951034870.4 | 3544830322372.8 | 3555377990922.5 | 3552620311544.7 | 3546493369882 | 3527672059748.2 | 3551199094029.1 | 3542521274049.7 | 3571488740623.6 | 3569978643389.7 | 3558902255548 | 3565165420187.7 | 3568012386470.8 | 3547207049332.3 | 3574759032533 | 6.355e-06 | 6.355e-06 | 6.355e-06 | 6.355e-06 | 6.355e-06 | 6.355e-06 | 6.355e-06 | 6.355e-06 | 6.355e-06 | 6.355e-06 | 6.355e-06 | 6.355e-06 | 6.355e-06 | 6.355e-06 | 6.355e-06 | 6.355e-06 | 6.355e-06 | 6.355e-06 | 6.355e-06 | 6.355e-06 | 6.355e-06 | 6.355e-06 | 6.355e-06 | 6.355e-06 | 0.01076312 | 3.795628e-06 | 1.762045e-06 | 1.57495e-06 | 5.96526e-06 | -2.503264e-05 | -1.747098e-05 | -2.496716e-06 | -1.057602e-05 | -3.852177e-06 | -6.728939e-06 | -8.88381e-06 | 6.563625e-06 | -8.911226e-06 | -9.752082e-06 | -1.494239e-05 | -8.538871e-06 | -9.757667e-06 | 2.042594e-06 | 8.618581e-07 | -4.472415e-06 | -5.53108e-06 | -8.886167e-07 | 3.530773e-06 | 1.848871e-06 | 26841404.7 | 5883401.4 | -0.004894314 | -0.004307101 | 0.01086676 | -0.1924383 | -0.1955719 | 829.6078 | 921.6238
111.2695 | 0.008315632 | 3565181767735.7 | 3564120902701.5 | 3562464762938 | 3564425206623.2 | 3481030026772.3 | 3511973340845.6 | 3567168030672.7 | 3540145949969.7 | 3548633615476.4 | 3557307554491.6 | 3543747796026 | 3554531769251.9 | 3551761313750.1 | 3545479023956 | 3526153037428.6 | 3550270234867.9 | 3541410424955.2 | 3571181636723.6 | 3569618029012.1 | 3558210158592.3 | 3564703408552.7 | 3567570117777.5 | 3545956047726.8 | 3574608216131.9 | 6.355e-06 | 6.355e-06 | 6.355e-06 | 6.355e-06 | 6.355e-06 | 6.355e-06 | 6.355e-06 | 6.355e-06 | 6.355e-06 | 6.355e-06 | 6.355e-06 | 6.355e-06 | 6.355e-06 | 6.355e-06 | 6.355e-06 | 6.355e-06 | 6.355e-06 | 6.355e-06 | 6.355e-06 | 6.355e-06 | 6.355e-06 | 6.355e-06 | 6.355e-06 | 6.355e-06 | 0.01096865 | 3.797002e-06 | 1.78922e-06 | 1.55646e-06 | 5.986916e-06 | -2.49862e-05 | -1.747016e-05 | -2.483139e-06 | -1.056401e-05 | -3.823878e-06 | -6.722184e-06 | -8.845987e-06 | 6.542592e-06 | -8.906083e-06 | -9.709493e-06 | -1.490505e-05 | -8.532003e-06 | -9.726244e-06 | 2.03329e-06 | 8.840315e-07 | -4.489667e-06 | -5.536854e-06 | -8.974323e-07 | 3.530201e-06 | 1.845058e-06 | 27154931.2 | 5937602.7 | -0.00499945 | -0.00439836 | 0.01106455 | -0.1968056 | -0.2001754 | 830.3731 | 922.9025
113.2695 | 0.008517964 | 3564650669131.4 | 3563601395181.1 | 3561852022693.1 | 3563832274160.7 | 3478013319482.6 | 3509876511543.6 | 3566804543132.8 | 3538905657192.7 | 3547611302176 | 3556659656829.4 | 3542656702407.5 | 3553679454186.9 | 3550894769138.9 | 3544457753402.6 | 3524626732378.1 | 3549333435903.6 | 3540289856607.4 | 3570869786831.9 | 3569251455111.8 | 3557511683565.1 | 3564237600268.7 | 3567122305967.4 | 3544691517642.2 | 3574455216397.8 | 6.355e-06 | 6.355e-06 | 6.355e-06 | 6.355e-06 | 6.355e-06 | 6.355e-06 | 6.355e-06 | 6.355e-06 | 6.355e-06 | 6.355e-06 | 6.355e-06 | 6.355e-06 | 6.355e-06 | 6.355e-06 | 6.355e-06 | 6.355e-06 | 6.355e-06 | 6.355e-06 | 6.355e-06 | 6.355e-06 | 6.355e-06 | 6.355e-06 | 6.355e-06 | 6.355e-06 | 0.01117416 | 3.796634e-06 | 1.816212e-06 | 1.539503e-06 | 6.004874e-06 | -2.494219e-05 | -1.746906e-05 | -2.469965e-06 | -1.055448e-05 | -3.800222e-06 | -6.715994e-06 | -8.811027e-06 | 6.520934e-06 | -8.899304e-06 | -9.666058e-06 | -1.487168e-05 | -8.522853e-06 | -9.694529e-06 | 2.023081e-06 | 9.058328e-07 | -4.50629e-06 | -5.541374e-06 | -9.063822e-07 | 3.530572e-06 | 1.841191e-06 | 27469411.9 | 5991955.5 | -0.005104575 | -0.004489616 | 0.01126229 | -0.2011616 | -0.2047598 | 831.1235 | 924.151
115.2695 | 0.008720292 | 3564113045271.9 | 3563076516304.6 | 3561231980087.8 | 3563231650115.5 | 3474972597781.1 | 3507763344008.9 | 3566438190389.3 | 3537655937017.1 | 3546579035786.4 | 3556007418028.5 | 3541556974404.2 | 3552821200597.1 | 3550020902653 | 3543429549245 | 3523093225541.9 | 3548388855769.6 | 3539159539256.5 | 3570553401177.7 | 3568878966393.4 | 3556806936456.9 | 3563768078103.6 | 3566669005225.1 | 3543413820862.2 | 3574300024627.1 | 6.355e-06 | 6.355e-06 | 6.355e-06 | 6.355e-06 | 6.355e-06 | 6.355e-06 | 6.355e-06 | 6.355e-06 | 6.355e-06 | 6.355e-06 | 6.355e-06 | 6.355e-06 | 6.355e-06 | 6.355e-06 | 6.355e-06 | 6.355e-06 | 6.355e-06 | 6.355e-06 | 6.355e-06 | 6.355e-06 | 6.355e-06 | 6.355e-06 | 6.355e-06 | 6.355e-06 | 0.01137966 | 3.795066e-06 | 1.843069e-06 | 1.524305e-06 | 6.020279e-06 | -2.489969e-05 | -1.746813e-05 | -2.4574e-06 | -1.054708e-05 | -3.77954e-06 | -6.710251e-06 | -8.780017e-06 | 6.499298e-06 | -8.891024e-06 | -9.622085e-06 | -1.484212e-05 | -8.512154e-06 | -9.66288e-06 | 2.012746e-06 | 9.271364e-07 | -4.522564e-06 | -5.544732e-06 | -9.149306e-07 | 3.531566e-06 | 1.837642e-06 | 27784828.7 | 6046456.7 | -0.005209687 | -0.004580872 | 0.01146 | -0.2055074 | -0.2093244 | 831.8599 | 925.3707
117.2695 | 0.008922615 | 3563569073442.9 | 3562546316184.3 | 3560604631127.4 | 3562623607841.2 | 3471908507646.7 | 3505634117490.4 | 3566069008764.7 | 3536396998049.6 | 3545537063431.1 | 3555350903627.1 | 3540448613101.7 | 3551957170344 | 3549139925497.9 | 3542394439936.2 | 3521552596915.9 | 3547436636953.1 | 3538019496357.4 | 3570232653943.1 | 3568500621055.4 | 3556096015353.1 | 3563294911322.3 | 3566210243248.5 | 3542123344787.6 | 3574142638953 | 6.355e-06 | 6.355e-06 | 6.355e-06 | 6.355e-06 | 6.355e-06 | 6.355e-06 | 6.355e-06 | 6.355e-06 | 6.355e-06 | 6.355e-06 | 6.355e-06 | 6.355e-06 | 6.355e-06 | 6.355e-06 | 6.355e-06 | 6.355e-06 | 6.355e-06 | 6.355e-06 | 6.355e-06 | 6.355e-06 | 6.355e-06 | 6.355e-06 | 6.355e-06 | 6.355e-06 | 0.01158513 | 3.79286e-06 | 1.869935e-06 | 1.510609e-06 | 6.034035e-06 | -2.485792e-05 | -1.746766e-05 | -2.44558e-06 | -1.054154e-05 | -3.760917e-06 | -6.704674e-06 | -8.753703e-06 | 6.478249e-06 | -8.881472e-06 | -9.57871e-06 | -1.481606e-05 | -8.501044e-06 | -9.631646e-06 | 2.002873e-06 | 9.476908e-07 | -4.538892e-06 | -5.547178e-06 | -9.227016e-07 | 3.532811e-06 | 1.834481e-06 | 28101164.1 | 6101103.3 | -0.005314781 | -0.00467213 | 0.01165766 | -0.2098436 | -0.2138682 | 832.5832 | 926.563
119.2695 | 0.009124932 | 3563018908262.7 | 3562010844275 | 3559969978524.6 | 3562008379476.4 | 3468821666228.3 | 3503489085138.1 | 3565697056323.1 | 3535129038804.6 | 3544485578562.7 | 3554690175289.8 | 3539331670114.7 | 3551087508785 | 3548252023473.6 | 3541352519795.6 | 3520004928060.3 | 3546476895056.6 | 3536869808124.5 | 3569907680873.9 | 3568116495655.3 | 3555379006591.1 | 3562818151039.5 | 3565746026575 | 3540820494239.3 | 3573983068423.5 | 6.355e-06 | 6.355e-06 | 6.355e-06 | 6.355e-06 | 6.355e-06 | 6.355e-06 | 6.355e-06 | 6.355e-06 | 6.355e-06 | 6.355e-06 | 6.355e-06 | 6.355e-06 | 6.355e-06 | 6.355e-06 | 6.355e-06 | 6.355e-06 | 6.355e-06 | 6.355e-06 | 6.355e-06 | 6.355e-06 | 6.355e-06 | 6.355e-06 | 6.355e-06 | 6.355e-06 | 0.01179059 | 3.790501e-06 | 1.896842e-06 | 1.498415e-06 | 6.04675e-06 | -2.481639e-05 | -1.746765e-05 | -2.43451e-06 | -1.053741e-05 | -3.743168e-06 | -6.699161e-06 | -8.732113e-06 | 6.457852e-06 | -8.870981e-06 | -9.537347e-06 | -1.479308e-05 | -8.49043e-06 | -9.601141e-06 | 1.993815e-06 | 9.671852e-07 | -4.555656e-06 | -5.549055e-06 | -9.295902e-07 | 3.533755e-06 | 1.831557e-06 | 28418400.5 | 6155892.0 | -0.005419855 | -0.00476339 | 0.01185528 | -0.2141704 | -0.21839 | 833.2943 | 927.7294
121.2695 | 0.009327244 | 3562462683746 | 3561470149856.1 | 3559328027704.1 | 3561386165218.2 | 3465712651923.2 | 3501328496469.2 | 3565322408983.6 | 3533852258088.9 | 3543424732813.9 | 3554025296777.2 | 3538206230394.6 | 3550212333909.9 | 3547357356605.5 | 3540303944706.2 | 3518450298939.2 | 3545509707043.9 | 3535710606622.2 | 3569578577245.4 | 3567726680242.8 | 3554655987870.5 | 3562337827111.8 | 3565276354934.4 | 3539505683137.4 | 3573821332258.8 | 6.355e-06 | 6.355e-06 | 6.355e-06 | 6.355e-06 | 6.355e-06 | 6.355e-06 | 6.355e-06 | 6.355e-06 | 6.355e-06 | 6.355e-06 | 6.355e-06 | 6.355e-06 | 6.355e-06 | 6.355e-06 | 6.355e-06 | 6.355e-06 | 6.355e-06 | 6.355e-06 | 6.355e-06 | 6.355e-06 | 6.355e-06 | 6.355e-06 | 6.355e-06 | 6.355e-06 | 0.01199603 | 3.78826e-06 | 1.923725e-06 | 1.487464e-06 | 6.058769e-06 | -2.477474e-05 | -1.746798e-05 | -2.424198e-06 | -1.053418e-05 | -3.725438e-06 | -6.693499e-06 | -8.71464e-06 | 6.438186e-06 | -8.859898e-06 | -9.499014e-06 | -1.477262e-05 | -8.481341e-06 | -9.571628e-06 | 1.985714e-06 | 9.853176e-07 | -4.573102e-06 | -5.550726e-06 | -9.358587e-07 | 3.534047e-06 | 1.828652e-06 | 28736521.2 | 6210820.2 | -0.005524905 | -0.004854656 | 0.01205287 | -0.2184885 | -0.2228894 | 833.994 | 928.8711
123.2695 | 0.009529551 | 3561900522777.1 | 3560924285003.9 | 3558678786463.7 | 3560757141941.6 | 3462582003825.8 | 3499152610497.9 | 3564945155304.9 | 3532566858606.9 | 3542354645200.5 | 3553356334262.7 | 3537072403910.3 | 3549331735031.9 | 3546456058939.2 | 3539248905157 | 3516888788631.3 | 3544535109607.4 | 3534542058742.6 | 3569245397232 | 3567331270594.1 | 3553927036022.6 | 3561853949176.9 | 3564801239062.3 | 3538179323909.7 | 3573657455751.3 | 6.355e-06 | 6.355e-06 | 6.355e-06 | 6.355e-06 | 6.355e-06 | 6.355e-06 | 6.355e-06 | 6.355e-06 | 6.355e-06 | 6.355e-06 | 6.355e-06 | 6.355e-06 | 6.355e-06 | 6.355e-06 | 6.355e-06 | 6.355e-06 | 6.355e-06 | 6.355e-06 | 6.355e-06 | 6.355e-06 | 6.355e-06 | 6.355e-06 | 6.355e-06 | 6.355e-06 | 0.01220146 | 3.786081e-06 | 1.950416e-06 | 1.477791e-06 | 6.070263e-06 | -2.473261e-05 | -1.746848e-05 | -2.414611e-06 | -1.053131e-05 | -3.707329e-06 | -6.687589e-06 | -8.700381e-06 | 6.419313e-06 | -8.848557e-06 | -9.464102e-06 | -1.475388e-05 | -8.474564e-06 | -9.543377e-06 | 1.978711e-06 | 1.001853e-06 | -4.591241e-06 | -5.552515e-06 | -9.420803e-07 | 3.533468e-06 | 1.825606e-06 | 29055510.7 | 6265885.0 | -0.005629927 | -0.00494593 | 0.01225041 | -0.2227978 | -0.2273659 | 834.6828 | 929.9893
125.2695 | 0.009731851 | 3561332551305.9 | 3560373307606.2 | 3558022264813.8 | 3560121468720.4 | 3459430230691.8 | 3496961695847.8 | 3564565389693.1 | 3531273044027.2 | 3541275409517.5 | 3552683355372.3 | 3535930322882 | 3548445787842.8 | 3545548242383.9 | 3538187598074.9 | 3515320472115.6 | 3543553104697.6 | 3533364346230.1 | 3568908155118.5 | 3566930361232.6 | 3553192238364.3 | 3561366512373.7 | 3564320713162.4 | 3536841819816.4 | 3573491466202.8 | 6.355e-06 | 6.355e-06 | 6.355e-06 | 6.355e-06 | 6.355e-06 | 6.355e-06 | 6.355e-06 | 6.355e-06 | 6.355e-06 | 6.355e-06 | 6.355e-06 | 6.355e-06 | 6.355e-06 | 6.355e-06 | 6.355e-06 | 6.355e-06 | 6.355e-06 | 6.355e-06 | 6.355e-06 | 6.355e-06 | 6.355e-06 | 6.355e-06 | 6.355e-06 | 6.355e-06 | 0.01240686 | 3.783586e-06 | 1.976712e-06 | 1.469304e-06 | 6.081352e-06 | -2.468966e-05 | -1.746887e-05 | -2.405656e-06 | -1.052825e-05 | -3.688593e-06 | -6.68142e-06 | -8.688447e-06 | 6.401179e-06 | -8.837244e-06 | -9.432549e-06 | -1.473637e-05 | -8.470629e-06 | -9.516678e-06 | 1.972963e-06 | 1.016637e-06 | -4.609741e-06 | -5.554665e-06 | -9.489108e-07 | 3.532011e-06 | 1.822359e-06 | 29375354.9 | 6321084.1 | -0.005734918 | -0.005037214 | 0.01244792 | -0.2270985 | -0.2318198 | 835.3616 | 931.085
127.2695 | 0.009934144 | 3560758910326.5 | 3559817283071.5 | 3557358468905.2 | 3559479288323.8 | 3456257820129 | 3494756028658.6 | 3564183208034.1 | 3529971013101.9 | 3540187105509.4 | 3552006426990.2 | 3534780139269.9 | 3547554558529.6 | 3544634001840.7 | 3537120209453 | 3513745419334.2 | 3542563672380.2 | 3532177647672.4 | 3568566827474 | 3566524040100.4 | 3552451705801.6 | 3560875505764.9 | 3563834835794.1 | 3535493559888.3 | 3573323390731 | 6.355e-06 | 6.355e-06 | 6.355e-06 | 6.355e-06 | 6.355e-06 | 6.355e-06 | 6.355e-06 | 6.355e-06 | 6.355e-06 | 6.355e-06 | 6.355e-06 | 6.355e-06 | 6.355e-06 | 6.355e-06 | 6.355e-06 | 6.355e-06 | 6.355e-06 | 6.355e-06 | 6.355e-06 | 6.355e-06 | 6.355e-06 | 6.355e-06 | 6.355e-06 | 6.355e-06 | 0.01261226 | 3.780213e-06 | 2.002428e-06 | 1.462234e-06 | 6.092214e-06 | -2.464554e-05 | -1.746916e-05 | -2.39716e-06 | -1.052447e-05 | -3.669284e-06 | -6.675041e-06 | -8.678143e-06 | 6.383842e-06 | -8.826181e-06 | -9.404064e-06 | -1.471978e-05 | -8.46978e-06 | -9.491733e-06 | 1.968823e-06 | 1.02958e-06 | -4.627925e-06 | -5.557323e-06 | -9.568312e-07 | 3.529742e-06 | 1.818942e-06 | 29696041.1 | 6376415.2 | -0.005839875 | -0.005128509 | 0.01264538 | -0.2313902 | -0.2362512 | 836.0308 | 932.159
129.2695 | 0.01013643 | 3560179760531.8 | 3559256284306.5 | 3556687412610.6 | 3558830725939.5 | 3453065246470.5 | 3492535883119.6 | 3563798706420.2 | 3528660953304.2 | 3539089811411.5 | 3551325614981.2 | 3533622017615.6 | 3546658113653.1 | 3543713420551.8 | 3536046908087.6 | 3512163693382.1 | 3541566786496.1 | 3530982124894.5 | 3568221363374.3 | 3566112384040.2 | 3551705582524.5 | 3560380920434.9 | 3563343681262 | 3534134912449.6 | 3573153255648.1 | 6.355e-06 | 6.355e-06 | 6.355e-06 | 6.355e-06 | 6.355e-06 | 6.355e-06 | 6.355e-06 | 6.355e-06 | 6.355e-06 | 6.355e-06 | 6.355e-06 | 6.355e-06 | 6.355e-06 | 6.355e-06 | 6.355e-06 | 6.355e-06 | 6.355e-06 | 6.355e-06 | 6.355e-06 | 6.355e-06 | 6.355e-06 | 6.355e-06 | 6.355e-06 | 6.355e-06 | 0.01281764 | 3.775422e-06 | 2.027466e-06 | 1.456447e-06 | 6.103107e-06 | -2.460012e-05 | -1.746938e-05 | -2.388888e-06 | -1.051958e-05 | -3.649633e-06 | -6.668512e-06 | -8.669015e-06 | 6.36725e-06 | -8.815544e-06 | -9.378257e-06 | -1.4704e-05 | -8.47198e-06 | -9.46865e-06 | 1.96652e-06 | 1.040594e-06 | -4.644991e-06 | -5.560555e-06 | -9.660343e-07 | 3.526901e-06 | 1.815431e-06 | 30017558.0 | 6431876.4 | -0.005944796 | -0.005219817 | 0.01284281 | -0.2356726 | -0.2406605 | 836.6909 | 933.2119
131.2695 | 0.0103387 | 3559595278371.7 | 3558690391242.6 | 3556009118791 | 3558175888735 | 3449852980158.1 | 3490301522927.2 | 3563411981237.9 | 3527343034265.2 | 3537983613024.2 | 3550640985634.3 | 3532456123932.4 | 3545756526515.5 | 3542786573832.9 | 3534967845829.2 | 3510575354879.6 | 3540562430470.6 | 3529777913522.1 | 3567871698471.7 | 3565695454586.7 | 3550954044823.5 | 3559882754923.5 | 3562847328143.5 | 3532766221712.2 | 3572981086140.9 | 6.355e-06 | 6.355e-06 | 6.355e-06 | 6.355e-06 | 6.355e-06 | 6.355e-06 | 6.355e-06 | 6.355e-06 | 6.355e-06 | 6.355e-06 | 6.355e-06 | 6.355e-06 | 6.355e-06 | 6.355e-06 | 6.355e-06 | 6.355e-06 | 6.355e-06 | 6.355e-06 | 6.355e-06 | 6.355e-06 | 6.355e-06 | 6.355e-06 | 6.355e-06 | 6.355e-06 | 0.013023 | 3.768855e-06 | 2.051794e-06 | 1.451817e-06 | 6.114296e-06 | -2.455373e-05 | -1.746966e-05 | -2.380594e-06 | -1.051339e-05 | -3.629916e-06 | -6.66188e-06 | -8.660825e-06 | 6.351308e-06 | -8.805466e-06 | -9.354688e-06 | -1.468898e-05 | -8.476944e-06 | -9.447386e-06 | 1.96613e-06 | 1.049538e-06 | -4.660322e-06 | -5.564379e-06 | -9.764696e-07 | 3.523775e-06 | 1.81192e-06 | 30339894.9 | 6487465.8 | -0.006049681 | -0.005311137 | 0.0130402 | -0.239945 | -0.2450482 | 837.3423 | 934.2444
133.2695 | 0.01054096 | 3559005646056.2 | 3558119691303.4 | 3555323621478.4 | 3557514869664.8 | 3446621498826.8 | 3488053195157.4 | 3563023128252.7 | 3526017402809.1 | 3536868606987.6 | 3549952606812.1 | 3531282612529.1 | 3544849879586 | 3541853531915.6 | 3533883160962.1 | 3508980471872 | 3539550610956.8 | 3528565122490.6 | 3567517774037.1 | 3565273294289.4 | 3550197289180.8 | 3559381017260.3 | 3562345850322.1 | 3531387807364.3 | 3572806905738.1 | 6.355e-06 | 6.355e-06 | 6.355e-06 | 6.355e-06 | 6.355e-06 | 6.355e-06 | 6.355e-06 | 6.355e-06 | 6.355e-06 | 6.355e-06 | 6.355e-06 | 6.355e-06 | 6.355e-06 | 6.355e-06 | 6.355e-06 | 6.355e-06 | 6.355e-06 | 6.355e-06 | 6.355e-06 | 6.355e-06 | 6.355e-06 | 6.355e-06 | 6.355e-06 | 6.355e-06 | 0.01322834 | 3.760392e-06 | 2.075419e-06 | 1.448154e-06 | 6.125901e-06 | -2.450716e-05 | -1.747014e-05 | -2.372076e-06 | -1.050596e-05 | -3.610342e-06 | -6.655184e-06 | -8.653488e-06 | 6.335887e-06 | -8.796035e-06 | -9.332933e-06 | -1.467464e-05 | -8.484194e-06 | -9.427792e-06 | 1.967412e-06 | 1.056204e-06 | -4.673676e-06 | -5.568782e-06 | -9.879509e-07 | 3.520671e-06 | 1.80848e-06 | 30663041.7 | 6543181.6 | -0.00615453 | -0.005402469 | 0.01323754 | -0.2442069 | -0.2494149 | 837.9853 | 935.2571
135.2695 | 0.0107432 | 3558411039720.4 | 3557544280669.5 | 3554630965003 | 3556847755763.2 | 3443371291911.6 | 3485791130691.8 | 3562632239386.9 | 3524684180900 | 3535744899364.3 | 3549260547177.4 | 3530101613992.9 | 3543938263539.2 | 3540914362874.8 | 3532792982364.5 | 3507379129925.6 | 3538531367392.3 | 3527343841486.2 | 3567159555364.4 | 3564845925888.8 | 3549435516580.8 | 3558875724695.4 | 3561839312144.4 | 3529999966440 | 3572630735887 | 6.355e-06 | 6.355e-06 | 6.355e-06 | 6.355e-06 | 6.355e-06 | 6.355e-06 | 6.355e-06 | 6.355e-06 | 6.355e-06 | 6.355e-06 | 6.355e-06 | 6.355e-06 | 6.355e-06 | 6.355e-06 | 6.355e-06 | 6.355e-06 | 6.355e-06 | 6.355e-06 | 6.355e-06 | 6.355e-06 | 6.355e-06 | 6.355e-06 | 6.355e-06 | 6.355e-06 | 0.01343367 | 3.750128e-06 | 2.09836e-06 | 1.445235e-06 | 6.137783e-06 | -2.446152e-05 | -1.747094e-05 | -2.363217e-06 | -1.04976e-05 | -3.591039e-06 | -6.648481e-06 | -8.646982e-06 | 6.320853e-06 | -8.787277e-06 | -9.312652e-06 | -1.46608e-05 | -8.493136e-06 | -9.409701e-06 | 1.969829e-06 | 1.060378e-06 | -4.68515e-06 | -5.573728e-06 | -1.000246e-06 | 3.517857e-06 | 1.805149e-06 | 30986987.6 | 6599022.1 | -0.006259341 | -0.005493813 | 0.01343485 | -0.2484576 | -0.2537611 | 838.6204 | 936.2506
137.2695 | 0.01094542 | 3557811619255.5 | 3556964264511.9 | 3553931200513.7 | 3556174637411.3 | 3440102853643.8 | 3483515551693.5 | 3562239397772.8 | 3523343469338.7 | 3534612601971.1 | 3548564873004.9 | 3528913227656.4 | 3543021773972 | 3539969136285.1 | 3531697433599.3 | 3505771436903.5 | 3537504775897.1 | 3526114153767.2 | 3566797042054 | 3564413357476.4 | 3548668920801.7 | 3558366902572.4 | 3561327767292.4 | 3528602975832.6 | 3572452596160.4 | 6.355e-06 | 6.355e-06 | 6.355e-06 | 6.355e-06 | 6.355e-06 | 6.355e-06 | 6.355e-06 | 6.355e-06 | 6.355e-06 | 6.355e-06 | 6.355e-06 | 6.355e-06 | 6.355e-06 | 6.355e-06 | 6.355e-06 | 6.355e-06 | 6.355e-06 | 6.355e-06 | 6.355e-06 | 6.355e-06 | 6.355e-06 | 6.355e-06 | 6.355e-06 | 6.355e-06 | 0.01363898 | 3.738313e-06 | 2.120652e-06 | 1.442821e-06 | 6.149564e-06 | -2.441782e-05 | -1.747209e-05 | -2.353998e-06 | -1.048875e-05 | -3.572089e-06 | -6.641865e-06 | -8.641282e-06 | 6.306086e-06 | -8.779146e-06 | -9.293649e-06 | -1.464729e-05 | -8.50315e-06 | -9.393008e-06 | 1.972735e-06 | 1.06203e-06 | -4.695017e-06 | -5.579146e-06 | -1.013133e-06 | 3.515516e-06 | 1.801925e-06 | 31311720.8 | 6654985.2 | -0.006364115 | -0.005585169 | 0.01363212 | -0.2526968 | -0.2580877 | 839.248 | 937.2257
139.2695 | 0.01114763 | 3557207521876.3 | 3556379754541.8 | 3553224382215.8 | 3555495613126.3 | 3436816668103.6 | 3481226683030.7 | 3561844672445.4 | 3521995357321.7 | 3533471828253.3 | 3547865643864.5 | 3527717520568.8 | 3542100507308.5 | 3539017926943.8 | 3530596636207.5 | 3504157520584 | 3536470947273.2 | 3524876148892 | 3566430266336.5 | 3563975595135.3 | 3547897683406.1 | 3557854583238.8 | 3560811260316.7 | 3527197093952.8 | 3572272505124.3 | 6.355e-06 | 6.355e-06 | 6.355e-06 | 6.355e-06 | 6.355e-06 | 6.355e-06 | 6.355e-06 | 6.355e-06 | 6.355e-06 | 6.355e-06 | 6.355e-06 | 6.355e-06 | 6.355e-06 | 6.355e-06 | 6.355e-06 | 6.355e-06 | 6.355e-06 | 6.355e-06 | 6.355e-06 | 6.355e-06 | 6.355e-06 | 6.355e-06 | 6.355e-06 | 6.355e-06 | 0.01384428 | 3.725298e-06 | 2.142348e-06 | 1.44067e-06 | 6.160799e-06 | -2.437676e-05 | -1.74735e-05 | -2.344476e-06 | -1.047977e-05 | -3.553568e-06 | -6.63548e-06 | -8.63631e-06 | 6.291508e-06 | -8.771537e-06 | -9.275873e-06 | -1.463396e-05 | -8.513692e-06 | -9.377678e-06 | 1.975599e-06 | 1.061493e-06 | -4.703576e-06 | -5.584932e-06 | -1.026422e-06 | 3.513732e-06 | 1.798788e-06 | 31637228.2 | 6711068.6 | -0.006468851 | -0.005676535 | 0.01382935 | -0.2569243 | -0.2623958 | 839.8686 | 938.1834
141.2695 | 0.01134983 | 3556598859790.2 | 3555790864410.8 | 3552510565462.2 | 3554810787298.8 | 3433513195433.4 | 3478924762390.2 | 3561448113990.8 | 3520639934101.5 | 3532322690023.3 | 3547162909275.1 | 3526514532421.5 | 3541174557214.7 | 3538060817400.7 | 3529490711436 | 3502537521980 | 3535430020929.8 | 3523629930513.2 | 3566059282120.5 | 3563532659565.6 | 3547121973697.9 | 3557338805192.6 | 3560289829573.7 | 3525782560864.7 | 3572090481578.3 | 6.355e-06 | 6.355e-06 | 6.355e-06 | 6.355e-06 | 6.355e-06 | 6.355e-06 | 6.355e-06 | 6.355e-06 | 6.355e-06 | 6.355e-06 | 6.355e-06 | 6.355e-06 | 6.355e-06 | 6.355e-06 | 6.355e-06 | 6.355e-06 | 6.355e-06 | 6.355e-06 | 6.355e-06 | 6.355e-06 | 6.355e-06 | 6.355e-06 | 6.355e-06 | 6.355e-06 | 0.01404955 | 3.711476e-06 | 2.163516e-06 | 1.438554e-06 | 6.171182e-06 | -2.433862e-05 | -1.747502e-05 | -2.334749e-06 | -1.047089e-05 | -3.535545e-06 | -6.629496e-06 | -8.631921e-06 | 6.277102e-06 | -8.764305e-06 | -9.259359e-06 | -1.462072e-05 | -8.524351e-06 | -9.363685e-06 | 1.978124e-06 | 1.059479e-06 | -4.711082e-06 | -5.590956e-06 | -1.039967e-06 | 3.512507e-06 | 1.795717e-06 | 31963495.2 | 6767269.7 | -0.006573547 | -0.005767913 | 0.01402654 | -0.2611405 | -0.2666866 | 840.4825 | 939.1247
143.2695 | 0.01155201 | 3555985721095.7 | 3555197705081.7 | 3551789807058.5 | 3554120263738.4 | 3430192865123 | 3476610045042.9 | 3561049752402.7 | 3519277297902 | 3531165296135.3 | 3546456707834.9 | 3525304283867.4 | 3540244012362.5 | 3537097898495.4 | 3528379780115.4 | 3500911588346.9 | 3534382157535 | 3522375617912.6 | 3565684151119.7 | 3563084598396.6 | 3546341950744.3 | 3556819612480.3 | 3559763510431.1 | 3524359597192.9 | 3571906546051.4 | 6.355e-06 | 6.355e-06 | 6.355e-06 | 6.355e-06 | 6.355e-06 | 6.355e-06 | 6.355e-06 | 6.355e-06 | 6.355e-06 | 6.355e-06 | 6.355e-06 | 6.355e-06 | 6.355e-06 | 6.355e-06 | 6.355e-06 | 6.355e-06 | 6.355e-06 | 6.355e-06 | 6.355e-06 | 6.355e-06 | 6.355e-06 | 6.355e-06 | 6.355e-06 | 6.355e-06 | 0.01425482 | 3.697244e-06 | 2.18422e-06 | 1.436301e-06 | 6.180621e-06 | -2.430346e-05 | -1.747651e-05 | -2.324923e-06 | -1.046214e-05 | -3.518078e-06 | -6.624084e-06 | -8.627927e-06 | 6.262915e-06 | -8.757294e-06 | -9.244148e-06 | -1.460754e-05 | -8.534872e-06 | -9.35095e-06 | 1.980257e-06 | 1.056854e-06 | -4.717728e-06 | -5.59707e-06 | -1.053655e-06 | 3.511794e-06 | 1.792708e-06 | 32290506.6 | 6823586.0 | -0.006678205 | -0.005859302 | 0.01422369 | -0.2653462 | -0.2709612 | 841.0903 | 940.0507
145.2695 | 0.01175418 | 3555368172594.8 | 3554600381789.9 | 3551062166312.7 | 3553424139965.8 | 3426856076686.5 | 3474282802712.4 | 3560649598046.4 | 3517907559894 | 3529999753153.2 | 3545747068958.6 | 3524086785399.9 | 3539308955839.1 | 3536129268071.8 | 3527263961348.9 | 3499279867409.7 | 3533327532079.3 | 3521113343009.2 | 3565304931586.9 | 3562631487365 | 3545557765581 | 3556297054622.5 | 3559232338017.5 | 3522928403153.1 | 3571720722467.8 | 6.355e-06 | 6.355e-06 | 6.355e-06 | 6.355e-06 | 6.355e-06 | 6.355e-06 | 6.355e-06 | 6.355e-06 | 6.355e-06 | 6.355e-06 | 6.355e-06 | 6.355e-06 | 6.355e-06 | 6.355e-06 | 6.355e-06 | 6.355e-06 | 6.355e-06 | 6.355e-06 | 6.355e-06 | 6.355e-06 | 6.355e-06 | 6.355e-06 | 6.355e-06 | 6.355e-06 | 0.01446006 | 3.682964e-06 | 2.20451e-06 | 1.433807e-06 | 6.189184e-06 | -2.427115e-05 | -1.747784e-05 | -2.315084e-06 | -1.045346e-05 | -3.50121e-06 | -6.619372e-06 | -8.624115e-06 | 6.249033e-06 | -8.750365e-06 | -9.230237e-06 | -1.459445e-05 | -8.545124e-06 | -9.339333e-06 | 1.98212e-06 | 1.054336e-06 | -4.72365e-06 | -5.603104e-06 | -1.067403e-06 | 3.511512e-06 | 1.789773e-06 | 32618247.0 | 6880014.7 | -0.006782823 | -0.0059507 | 0.0144208 | -0.2695422 | -0.2752209 | 841.6925 | 940.9627
147.2695 | 0.01195634 | 3554746263332.5 | 3553998992805.3 | 3550327705084.2 | 3552722504700.4 | 3423503205192 | 3471943318757.4 | 3560247645509.3 | 3516530844260.2 | 3528826166924.2 | 3545034016151.8 | 3522862044956.8 | 3538369465962.2 | 3535155028733.4 | 3526143371116.9 | 3497642502270 | 3532266327281.8 | 3519843245327.7 | 3564921672290.8 | 3562173421250.6 | 3544769562968.2 | 3555771187368.5 | 3558696349159.5 | 3521489159337.6 | 3571533039494.6 | 6.355e-06 | 6.355e-06 | 6.355e-06 | 6.355e-06 | 6.355e-06 | 6.355e-06 | 6.355e-06 | 6.355e-06 | 6.355e-06 | 6.355e-06 | 6.355e-06 | 6.355e-06 | 6.355e-06 | 6.355e-06 | 6.355e-06 | 6.355e-06 | 6.355e-06 | 6.355e-06 | 6.355e-06 | 6.355e-06 | 6.355e-06 | 6.355e-06 | 6.355e-06 | 6.355e-06 | 0.01466529 | 3.668952e-06 | 2.224411e-06 | 1.431044e-06 | 6.197011e-06 | -2.424147e-05 | -1.74789e-05 | -2.305294e-06 | -1.044475e-05 | -3.484987e-06 | -6.615426e-06 | -8.620279e-06 | 6.235548e-06 | -8.743411e-06 | -9.217569e-06 | -1.458151e-05 | -8.555048e-06 | -9.328667e-06 | 1.983939e-06 | 1.052328e-06 | -4.72895e-06 | -5.608859e-06 | -1.08114e-06 | 3.511548e-06 | 1.786942e-06 | 32946701.9 | 6936553.4 | -0.006887403 | -0.006042108 | 0.01461787 | -0.2737295 | -0.2794666 | 842.2893 | 941.8618
149.2695 | 0.01215849 | 3554120028086.2 | 3553393629356.7 | 3549586486191.2 | 3552015438010 | 3420134608663.4 | 3469591882357.6 | 3559843879004.2 | 3515147286451.6 | 3527644643794 | 3544317570378.6 | 3521630073683.6 | 3537425617864.5 | 3534175285601.6 | 3525018121491.9 | 3495999626711.9 | 3531198726737.3 | 3518565466763.8 | 3564534411620.2 | 3561710501391.9 | 3543977482623.7 | 3555242073922.8 | 3558155583358 | 3520042029933.7 | 3571343530880.3 | 6.355e-06 | 6.355e-06 | 6.355e-06 | 6.355e-06 | 6.355e-06 | 6.355e-06 | 6.355e-06 | 6.355e-06 | 6.355e-06 | 6.355e-06 | 6.355e-06 | 6.355e-06 | 6.355e-06 | 6.355e-06 | 6.355e-06 | 6.355e-06 | 6.355e-06 | 6.355e-06 | 6.355e-06 | 6.355e-06 | 6.355e-06 | 6.355e-06 | 6.355e-06 | 6.355e-06 | 0.01487051 | 3.655465e-06 | 2.243928e-06 | 1.428049e-06 | 6.204249e-06 | -2.421414e-05 | -1.747968e-05 | -2.295602e-06 | -1.04359e-05 | -3.469465e-06 | -6.612249e-06 | -8.616235e-06 | 6.22253e-06 | -8.736366e-06 | -9.206041e-06 | -1.456881e-05 | -8.564613e-06 | -9.318797e-06 | 1.985971e-06 | 1.05094e-06 | -4.733701e-06 | -5.614105e-06 | -1.094812e-06 | 3.511756e-06 | 1.784253e-06 | 33275857.4 | 6993199.6 | -0.006991945 | -0.006133523 | 0.0148149 | -0.277909 | -0.2836994 | 842.8813 | 942.7489
151.2695 | 0.01236064 | 3553489490500.7 | 3552784376009 | 3548838570705.1 | 3551303012693.8 | 3416750634996 | 3467228783386.9 | 3559438277834.5 | 3513757030904.2 | 3526455290924.2 | 3543597752585.8 | 3520390890080.1 | 3536477485118.4 | 3533190144641.6 | 3523888320522.7 | 3494351361632.3 | 3530124908022.8 | 3517280147149.8 | 3564143180030 | 3561242825897.4 | 3543181659932.5 | 3554709785520.4 | 3557610082857.6 | 3518587167681.1 | 3571152234525.6 | 6.355e-06 | 6.355e-06 | 6.355e-06 | 6.355e-06 | 6.355e-06 | 6.355e-06 | 6.355e-06 | 6.355e-06 | 6.355e-06 | 6.355e-06 | 6.355e-06 | 6.355e-06 | 6.355e-06 | 6.355e-06 | 6.355e-06 | 6.355e-06 | 6.355e-06 | 6.355e-06 | 6.355e-06 | 6.355e-06 | 6.355e-06 | 6.355e-06 | 6.355e-06 | 6.355e-06 | 0.01507571 | 3.642703e-06 | 2.263051e-06 | 1.424904e-06 | 6.211028e-06 | -2.418887e-05 | -1.748015e-05 | -2.286059e-06 | -1.042682e-05 | -3.454715e-06 | -6.609789e-06 | -8.611835e-06 | 6.210012e-06 | -8.729189e-06 | -9.19553e-06 | -1.455645e-05 | -8.573785e-06 | -9.309598e-06 | 1.98845e-06 | 1.050108e-06 | -4.737966e-06 | -5.618622e-06 | -1.108373e-06 | 3.511964e-06 | 1.781758e-06 | 33605701.0 | 7049951.1 | -0.007096449 | -0.006224944 | 0.01501189 | -0.2820813 | -0.2879201 | 843.4686 | 943.6249
153.2695 | 0.01256278 | 3552854665899.6 | 3552171311044.5 | 3548084015195.5 | 3550585295940 | 3413351627098.2 | 3464854308497.1 | 3559030820907 | 3512360228420.7 | 3525258215926.6 | 3542874585281.8 | 3519144522916.1 | 3535525140900.5 | 3532199711579.7 | 3522754072531.6 | 3492697813415.2 | 3529045036923.8 | 3515987420962.8 | 3563748003655.8 | 3560770484585.9 | 3542382226137.1 | 3554174400296.3 | 3557059892075.4 | 3517124719105.6 | 3570959190708.1 | 6.355e-06 | 6.355e-06 | 6.355e-06 | 6.355e-06 | 6.355e-06 | 6.355e-06 | 6.355e-06 | 6.355e-06 | 6.355e-06 | 6.355e-06 | 6.355e-06 | 6.355e-06 | 6.355e-06 | 6.355e-06 | 6.355e-06 | 6.355e-06 | 6.355e-06 | 6.355e-06 | 6.355e-06 | 6.355e-06 | 6.355e-06 | 6.355e-06 | 6.355e-06 | 6.355e-06 | 0.01528091 | 3.630813e-06 | 2.281758e-06 | 1.42172e-06 | 6.217455e-06 | -2.416533e-05 | -1.748032e-05 | -2.276722e-06 | -1.041741e-05 | -3.440821e-06 | -6.607959e-06 | -8.606972e-06 | 6.197995e-06 | -8.721859e-06 | -9.185906e-06 | -1.454455e-05 | -8.58253e-06 | -9.300984e-06 | 1.991561e-06 | 1.049701e-06 | -4.741801e-06 | -5.622248e-06 | -1.121784e-06 | 3.511992e-06 | 1.779508e-06 | 33936221.0 | 7106805.9 | -0.007200916 | -0.006316371 | 0.01520885 | -0.2862468 | -0.2921296 | 844.0517 | 944.4907
155.2695 | 0.01276491 | 3552215563957.2 | 3551554506645.2 | 3547322869926.3 | 3549862350897.3 | 3409937925985.8 | 3462468738249.3 | 3558621489745.5 | 3510957033054.1 | 3524053526282.6 | 3542148093600.9 | 3517891013173.1 | 3534568658504.7 | 3531204091118.9 | 3521615478531 | 3491039074296.3 | 3527959263990.7 | 3514687415080.7 | 3563348907490 | 3560293557739.1 | 3541579308046.4 | 3553636000381.6 | 3556505056779.1 | 3515654828726.9 | 3570764440202 | 6.355e-06 | 6.355e-06 | 6.355e-06 | 6.355e-06 | 6.355e-06 | 6.355e-06 | 6.355e-06 | 6.355e-06 | 6.355e-06 | 6.355e-06 | 6.355e-06 | 6.355e-06 | 6.355e-06 | 6.355e-06 | 6.355e-06 | 6.355e-06 | 6.355e-06 | 6.355e-06 | 6.355e-06 | 6.355e-06 | 6.355e-06 | 6.355e-06 | 6.355e-06 | 6.355e-06 | 0.01548609 | 3.619886e-06 | 2.300026e-06 | 1.418611e-06 | 6.223618e-06 | -2.414322e-05 | -1.748024e-05 | -2.267651e-06 | -1.040755e-05 | -3.427868e-06 | -6.60665e-06 | -8.601585e-06 | 6.18646e-06 | -8.714354e-06 | -9.177043e-06 | -1.453321e-05 | -8.590821e-06 | -9.292899e-06 | 1.995421e-06 | 1.049583e-06 | -4.745263e-06 | -5.624916e-06 | -1.135012e-06 | 3.511665e-06 | 1.777551e-06 | 34267406.7 | 7163762.3 | -0.007305347 | -0.006407802 | 0.01540576 | -0.2904062 | -0.2963288 | 844.6307 | 945.3468
157.2695 | 0.01296705 | 3551572191427.6 | 3550934028803.7 | 3546555178591 | 3549134238116.3 | 3406509872159.3 | 3460072344926.3 | 3558210269821.8 | 3509547598548.5 | 3522841328824.7 | 3541418306302 | 3516630415193.6 | 3533608111246.6 | 3530203386185.3 | 3520472636559.6 | 3489375223969.1 | 3526867723809.1 | 3513380247297.2 | 3562945917422.6 | 3559812116904.5 | 3540773027311.8 | 3553094668175.3 | 3555945623389.2 | 3514177641657.3 | 3570568022882 | 6.355e-06 | 6.355e-06 | 6.355e-06 | 6.355e-06 | 6.355e-06 | 6.355e-06 | 6.355e-06 | 6.355e-06 | 6.355e-06 | 6.355e-06 | 6.355e-06 | 6.355e-06 | 6.355e-06 | 6.355e-06 | 6.355e-06 | 6.355e-06 | 6.355e-06 | 6.355e-06 | 6.355e-06 | 6.355e-06 | 6.355e-06 | 6.355e-06 | 6.355e-06 | 6.355e-06 | 0.01569126 | 3.609962e-06 | 2.31783e-06 | 1.415681e-06 | 6.229589e-06 | -2.412226e-05 | -1.747994e-05 | -2.258899e-06 | -1.039704e-05 | -3.415932e-06 | -6.605741e-06 | -8.595659e-06 | 6.175377e-06 | -8.706651e-06 | -9.168831e-06 | -1.452249e-05 | -8.598662e-06 | -9.285317e-06 | 2.000081e-06 | 1.049635e-06 | -4.748412e-06 | -5.626659e-06 | -1.148033e-06 | 3.510834e-06 | 1.775917e-06 | 34599248.6 | 7220818.4 | -0.007409741 | -0.006499236 | 0.01560263 | -0.2945597 | -0.3005183 | 845.206 | 946.1939
159.2695 | 0.01316918 | 3550924555069 | 3550309936957.1 | 3545780979633 | 3548401016899.9 | 3403067805786.9 | 3457665390755.8 | 3557797150431.3 | 3508132074761.5 | 3521621729292.9 | 3540685256854.1 | 3515362797257.9 | 3532643571926.7 | 3529197697193.2 | 3519325641860.2 | 3487706331431.3 | 3525770536388.2 | 3512066025295.4 | 3562539061216.9 | 3559326226270 | 3539963499353.5 | 3552550482955.4 | 3555381638666.6 | 3512693304736 | 3570369977021.5 | 6.355e-06 | 6.355e-06 | 6.355e-06 | 6.355e-06 | 6.355e-06 | 6.355e-06 | 6.355e-06 | 6.355e-06 | 6.355e-06 | 6.355e-06 | 6.355e-06 | 6.355e-06 | 6.355e-06 | 6.355e-06 | 6.355e-06 | 6.355e-06 | 6.355e-06 | 6.355e-06 | 6.355e-06 | 6.355e-06 | 6.355e-06 | 6.355e-06 | 6.355e-06 | 6.355e-06 | 0.01589641 | 3.60102e-06 | 2.335156e-06 | 1.413004e-06 | 6.235423e-06 | -2.410215e-05 | -1.747949e-05 | -2.250508e-06 | -1.038558e-05 | -3.405076e-06 | -6.605103e-06 | -8.589225e-06 | 6.164713e-06 | -8.698727e-06 | -9.161173e-06 | -1.451245e-05 | -8.606091e-06 | -9.278236e-06 | 2.005531e-06 | 1.049768e-06 | -4.751312e-06 | -5.627584e-06 | -1.160832e-06 | 3.509384e-06 | 1.774621e-06 | 34931737.7 | 7277972.8 | -0.007514101 | -0.006590673 | 0.01579947 | -0.2987076 | -0.3046988 | 845.7776 | 947.0323
161.2695 | 0.01337131 | 3550272664772 | 3549682283430.7 | 3545000308748.3 | 3547662746569.9 | 3399612066153.2 | 3455248126533.3 | 3557382123714.9 | 3506710604859.3 | 3520394831859.6 | 3539948984408.3 | 3514088241796.5 | 3531675112078.7 | 3528187121588.7 | 3518174586938.7 | 3486032456397.4 | 3524667809608.8 | 3510744845883.7 | 3562128368881.3 | 3558835943708.9 | 3539150832091.1 | 3552003518499.3 | 3554813149893.7 | 3511201966677.2 | 3570170339159.4 | 6.355e-06 | 6.355e-06 | 6.355e-06 | 6.355e-06 | 6.355e-06 | 6.355e-06 | 6.355e-06 | 6.355e-06 | 6.355e-06 | 6.355e-06 | 6.355e-06 | 6.355e-06 | 6.355e-06 | 6.355e-06 | 6.355e-06 | 6.355e-06 | 6.355e-06 | 6.355e-06 | 6.355e-06 | 6.355e-06 | 6.355e-06 | 6.355e-06 | 6.355e-06 | 6.355e-06 | 0.01610156 | 3.592984e-06 | 2.352003e-06 | 1.410617e-06 | 6.24116e-06 | -2.408263e-05 | -1.747898e-05 | -2.242503e-06 | -1.037279e-05 | -3.395338e-06 | -6.604611e-06 | -8.582345e-06 | 6.154439e-06 | -8.690561e-06 | -9.153986e-06 | -1.450314e-05 | -8.613189e-06 | -9.271671e-06 | 2.011713e-06 | 1.049929e-06 | -4.754029e-06 | -5.627842e-06 | -1.173414e-06 | 3.507243e-06 | 1.773659e-06 | 35264866.5 | 7335224.2 | -0.007618425 | -0.006682113 | 0.01599626 | -0.3028501 | -0.3088704 | 846.3458 | 947.8624
163.2695 | 0.01357344 | 3549616536677 | 3549051112962.9 | 3544213201906.5 | 3546919487552.7 | 3396142990702.1 | 3452820790933.1 | 3556965183596.8 | 3505283324475.4 | 3519160738591.3 | 3539209534187.3 | 3512806845276.4 | 3530702801238.8 | 3527171754039.6 | 3517019561635.2 | 3484353650214 | 3523559641813 | 3509416794533.3 | 3561713872922.3 | 3558341321216.2 | 3538335124752.7 | 3551453841750.1 | 3554240205478.9 | 3509703777612 | 3569969144237.5 | 6.355e-06 | 6.355e-06 | 6.355e-06 | 6.355e-06 | 6.355e-06 | 6.355e-06 | 6.355e-06 | 6.355e-06 | 6.355e-06 | 6.355e-06 | 6.355e-06 | 6.355e-06 | 6.355e-06 | 6.355e-06 | 6.355e-06 | 6.355e-06 | 6.355e-06 | 6.355e-06 | 6.355e-06 | 6.355e-06 | 6.355e-06 | 6.355e-06 | 6.355e-06 | 6.355e-06 | 0.01630669 | 3.585717e-06 | 2.368381e-06 | 1.408527e-06 | 6.24683e-06 | -2.406346e-05 | -1.747849e-05 | -2.234898e-06 | -1.035833e-05 | -3.38673e-06 | -6.604148e-06 | -8.575098e-06 | 6.144529e-06 | -8.68215e-06 | -9.147196e-06 | -1.449458e-05 | -8.620066e-06 | -9.26565e-06 | 2.018528e-06 | 1.050099e-06 | -4.756628e-06 | -5.627601e-06 | -1.185803e-06 | 3.504376e-06 | 1.773012e-06 | 35598627.9 | 7392571.3 | -0.007722714 | -0.006773554 | 0.01619302 | -0.3069875 | -0.3130332 | 846.9106 | 948.6846
165.2695 | 0.01377556 | 3548956195730.6 | 3548416462815.1 | 3543419698130.8 | 3546171302083.5 | 3392660913888.4 | 3450383611036 | 3556546325289.6 | 3503850364206.9 | 3517919548987 | 3538466956735.1 | 3511518717502.7 | 3529726706421.9 | 3526151687494 | 3515860653390.2 | 3482669956852.1 | 3522446124084.1 | 3508081945629 | 3561295608769.7 | 3557842405090.6 | 3537516467106.8 | 3550901512242 | 3553662855693.5 | 3508198888036.3 | 3569766425694 | 6.355e-06 | 6.355e-06 | 6.355e-06 | 6.355e-06 | 6.355e-06 | 6.355e-06 | 6.355e-06 | 6.355e-06 | 6.355e-06 | 6.355e-06 | 6.355e-06 | 6.355e-06 | 6.355e-06 | 6.355e-06 | 6.355e-06 | 6.355e-06 | 6.355e-06 | 6.355e-06 | 6.355e-06 | 6.355e-06 | 6.355e-06 | 6.355e-06 | 6.355e-06 | 6.355e-06 | 0.01651182 | 3.579037e-06 | 2.384308e-06 | 1.406712e-06 | 6.252452e-06 | -2.40444e-05 | -1.747811e-05 | -2.227707e-06 | -1.034203e-05 | -3.379238e-06 | -6.60363e-06 | -8.567572e-06 | 6.134965e-06 | -8.673517e-06 | -9.140735e-06 | -1.44868e-05 | -8.626847e-06 | -9.260192e-06 | 2.025851e-06 | 1.050298e-06 | -4.759166e-06 | -5.627023e-06 | -1.198047e-06 | 3.500783e-06 | 1.772654e-06 | 35933015.7 | 7450013.1 | -0.007826967 | -0.006864998 | 0.01638974 | -0.3111197 | -0.3171872 | 847.4723 | 949.4988
167.2695 | 0.01397768 | 3548291676851.1 | 3547778364096.5 | 3542619841314.8 | 3545418254274.6 | 3389166166005 | 3447936804591.9 | 3556125545666.3 | 3502411855972.9 | 3516671359927.9 | 3537721305656 | 3510223979820.9 | 3528746891871.9 | 3525127014937.9 | 3514697947851.6 | 3480981414963.6 | 3521327342215 | 3506740364150.8 | 3560873615408.4 | 3557339236704.7 | 3536694939453.9 | 3550346582008.8 | 3553081153033.5 | 3506687446845.2 | 3569562215287.6 | 6.355e-06 | 6.355e-06 | 6.355e-06 | 6.355e-06 | 6.355e-06 | 6.355e-06 | 6.355e-06 | 6.355e-06 | 6.355e-06 | 6.355e-06 | 6.355e-06 | 6.355e-06 | 6.355e-06 | 6.355e-06 | 6.355e-06 | 6.355e-06 | 6.355e-06 | 6.355e-06 | 6.355e-06 | 6.355e-06 | 6.355e-06 | 6.355e-06 | 6.355e-06 | 6.355e-06 | 0.01671693 | 3.572742e-06 | 2.399794e-06 | 1.405149e-06 | 6.258044e-06 | -2.402531e-05 | -1.747792e-05 | -2.220945e-06 | -1.032404e-05 | -3.372822e-06 | -6.603009e-06 | -8.559841e-06 | 6.125731e-06 | -8.66471e-06 | -9.134531e-06 | -1.447977e-05 | -8.633639e-06 | -9.25528e-06 | 2.033539e-06 | 1.050557e-06 | -4.76169e-06 | -5.62625e-06 | -1.2102e-06 | 3.496494e-06 | 1.772555e-06 | 36268023.5 | 7507548.4 | -0.007931186 | -0.006956442 | 0.01658642 | -0.315247 | -0.3213321 | 848.0308 | 950.3054
169.2695 | 0.01417979 | 3547623023992.9 | 3547136844656.6 | 3541813680571.7 | 3544660409419.3 | 3385659072119.7 | 3445480584015.7 | 3555702844365.2 | 3500967941311.6 | 3515416266438.1 | 3536972634067.4 | 3508922761779.8 | 3527763418992 | 3524097831221.7 | 3513531529780.3 | 3479288061830.1 | 3520203378586.5 | 3505392109241.8 | 3560447936063.4 | 3556831854689 | 3535870613591.1 | 3549789095896.3 | 3552495151681 | 3505169598180.7 | 3569356542595.4 | 6.355e-06 | 6.355e-06 | 6.355e-06 | 6.355e-06 | 6.355e-06 | 6.355e-06 | 6.355e-06 | 6.355e-06 | 6.355e-06 | 6.355e-06 | 6.355e-06 | 6.355e-06 | 6.355e-06 | 6.355e-06 | 6.355e-06 | 6.355e-06 | 6.355e-06 | 6.355e-06 | 6.355e-06 | 6.355e-06 | 6.355e-06 | 6.355e-06 | 6.355e-06 | 6.355e-06 | 0.01692203 | 3.566643e-06 | 2.414834e-06 | 1.403823e-06 | 6.263629e-06 | -2.400611e-05 | -1.747794e-05 | -2.214634e-06 | -1.030496e-05 | -3.367421e-06 | -6.602291e-06 | -8.551964e-06 | 6.116816e-06 | -8.655798e-06 | -9.128513e-06 | -1.447345e-05 | -8.640509e-06 | -9.250828e-06 | 2.041447e-06 | 1.050901e-06 | -4.764233e-06 | -5.625394e-06 | -1.222309e-06 | 3.491555e-06 | 1.772694e-06 | 36603644.6 | 7565176.2 | -0.008035369 | -0.007047888 | 0.01678305 | -0.3193693 | -0.3254677 | 848.5863 | 951.1045
171.2695 | 0.01438189 | 3546950287173.3 | 3546491933117.1 | 3541001269070.7 | 3543897832731.5 | 3382139951198.6 | 3443015161124.2 | 3555278225155.4 | 3499518777147.4 | 3514154363423.2 | 3536220990826.7 | 3507615196439.8 | 3526776346247.5 | 3523064234141.9 | 3512361483908.5 | 3477589939046.3 | 3519074314096 | 3504037239005.2 | 3560018618734 | 3556320298562.5 | 3535043554747.1 | 3549229092364.4 | 3551904905923.2 | 3503645477461.9 | 3569149434329.9 | 6.355e-06 | 6.355e-06 | 6.355e-06 | 6.355e-06 | 6.355e-06 | 6.355e-06 | 6.355e-06 | 6.355e-06 | 6.355e-06 | 6.355e-06 | 6.355e-06 | 6.355e-06 | 6.355e-06 | 6.355e-06 | 6.355e-06 | 6.355e-06 | 6.355e-06 | 6.355e-06 | 6.355e-06 | 6.355e-06 | 6.355e-06 | 6.355e-06 | 6.355e-06 | 6.355e-06 | 0.01712711 | 3.5606e-06 | 2.4294e-06 | 1.40274e-06 | 6.269234e-06 | -2.398681e-05 | -1.747816e-05 | -2.208791e-06 | -1.028565e-05 | -3.362952e-06 | -6.601521e-06 | -8.543977e-06 | 6.108217e-06 | -8.64685e-06 | -9.122612e-06 | -1.446774e-05 | -8.647464e-06 | -9.246677e-06 | 2.049435e-06 | 1.051321e-06 | -4.766819e-06 | -5.624533e-06 | -1.23439e-06 | 3.486018e-06 | 1.773054e-06 | 36939871.5 | 7622895.0 | -0.008139518 | -0.007139335 | 0.01697965 | -0.323487 | -0.3295944 | 849.139 | 951.8964
173.2695 | 0.014584 | 3546273518601.3 | 3545843662760.9 | 3540182661892.9 | 3543130588064.9 | 3378609115400.2 | 3440540750859.6 | 3554851697012.8 | 3498064535184.6 | 3512885747971.8 | 3535466418004.9 | 3506301415419.1 | 3525785728871.2 | 3522026324293.5 | 3511187895269.7 | 3475887098419.4 | 3517940229998.9 | 3502675814652.6 | 3559585716429.8 | 3555804612680.3 | 3534213824192.8 | 3548666604842.2 | 3551310468043.3 | 3502115207827 | 3568940913756.1 | 6.355e-06 | 6.355e-06 | 6.355e-06 | 6.355e-06 | 6.355e-06 | 6.355e-06 | 6.355e-06 | 6.355e-06 | 6.355e-06 | 6.355e-06 | 6.355e-06 | 6.355e-06 | 6.355e-06 | 6.355e-06 | 6.355e-06 | 6.355e-06 | 6.355e-06 | 6.355e-06 | 6.355e-06 | 6.355e-06 | 6.355e-06 | 6.355e-06 | 6.355e-06 | 6.355e-06 | 0.01733218 | 3.554536e-06 | 2.443445e-06 | 1.401919e-06 | 6.274895e-06 | -2.396749e-05 | -1.747852e-05 | -2.203422e-06 | -1.026697e-05 | -3.359318e-06 | -6.600769e-06 | -8.535902e-06 | 6.09994e-06 | -8.637921e-06 | -9.116774e-06 | -1.446249e-05 | -8.654461e-06 | -9.242613e-06 | 2.05738e-06 | 1.051779e-06 | -4.769456e-06 | -5.62371e-06 | -1.246427e-06 | 3.479937e-06 | 1.773629e-06 | 37276695.5 | 7680703.5 | -0.008243632 | -0.007230782 | 0.01717621 | -0.3276003 | -0.3337127 | 849.6889 | 952.6815
175.2695 | 0.01478609 | 3545592769466.7 | 3545192073864.1 | 3539357913772.2 | 3542358737196.1 | 3375066869473.4 | 3438057572633.6 | 3554423274530.9 | 3496605395428.6 | 3511610521244.1 | 3534708950460.2 | 3504981545187.5 | 3524791618391.9 | 3520984203842.1 | 3510010848805.8 | 3474179605986.4 | 3516801209332.4 | 3501307902203.8 | 3559149287037.9 | 3555284848865.8 | 3533381481952 | 3548101663485.1 | 3550711886581 | 3500578898456.2 | 3568731000460.9 | 6.355e-06 | 6.355e-06 | 6.355e-06 | 6.355e-06 | 6.355e-06 | 6.355e-06 | 6.355e-06 | 6.355e-06 | 6.355e-06 | 6.355e-06 | 6.355e-06 | 6.355e-06 | 6.355e-06 | 6.355e-06 | 6.355e-06 | 6.355e-06 | 6.355e-06 | 6.355e-06 | 6.355e-06 | 6.355e-06 | 6.355e-06 | 6.355e-06 | 6.355e-06 | 6.355e-06 | 0.01753725 | 3.548428e-06 | 2.456917e-06 | 1.401377e-06 | 6.280646e-06 | -2.394826e-05 | -1.747899e-05 | -2.19851e-06 | -1.024952e-05 | -3.356405e-06 | -6.600104e-06 | -8.527751e-06 | 6.091995e-06 | -8.629039e-06 | -9.110962e-06 | -1.445756e-05 | -8.661432e-06 | -9.238417e-06 | 2.065182e-06 | 1.052222e-06 | -4.772151e-06 | -5.622941e-06 | -1.258378e-06 | 3.473363e-06 | 1.774416e-06 | 37614107.7 | 7738599.9 | -0.008347713 | -0.007322227 | 0.01737273 | -0.3317098 | -0.3378234 | 850.2362 | 953.4604
177.2695 | 0.01498819 | 3544908088319.7 | 3544537213827.6 | 3538527077458.6 | 3541582339924.3 | 3371513510190.3 | 3435565849291.1 | 3553992977600.4 | 3495141538142.3 | 3510328788989.3 | 3533948617145 | 3503655705605 | 3523794062188.6 | 3519937974835.8 | 3508830428562.6 | 3472467542871.6 | 3515657337616 | 3499933571548.5 | 3558709392782.9 | 3554761066789.4 | 3532546588896.3 | 3547534296963.8 | 3550109205612.4 | 3499036645466.2 | 3568519710562.1 | 6.355e-06 | 6.355e-06 | 6.355e-06 | 6.355e-06 | 6.355e-06 | 6.355e-06 | 6.355e-06 | 6.355e-06 | 6.355e-06 | 6.355e-06 | 6.355e-06 | 6.355e-06 | 6.355e-06 | 6.355e-06 | 6.355e-06 | 6.355e-06 | 6.355e-06 | 6.355e-06 | 6.355e-06 | 6.355e-06 | 6.355e-06 | 6.355e-06 | 6.355e-06 | 6.355e-06 | 0.0177423 | 3.542287e-06 | 2.469771e-06 | 1.401118e-06 | 6.286522e-06 | -2.392916e-05 | -1.747951e-05 | -2.194017e-06 | -1.023356e-05 | -3.354095e-06 | -6.599585e-06 | -8.519531e-06 | 6.084396e-06 | -8.620212e-06 | -9.105164e-06 | -1.445283e-05 | -8.668308e-06 | -9.233927e-06 | 2.072768e-06 | 1.052604e-06 | -4.774901e-06 | -5.622224e-06 | -1.270194e-06 | 3.466341e-06 | 1.775413e-06 | 37952098.8 | 7796582.9 | -0.008451762 | -0.00741367 | 0.01756922 | -0.3358157 | -0.3419273 | 850.781 | 954.2334
179.2695 | 0.01519028 | 3544219520938.2 | 3543879135440.5 | 3537690202981.7 | 3540801454847.2 | 3367949325692.6 | 3433065804798.3 | 3553560830569.7 | 3493673138344.4 | 3509040660362.5 | 3533185443050.3 | 3502324010725.4 | 3522793103282.3 | 3518887737727.2 | 3507646717029.3 | 3470751003140.6 | 3514508702678.6 | 3498552894291.4 | 3558266099241.1 | 3554233332379.8 | 3531709207603.5 | 3546964533921.3 | 3549502465103.3 | 3497488534934.8 | 3568307057273.7 | 6.355e-06 | 6.355e-06 | 6.355e-06 | 6.355e-06 | 6.355e-06 | 6.355e-06 | 6.355e-06 | 6.355e-06 | 6.355e-06 | 6.355e-06 | 6.355e-06 | 6.355e-06 | 6.355e-06 | 6.355e-06 | 6.355e-06 | 6.355e-06 | 6.355e-06 | 6.355e-06 | 6.355e-06 | 6.355e-06 | 6.355e-06 | 6.355e-06 | 6.355e-06 | 6.355e-06 | 0.01794734 | 3.536136e-06 | 2.481985e-06 | 1.401129e-06 | 6.292552e-06 | -2.391013e-05 | -1.748008e-05 | -2.189887e-06 | -1.021908e-05 | -3.352268e-06 | -6.599257e-06 | -8.511242e-06 | 6.077154e-06 | -8.611426e-06 | -9.099384e-06 | -1.444819e-05 | -8.675047e-06 | -9.229068e-06 | 2.080091e-06 | 1.052901e-06 | -4.777705e-06 | -5.621549e-06 | -1.281828e-06 | 3.458919e-06 | 1.776614e-06 | 38290660.5 | 7854650.8 | -0.00855578 | -0.00750511 | 0.01776566 | -0.3399187 | -0.3460252 | 851.3236 | 955.001
181.2695 | 0.01539236 | 3543527111017.6 | 3543217894019.8 | 3536847337678.2 | 3540016140500.2 | 3364374594466.7 | 3430557661794.6 | 3553126861247.6 | 3492200364293.6 | 3507746245420.6 | 3532419450856.6 | 3500986571253.2 | 3521788780439.1 | 3517833590523.9 | 3506459794984.2 | 3469030089668.3 | 3513355393555.4 | 3497165942019.8 | 3557819473898.2 | 3553701715253.5 | 3530869401673.2 | 3546392403959.9 | 3548891701977.3 | 3495934647016.4 | 3568093051669.5 | 6.355e-06 | 6.355e-06 | 6.355e-06 | 6.355e-06 | 6.355e-06 | 6.355e-06 | 6.355e-06 | 6.355e-06 | 6.355e-06 | 6.355e-06 | 6.355e-06 | 6.355e-06 | 6.355e-06 | 6.355e-06 | 6.355e-06 | 6.355e-06 | 6.355e-06 | 6.355e-06 | 6.355e-06 | 6.355e-06 | 6.355e-06 | 6.355e-06 | 6.355e-06 | 6.355e-06 | 0.01815236 | 3.529997e-06 | 2.493561e-06 | 1.401374e-06 | 6.298759e-06 | -2.389098e-05 | -1.748068e-05 | -2.186052e-06 | -1.02059e-05 | -3.350808e-06 | -6.599151e-06 | -8.502869e-06 | 6.070273e-06 | -8.602661e-06 | -9.093633e-06 | -1.44436e-05 | -8.681638e-06 | -9.223882e-06 | 2.08713e-06 | 1.053117e-06 | -4.780568e-06 | -5.6209e-06 | -1.293247e-06 | 3.451147e-06 | 1.778004e-06 | 38629785.0 | 7912802.4 | -0.008659768 | -0.007596544 | 0.01796206 | -0.344019 | -0.3501177 | 851.8639 | 955.7634
183.2695 | 0.01559445 | 3542830901051.6 | 3542553544022.4 | 3535998526682 | 3539226456593 | 3360789583535.6 | 3428041639516.8 | 3552691100096.9 | 3490723379316.6 | 3506445651972.9 | 3531650661919.2 | 3499643497965.4 | 3520781128523.7 | 3516775628694 | 3505269741890.2 | 3467304909042.6 | 3512197498418.9 | 3495772785646 | 3557369584329 | 3553166286085.4 | 3530027233618.8 | 3545817938270.2 | 3548276951497.2 | 3494375060254.1 | 3567877703509.9 | 6.355e-06 | 6.355e-06 | 6.355e-06 | 6.355e-06 | 6.355e-06 | 6.355e-06 | 6.355e-06 | 6.355e-06 | 6.355e-06 | 6.355e-06 | 6.355e-06 | 6.355e-06 | 6.355e-06 | 6.355e-06 | 6.355e-06 | 6.355e-06 | 6.355e-06 | 6.355e-06 | 6.355e-06 | 6.355e-06 | 6.355e-06 | 6.355e-06 | 6.355e-06 | 6.355e-06 | 0.01835738 | 3.523879e-06 | 2.50453e-06 | 1.401806e-06 | 6.305155e-06 | -2.387131e-05 | -1.748134e-05 | -2.182443e-06 | -1.019372e-05 | -3.349598e-06 | -6.599291e-06 | -8.494386e-06 | 6.063743e-06 | -8.593891e-06 | -9.08793e-06 | -1.443908e-05 | -8.688109e-06 | -9.218514e-06 | 2.093889e-06 | 1.053281e-06 | -4.783502e-06 | -5.620262e-06 | -1.304428e-06 | 3.443095e-06 | 1.779566e-06 | 38969465.7 | 7971036.5 | -0.008763727 | -0.007687972 | 0.01815843 | -0.3481167 | -0.354205 | 852.402 | 956.521
185.2695 | 0.01579653 | 3542130933065.6 | 3541886135425 | 3535143813623.2 | 3538432465177 | 3357194545730.9 | 3425517952033.8 | 3552253579826.8 | 3489242345695 | 3505138982376.6 | 3530879096629.5 | 3498294905592.3 | 3519770179012.9 | 3515713945742.1 | 3504076636686.8 | 3465575566171.6 | 3511035101552.1 | 3494373495342.7 | 3556916496219.7 | 3552627114405.2 | 3529182761856.7 | 3545241170126.4 | 3547658248697.9 | 3492809855666.2 | 3567661022039.1 | 6.355e-06 | 6.355e-06 | 6.355e-06 | 6.355e-06 | 6.355e-06 | 6.355e-06 | 6.355e-06 | 6.355e-06 | 6.355e-06 | 6.355e-06 | 6.355e-06 | 6.355e-06 | 6.355e-06 | 6.355e-06 | 6.355e-06 | 6.355e-06 | 6.355e-06 | 6.355e-06 | 6.355e-06 | 6.355e-06 | 6.355e-06 | 6.355e-06 | 6.355e-06 | 6.355e-06 | 0.01856239 | 3.517782e-06 | 2.514953e-06 | 1.402355e-06 | 6.311748e-06 | -2.385057e-05 | -1.748211e-05 | -2.178988e-06 | -1.018218e-05 | -3.348521e-06 | -6.599696e-06 | -8.485745e-06 | 6.057547e-06 | -8.585092e-06 | -9.082294e-06 | -1.443466e-05 | -8.694528e-06 | -9.213195e-06 | 2.10039e-06 | 1.053441e-06 | -4.786534e-06 | -5.619621e-06 | -1.315356e-06 | 3.43485e-06 | 1.781273e-06 | 39309697.4 | 8029352.2 | -0.008867659 | -0.007779391 | 0.01835475 | -0.3522116 | -0.3582872 | 852.9381 | 957.2739
187.2695 | 0.0159986 | 3541427249090.6 | 3541215710147.2 | 3534283241398.2 | 3537634231608.7 | 3353589717084.5 | 3422986806724.2 | 3551814335386.3 | 3487757429247.2 | 3503826330714.9 | 3530104774358.2 | 3496940916630.8 | 3518755960656.5 | 3514648634244.3 | 3502880558791 | 3463842159168.1 | 3509868279630.4 | 3492968140153.3 | 3556460271561.8 | 3552084266929.5 | 3528336037562.3 | 3544662135390.2 | 3547035629672.9 | 3491239120468.8 | 3567443016679.2 | 6.355e-06 | 6.355e-06 | 6.355e-06 | 6.355e-06 | 6.355e-06 | 6.355e-06 | 6.355e-06 | 6.355e-06 | 6.355e-06 | 6.355e-06 | 6.355e-06 | 6.355e-06 | 6.355e-06 | 6.355e-06 | 6.355e-06 | 6.355e-06 | 6.355e-06 | 6.355e-06 | 6.355e-06 | 6.355e-06 | 6.355e-06 | 6.355e-06 | 6.355e-06 | 6.355e-06 | 0.01876739 | 3.511688e-06 | 2.524914e-06 | 1.402938e-06 | 6.318543e-06 | -2.382809e-05 | -1.748303e-05 | -2.175621e-06 | -1.017088e-05 | -3.347448e-06 | -6.600384e-06 | -8.476882e-06 | 6.051654e-06 | -8.576241e-06 | -9.076743e-06 | -1.443043e-05 | -8.701009e-06 | -9.2082e-06 | 2.106667e-06 | 1.053661e-06 | -4.789702e-06 | -5.61896e-06 | -1.326024e-06 | 3.426527e-06 | 1.783092e-06 | 39650475.8 | 8087748.8 | -0.008971567 | -0.0078708 | 0.01855104 | -0.3563034 | -0.362364 | 853.4722 | 958.022
189.2695 | 0.01620067 | 3540719891328 | 3540542299260.2 | 3533416852916.6 | 3536831825020.7 | 3349975317530.1 | 3420448403612.6 | 3551373404075.7 | 3486268802897.7 | 3502507780853.3 | 3529327713235 | 3495581664081.2 | 3517738500427.2 | 3513579786979.9 | 3501681589104.9 | 3462104775557.4 | 3508697098249.6 | 3491556786916.3 | 3556000967340.2 | 3551537806382.4 | 3527487102228.3 | 3544080872882.9 | 3546409132351.4 | 3489662951143.5 | 3567223697516.7 | 6.355e-06 | 6.355e-06 | 6.355e-06 | 6.355e-06 | 6.355e-06 | 6.355e-06 | 6.355e-06 | 6.355e-06 | 6.355e-06 | 6.355e-06 | 6.355e-06 | 6.355e-06 | 6.355e-06 | 6.355e-06 | 6.355e-06 | 6.355e-06 | 6.355e-06 | 6.355e-06 | 6.355e-06 | 6.355e-06 | 6.355e-06 | 6.355e-06 | 6.355e-06 | 6.355e-06 | 0.01897238 | 3.505569e-06 | 2.534511e-06 | 1.40346e-06 | 6.325549e-06 | -2.380335e-05 | -1.748416e-05 | -2.172279e-06 | -1.015939e-05 | -3.346253e-06 | -6.601368e-06 | -8.467738e-06 | 6.046032e-06 | -8.567317e-06 | -9.07129e-06 | -1.442651e-05 | -8.707691e-06 | -9.203811e-06 | 2.112765e-06 | 1.054016e-06 | -4.793053e-06 | -5.618269e-06 | -1.33643e-06 | 3.418252e-06 | 1.784989e-06 | 39991798.1 | 8146225.9 | -0.009075452 | -0.007962196 | 0.01874728 | -0.3603913 | -0.3664346 | 854.0042 | 958.7654
191.2695 | 0.01640273 | 3540008901898.5 | 3539865922538.9 | 3532544691664.2 | 3536025317698.1 | 3346351559505.6 | 3417902937277.7 | 3550930825177.9 | 3484776646927.5 | 3501183406222.8 | 3528547930045.2 | 3494217291318.3 | 3516717825032.5 | 3512507497615.1 | 3500479810712.7 | 3460363491714.1 | 3507521610661.2 | 3490139499385.3 | 3555538634863.5 | 3550987790786.6 | 3526635986696.9 | 3543497424104.3 | 3545778796087.7 | 3488081455017.3 | 3567003075421.6 | 6.355e-06 | 6.355e-06 | 6.355e-06 | 6.355e-06 | 6.355e-06 | 6.355e-06 | 6.355e-06 | 6.355e-06 | 6.355e-06 | 6.355e-06 | 6.355e-06 | 6.355e-06 | 6.355e-06 | 6.355e-06 | 6.355e-06 | 6.355e-06 | 6.355e-06 | 6.355e-06 | 6.355e-06 | 6.355e-06 | 6.355e-06 | 6.355e-06 | 6.355e-06 | 6.355e-06 | 0.01917735 | 3.499382e-06 | 2.543833e-06 | 1.403838e-06 | 6.332772e-06 | -2.377629e-05 | -1.748554e-05 | -2.168909e-06 | -1.014738e-05 | -3.344829e-06 | -6.602653e-06 | -8.458283e-06 | 6.040652e-06 | -8.558307e-06 | -9.06594e-06 | -1.442298e-05 | -8.714715e-06 | -9.200259e-06 | 2.11873e-06 | 1.054574e-06 | -4.796631e-06 | -5.617539e-06 | -1.346579e-06 | 3.410134e-06 | 1.786931e-06 | 40333662.2 | 8204783.0 | -0.009179318 | -0.008053576 | 0.01894349 | -0.3644742 | -0.3704981 | 854.5342 | 959.5038
193.2695 | 0.01660478 | 3539294322060.4 | 3539186592156 | 3531666801826 | 3535214782639.3 | 3342718665610.3 | 3415350603290.1 | 3550486638433.2 | 3483281144033.6 | 3499853272397.3 | 3527765440444.7 | 3492847947306.1 | 3515693963139.7 | 3511431860340.6 | 3499275308782.4 | 3458618377499.5 | 3506341861149.6 | 3488716339344.9 | 3555073319643 | 3550434273325.1 | 3525782712235.1 | 3542911831667.4 | 3545144659432.5 | 3486494749176.2 | 3566781161666.9 | 6.355e-06 | 6.355e-06 | 6.355e-06 | 6.355e-06 | 6.355e-06 | 6.355e-06 | 6.355e-06 | 6.355e-06 | 6.355e-06 | 6.355e-06 | 6.355e-06 | 6.355e-06 | 6.355e-06 | 6.355e-06 | 6.355e-06 | 6.355e-06 | 6.355e-06 | 6.355e-06 | 6.355e-06 | 6.355e-06 | 6.355e-06 | 6.355e-06 | 6.355e-06 | 6.355e-06 | 0.01938231 | 3.49308e-06 | 2.552924e-06 | 1.404035e-06 | 6.340213e-06 | -2.374758e-05 | -1.748711e-05 | -2.165467e-06 | -1.013469e-05 | -3.343122e-06 | -6.604234e-06 | -8.448555e-06 | 6.035492e-06 | -8.549203e-06 | -9.060679e-06 | -1.441986e-05 | -8.722169e-06 | -9.197679e-06 | 2.124606e-06 | 1.055384e-06 | -4.800458e-06 | -5.616776e-06 | -1.356489e-06 | 3.402209e-06 | 1.788896e-06 | 40676065.7 | 8263419.9 | -0.009283167 | -0.008144938 | 0.01913966 | -0.3685511 | -0.3745536 | 855.0622 | 960.2372
195.2695 | 0.01680682 | 3538576190996.4 | 3538504320561.3 | 3530783227775.9 | 3534400289352.7 | 3339076887172.9 | 3412791608752 | 3550040881282.8 | 3481782470278.2 | 3498517442764.3 | 3526980259451.1 | 3491473777593.3 | 3514666947885.5 | 3510352968326.3 | 3498068169233.9 | 3456869505643.4 | 3505157893725.5 | 3487287370716.2 | 3554605061585.1 | 3549877302889.9 | 3524927293671.4 | 3542324136493.5 | 3544506756474 | 3484902956315.5 | 3566557967158.8 | 6.355e-06 | 6.355e-06 | 6.355e-06 | 6.355e-06 | 6.355e-06 | 6.355e-06 | 6.355e-06 | 6.355e-06 | 6.355e-06 | 6.355e-06 | 6.355e-06 | 6.355e-06 | 6.355e-06 | 6.355e-06 | 6.355e-06 | 6.355e-06 | 6.355e-06 | 6.355e-06 | 6.355e-06 | 6.355e-06 | 6.355e-06 | 6.355e-06 | 6.355e-06 | 6.355e-06 | 0.01958726 | 3.486626e-06 | 2.561767e-06 | 1.404084e-06 | 6.347852e-06 | -2.371845e-05 | -1.748875e-05 | -2.161924e-06 | -1.012143e-05 | -3.341148e-06 | -6.606089e-06 | -8.438675e-06 | 6.030532e-06 | -8.540006e-06 | -9.055479e-06 | -1.441707e-05 | -8.730038e-06 | -9.19607e-06 | 2.130431e-06 | 1.056455e-06 | -4.80453e-06 | -5.615998e-06 | -1.366184e-06 | 3.394411e-06 | 1.790875e-06 | 41019005.4 | 8322135.8 | -0.009387001 | -0.00823628 | 0.01933579 | -0.3726215 | -0.3786004 | 855.5881 | 960.9656
197.2695 | 0.01700886 | 3537854544627.1 | 3537819129212.5 | 3529894013051.4 | 3533581899448.9 | 3335426510336.8 | 3410226182215.7 | 3549593585941.6 | 3480280786931 | 3497175985579 | 3526192401977 | 3490094915134.5 | 3513636818578.1 | 3509270911754.3 | 3496858476299.1 | 3455116961300.4 | 3503969762860.4 | 3485852665098.1 | 3554133895297.3 | 3549316925245.5 | 3524069743677.4 | 3541734375027.8 | 3543865113675.7 | 3483306199040.8 | 3566333501728.7 | 6.355e-06 | 6.355e-06 | 6.355e-06 | 6.355e-06 | 6.355e-06 | 6.355e-06 | 6.355e-06 | 6.355e-06 | 6.355e-06 | 6.355e-06 | 6.355e-06 | 6.355e-06 | 6.355e-06 | 6.355e-06 | 6.355e-06 | 6.355e-06 | 6.355e-06 | 6.355e-06 | 6.355e-06 | 6.355e-06 | 6.355e-06 | 6.355e-06 | 6.355e-06 | 6.355e-06 | 0.01979219 | 3.480013e-06 | 2.570297e-06 | 1.404084e-06 | 6.355645e-06 | -2.369012e-05 | -1.749025e-05 | -2.158257e-06 | -1.010793e-05 | -3.338979e-06 | -6.608187e-06 | -8.428804e-06 | 6.025743e-06 | -8.530724e-06 | -9.050311e-06 | -1.441448e-05 | -8.738209e-06 | -9.195312e-06 | 2.136243e-06 | 1.057757e-06 | -4.808808e-06 | -5.615226e-06 | -1.375694e-06 | 3.386584e-06 | 1.792873e-06 | 41362476.1 | 8380930.1 | -0.00949082 | -0.008327601 | 0.01953188 | -0.3766848 | -0.3826384 | 856.112 | 961.6891
199.2695 | 0.01721088 | 3537129414995.7 | 3537131053463.8 | 3528999199288.4 | 3532759664188.3 | 3331767845536.4 | 3407654576945.7 | 3549144777835.5 | 3478776238181.5 | 3495828979239.1 | 3525401883368.2 | 3488711475826.7 | 3512603620657.2 | 3508185776622 | 3495646309909.8 | 3453360846089.5 | 3502777540666.4 | 3484412305495.2 | 3553659850421.2 | 3548753184443.8 | 3523210076666 | 3541142578113.7 | 3543219749302.3 | 3481704595314.1 | 3566107773968.9 | 6.355e-06 | 6.355e-06 | 6.355e-06 | 6.355e-06 | 6.355e-06 | 6.355e-06 | 6.355e-06 | 6.355e-06 | 6.355e-06 | 6.355e-06 | 6.355e-06 | 6.355e-06 | 6.355e-06 | 6.355e-06 | 6.355e-06 | 6.355e-06 | 6.355e-06 | 6.355e-06 | 6.355e-06 | 6.355e-06 | 6.355e-06 | 6.355e-06 | 6.355e-06 | 6.355e-06 | 0.01999711 | 3.473272e-06 | 2.57844e-06 | 1.404156e-06 | 6.363538e-06 | -2.36633e-05 | -1.749142e-05 | -2.154444e-06 | -1.009456e-05 | -3.336702e-06 | -6.610487e-06 | -8.419088e-06 | 6.021087e-06 | -8.52136e-06 | -9.045161e-06 | -1.441192e-05 | -8.746511e-06 | -9.195214e-06 | 2.142078e-06 | 1.059237e-06 | -4.81323e-06 | -5.614475e-06 | -1.38504e-06 | 3.378553e-06 | 1.794898e-06 | 41706471.8 | 8439801.6 | -0.009594625 | -0.0084189 | 0.01972794 | -0.3807413 | -0.3866681 | 856.6339 | 962.408
201.2695 | 0.01741289 | 3536400830395.1 | 3536440141814.8 | 3528098825627.4 | 3531933624808.1 | 3328101210004.2 | 3405077065953.9 | 3548694475982.8 | 3477268954841 | 3494476513682.4 | 3524608720161.3 | 3487323559994.9 | 3511567404046.6 | 3507097644842.1 | 3494431744065.4 | 3451601275160.9 | 3501581317473.9 | 3482966386313.3 | 3553182951952.6 | 3548186124059.1 | 3522348311195.7 | 3540548771955.1 | 3542570675636 | 3480098256665.7 | 3565880791665.7 | 6.355e-06 | 6.355e-06 | 6.355e-06 | 6.355e-06 | 6.355e-06 | 6.355e-06 | 6.355e-06 | 6.355e-06 | 6.355e-06 | 6.355e-06 | 6.355e-06 | 6.355e-06 | 6.355e-06 | 6.355e-06 | 6.355e-06 | 6.355e-06 | 6.355e-06 | 6.355e-06 | 6.355e-06 | 6.355e-06 | 6.355e-06 | 6.355e-06 | 6.355e-06 | 6.355e-06 | 0.02020202 | 3.466465e-06 | 2.586144e-06 | 1.404405e-06 | 6.371477e-06 | -2.363813e-05 | -1.749215e-05 | -2.150463e-06 | -1.008163e-05 | -3.334379e-06 | -6.612945e-06 | -8.409611e-06 | 6.016522e-06 | -8.511916e-06 | -9.040043e-06 | -1.440931e-05 | -8.754779e-06 | -9.195578e-06 | 2.147978e-06 | 1.060836e-06 | -4.817732e-06 | -5.613744e-06 | -1.394233e-06 | 3.370183e-06 | 1.796951e-06 | 42050985.8 | 8498749.2 | -0.009698416 | -0.008510179 | 0.01992395 | -0.3847912 | -0.3906901 | 857.1541 | 963.1227
203.2695 | 0.01761489 | 3535668816003 | 3535746451628.1 | 3527192928782.5 | 3531103814669.9 | 3324426914542.3 | 3402493932730.8 | 3548242694588.5 | 3475759060219.2 | 3493118688399.5 | 3523812931082.9 | 3485931257112.8 | 3510528220929.1 | 3506006595184.8 | 3493214846649.6 | 3449838370634.1 | 3500381197362.4 | 3481515010358.9 | 3552703220528.6 | 3547615788037.3 | 3521484470765.4 | 3539952980155.1 | 3541917902354.6 | 3478487288788 | 3565652562478.5 | 6.355e-06 | 6.355e-06 | 6.355e-06 | 6.355e-06 | 6.355e-06 | 6.355e-06 | 6.355e-06 | 6.355e-06 | 6.355e-06 | 6.355e-06 | 6.355e-06 | 6.355e-06 | 6.355e-06 | 6.355e-06 | 6.355e-06 | 6.355e-06 | 6.355e-06 | 6.355e-06 | 6.355e-06 | 6.355e-06 | 6.355e-06 | 6.355e-06 | 6.355e-06 | 6.355e-06 | 0.02040691 | 3.459671e-06 | 2.593385e-06 | 1.404899e-06 | 6.379419e-06 | -2.361441e-05 | -1.749239e-05 | -2.146291e-06 | -1.006929e-05 | -3.33204e-06 | -6.615512e-06 | -8.400399e-06 | 6.012016e-06 | -8.502388e-06 | -9.034989e-06 | -1.440661e-05 | -8.762895e-06 | -9.196236e-06 | 2.153992e-06 | 1.062512e-06 | -4.822256e-06 | -5.613024e-06 | -1.403274e-06 | 3.361402e-06 | 1.799025e-06 | 42396011.7 | 8557771.9 | -0.009802192 | -0.008601437 | 0.02011992 | -0.3888352 | -0.3947049 | 857.6724 | 963.8333
205.2695 | 0.01781689 | 3534933394692.5 | 3535050044439.8 | 3526281543577 | 3530270261789.7 | 3320745257989.1 | 3399905462663.5 | 3547789444758.7 | 3474246674823 | 3491755609026 | 3523014537981.4 | 3484534650521.4 | 3509486123925.4 | 3504912704294.8 | 3491995680318.5 | 3448072255435.1 | 3499177292168.1 | 3480058284735.4 | 3552220672716.1 | 3547042221216.1 | 3520618583528 | 3539355225589.6 | 3541261439383 | 3476871793232.2 | 3565423094503.7 | 6.355e-06 | 6.355e-06 | 6.355e-06 | 6.355e-06 | 6.355e-06 | 6.355e-06 | 6.355e-06 | 6.355e-06 | 6.355e-06 | 6.355e-06 | 6.355e-06 | 6.355e-06 | 6.355e-06 | 6.355e-06 | 6.355e-06 | 6.355e-06 | 6.355e-06 | 6.355e-06 | 6.355e-06 | 6.355e-06 | 6.355e-06 | 6.355e-06 | 6.355e-06 | 6.355e-06 | 0.02061179 | 3.452971e-06 | 2.600161e-06 | 1.405663e-06 | 6.38734e-06 | -2.359181e-05 | -1.749216e-05 | -2.141905e-06 | -1.005756e-05 | -3.329686e-06 | -6.618138e-06 | -8.391435e-06 | 6.007548e-06 | -8.492773e-06 | -9.030039e-06 | -1.440382e-05 | -8.770788e-06 | -9.197062e-06 | 2.160168e-06 | 1.064239e-06 | -4.826757e-06 | -5.612299e-06 | -1.412156e-06 | 3.352197e-06 | 1.801107e-06 | 42741543.7 | 8616868.5 | -0.009905952 | -0.008692674 | 0.02031586 | -0.3928735 | -0.3987131 | 858.1891 | 964.5402
207.2695 | 0.01801888 | 3534194587810.3 | 3534350982578.1 | 3525364703613.8 | 3529432990912.1 | 3317056527124.1 | 3397311937624.8 | 3547334735723.2 | 3472731918895.9 | 3490387384158.5 | 3522213566389.4 | 3483133820605.8 | 3508441165058.5 | 3503816047324.4 | 3490774303769.2 | 3446303049348.2 | 3497969716454.9 | 3478596316987 | 3551735321404.4 | 3546465469668.3 | 3519750681530.4 | 3538755531530.3 | 3540601298547.6 | 3475251869228.1 | 3565192396581.8 | 6.355e-06 | 6.355e-06 | 6.355e-06 | 6.355e-06 | 6.355e-06 | 6.355e-06 | 6.355e-06 | 6.355e-06 | 6.355e-06 | 6.355e-06 | 6.355e-06 | 6.355e-06 | 6.355e-06 | 6.355e-06 | 6.355e-06 | 6.355e-06 | 6.355e-06 | 6.355e-06 | 6.355e-06 | 6.355e-06 | 6.355e-06 | 6.355e-06 | 6.355e-06 | 6.355e-06 | 0.02081666 | 3.446439e-06 | 2.606484e-06 | 1.406701e-06 | 6.39523e-06 | -2.357003e-05 | -1.749147e-05 | -2.137286e-06 | -1.00464e-05 | -3.327304e-06 | -6.620776e-06 | -8.382693e-06 | 6.003111e-06 | -8.483072e-06 | -9.025237e-06 | -1.440098e-05 | -8.778428e-06 | -9.197974e-06 | 2.16655e-06 | 1.066008e-06 | -4.831204e-06 | -5.611557e-06 | -1.420873e-06 | 3.342586e-06 | 1.80318e-06 | 43087576.6 | 8676038.2 | -0.0100097 | -0.008783891 | 0.02051176 | -0.3969065 | -0.402715 | 858.7042 | 965.2434
209.2695 | 0.01822086 | 3533452415836.2 | 3533649327295.1 | 3524442441846.8 | 3528592024956.7 | 3313360998982.6 | 3394713633675.5 | 3546878575493.6 | 3471214913267.7 | 3489014123042.4 | 3521410045663.2 | 3481728846377.9 | 3507393395391.6 | 3502716698090.5 | 3489550772878.9 | 3444530867178.5 | 3496758584225.1 | 3477129211968.2 | 3551247176451.1 | 3545885580962.7 | 3518880799905.9 | 3538153922055.7 | 3539937494163.7 | 3473627615203.2 | 3564960478383.8 | 6.355e-06 | 6.355e-06 | 6.355e-06 | 6.355e-06 | 6.355e-06 | 6.355e-06 | 6.355e-06 | 6.355e-06 | 6.355e-06 | 6.355e-06 | 6.355e-06 | 6.355e-06 | 6.355e-06 | 6.355e-06 | 6.355e-06 | 6.355e-06 | 6.355e-06 | 6.355e-06 | 6.355e-06 | 6.355e-06 | 6.355e-06 | 6.355e-06 | 6.355e-06 | 6.355e-06 | 0.02102152 | 3.440136e-06 | 2.612367e-06 | 1.407997e-06 | 6.40309e-06 | -2.354886e-05 | -1.749038e-05 | -2.132423e-06 | -1.003571e-05 | -3.324871e-06 | -6.623384e-06 | -8.374147e-06 | 5.998705e-06 | -8.473291e-06 | -9.020624e-06 | -1.439814e-05 | -8.785811e-06 | -9.198918e-06 | 2.17317e-06 | 1.067819e-06 | -4.835572e-06 | -5.610789e-06 | -1.429419e-06 | 3.332601e-06 | 1.805226e-06 | 43434106.0 | 8735280.4 | -0.01011343 | -0.008875088 | 0.02070761 | -0.4009341 | -0.4067107 | 859.2176 | 965.9432
211.2695 | 0.01842284 | 3532706898899 | 3532945137964.6 | 3523514790998.2 | 3527747385962.9 | 3309658943753.6 | 3392110820765.9 | 3546420971134.6 | 3469695779239.5 | 3487635934072.8 | 3520604008826.7 | 3480319805969.4 | 3506342865063.1 | 3501614728862.1 | 3488325141498.4 | 3442755818280.5 | 3495544007166 | 3475657069449.4 | 3550756245737.5 | 3545302604338.8 | 3518008976252.2 | 3537550422024.1 | 3539270042945 | 3471999129864.4 | 3564727350358.6 | 6.355e-06 | 6.355e-06 | 6.355e-06 | 6.355e-06 | 6.355e-06 | 6.355e-06 | 6.355e-06 | 6.355e-06 | 6.355e-06 | 6.355e-06 | 6.355e-06 | 6.355e-06 | 6.355e-06 | 6.355e-06 | 6.355e-06 | 6.355e-06 | 6.355e-06 | 6.355e-06 | 6.355e-06 | 6.355e-06 | 6.355e-06 | 6.355e-06 | 6.355e-06 | 6.355e-06 | 0.02122637 | 3.434113e-06 | 2.617829e-06 | 1.409532e-06 | 6.410926e-06 | -2.352814e-05 | -1.74889e-05 | -2.127307e-06 | -1.002538e-05 | -3.322369e-06 | -6.625927e-06 | -8.365782e-06 | 5.994336e-06 | -8.463442e-06 | -9.016238e-06 | -1.439535e-05 | -8.792947e-06 | -9.199862e-06 | 2.180037e-06 | 1.069682e-06 | -4.839844e-06 | -5.609996e-06 | -1.437792e-06 | 3.322273e-06 | 1.807229e-06 | 43781127.8 | 8794594.2 | -0.01021714 | -0.008966265 | 0.02090343 | -0.4049564 | -0.4107004 | 859.7296 | 966.6395
213.2695 | 0.01862481 | 3531958057143.6 | 3532238471862.5 | 3522581783879.7 | 3526899095705.5 | 3305950627491.2 | 3389503763346.5 | 3545961928843.2 | 3468174638028.2 | 3486252923798.6 | 3519795492260.9 | 3478906776549.4 | 3505289623480.4 | 3500510209935.7 | 3487097461881.3 | 3440978006819.6 | 3494326093968.3 | 3474179982367.6 | 3550262536746.9 | 3544716590714.1 | 3517135250277.3 | 3536945056866.1 | 3538598963566.7 | 3470366512772.5 | 3564493023605 | 6.355e-06 | 6.355e-06 | 6.355e-06 | 6.355e-06 | 6.355e-06 | 6.355e-06 | 6.355e-06 | 6.355e-06 | 6.355e-06 | 6.355e-06 | 6.355e-06 | 6.355e-06 | 6.355e-06 | 6.355e-06 | 6.355e-06 | 6.355e-06 | 6.355e-06 | 6.355e-06 | 6.355e-06 | 6.355e-06 | 6.355e-06 | 6.355e-06 | 6.355e-06 | 6.355e-06 | 0.02143121 | 3.428408e-06 | 2.622885e-06 | 1.411281e-06 | 6.418746e-06 | -2.350782e-05 | -1.748707e-05 | -2.121942e-06 | -1.00153e-05 | -3.319778e-06 | -6.628374e-06 | -8.357594e-06 | 5.990015e-06 | -8.453543e-06 | -9.012112e-06 | -1.439263e-05 | -8.79985e-06 | -9.200785e-06 | 2.187123e-06 | 1.071607e-06 | -4.844002e-06 | -5.609181e-06 | -1.445994e-06 | 3.311631e-06 | 1.809173e-06 | 44128638.4 | 8853979.2 | -0.01032084 | -0.009057421 | 0.02109921 | -0.4089732 | -0.4146839 | 860.24 | 967.3324
215.2695 | 0.01882677 | 3531205910964 | 3531529384203.6 | 3521643453718.8 | 3526047176101.2 | 3302236314379.6 | 3386892721187.9 | 3545501453968.7 | 3466651610083.2 | 3484865196147.8 | 3518984535319.8 | 3477489834035 | 3504233719530.7 | 3499403209156.1 | 3485867784817.7 | 3439197532403.5 | 3493104950319 | 3472698035672 | 3549766058664.6 | 3544127592432.3 | 3516259663706.4 | 3536337852362.7 | 3537924276097.2 | 3468729864334.8 | 3564257509700.2 | 6.355e-06 | 6.355e-06 | 6.355e-06 | 6.355e-06 | 6.355e-06 | 6.355e-06 | 6.355e-06 | 6.355e-06 | 6.355e-06 | 6.355e-06 | 6.355e-06 | 6.355e-06 | 6.355e-06 | 6.355e-06 | 6.355e-06 | 6.355e-06 | 6.355e-06 | 6.355e-06 | 6.355e-06 | 6.355e-06 | 6.355e-06 | 6.355e-06 | 6.355e-06 | 6.355e-06 | 0.02163604 | 3.423051e-06 | 2.62755e-06 | 1.413218e-06 | 6.426558e-06 | -2.348788e-05 | -1.748489e-05 | -2.116337e-06 | -1.000535e-05 | -3.31709e-06 | -6.630704e-06 | -8.349587e-06 | 5.98575e-06 | -8.443617e-06 | -9.008278e-06 | -1.439004e-05 | -8.806536e-06 | -9.201662e-06 | 2.194357e-06 | 1.073602e-06 | -4.848026e-06 | -5.60835e-06 | -1.454031e-06 | 3.300701e-06 | 1.811045e-06 | 44476634.5 | 8913434.7 | -0.01042452 | -0.009148558 | 0.02129495 | -0.4129843 | -0.4186611 | 860.749 | 968.0219
217.2695 | 0.01902872 | 3530450481124.1 | 3530817928262.3 | 3520699834559.7 | 3525191649472.2 | 3298516268455.9 | 3384277950095.4 | 3545039551043.9 | 3465126814455.4 | 3483472851725.1 | 3518171179891.9 | 3476069052822.8 | 3503175201744.4 | 3498293791513 | 3484636159581.1 | 3437414490903.2 | 3491880679282 | 3471211305757.7 | 3549266824805.9 | 3543535662710.3 | 3515382260377.6 | 3535728834495 | 3537246001419.9 | 3467089285183.8 | 3564020820496.6 | 6.355e-06 | 6.355e-06 | 6.355e-06 | 6.355e-06 | 6.355e-06 | 6.355e-06 | 6.355e-06 | 6.355e-06 | 6.355e-06 | 6.355e-06 | 6.355e-06 | 6.355e-06 | 6.355e-06 | 6.355e-06 | 6.355e-06 | 6.355e-06 | 6.355e-06 | 6.355e-06 | 6.355e-06 | 6.355e-06 | 6.355e-06 | 6.355e-06 | 6.355e-06 | 6.355e-06 | 0.02184085 | 3.418059e-06 | 2.631838e-06 | 1.415317e-06 | 6.434363e-06 | -2.346835e-05 | -1.748237e-05 | -2.110512e-06 | -9.995445e-06 | -3.314298e-06 | -6.6329e-06 | -8.34177e-06 | 5.981554e-06 | -8.433692e-06 | -9.004761e-06 | -1.438757e-05 | -8.813016e-06 | -9.20246e-06 | 2.201624e-06 | 1.075672e-06 | -4.851888e-06 | -5.607507e-06 | -1.461917e-06 | 3.289505e-06 | 1.812835e-06 | 44825112.8 | 8972960.2 | -0.01052818 | -0.009239674 | 0.02149066 | -0.4169894 | -0.4226319 | 861.2566 | 968.7081
219.2695 | 0.01923066 | 3529691788805.3 | 3530104155496.4 | 3519750961752 | 3524332538696.8 | 3294790754730.7 | 3381659702462.9 | 3544576223860.6 | 3463600368314 | 3482075987174.4 | 3517355469895.1 | 3474644505657.9 | 3502114118396.6 | 3497182018915.3 | 3483402633812.3 | 3435628975357.2 | 3490653381859.2 | 3469719860476.2 | 3548764854977.6 | 3542940854836.9 | 3514503086431.4 | 3535118029393.3 | 3536564160725.6 | 3465444875011.4 | 3563782967894.5 | 6.355e-06 | 6.355e-06 | 6.355e-06 | 6.355e-06 | 6.355e-06 | 6.355e-06 | 6.355e-06 | 6.355e-06 | 6.355e-06 | 6.355e-06 | 6.355e-06 | 6.355e-06 | 6.355e-06 | 6.355e-06 | 6.355e-06 | 6.355e-06 | 6.355e-06 | 6.355e-06 | 6.355e-06 | 6.355e-06 | 6.355e-06 | 6.355e-06 | 6.355e-06 | 6.355e-06 | 0.02204566 | 3.41344e-06 | 2.635761e-06 | 1.417548e-06 | 6.442157e-06 | -2.344932e-05 | -1.747951e-05 | -2.104499e-06 | -9.985512e-06 | -3.311406e-06 | -6.63495e-06 | -8.334152e-06 | 5.977432e-06 | -8.423795e-06 | -9.001586e-06 | -1.438525e-05 | -8.819299e-06 | -9.203126e-06 | 2.208775e-06 | 1.077813e-06 | -4.855554e-06 | -5.606654e-06 | -1.469666e-06 | 3.278072e-06 | 1.814537e-06 | 45174069.8 | 9032555.2 | -0.01063183 | -0.00933077 | 0.02168632 | -0.4209885 | -0.4265961 | 861.7627 | 969.3909
221.2695 | 0.0194326 | 3528929855622.6 | 3529388115650.2 | 3518796872465.9 | 3523469867259.6 | 3291060039672.8 | 3379038227740.7 | 3544111475602.7 | 3462072386641.6 | 3480674694696.3 | 3516537450701.6 | 3473216263668 | 3501050517554.1 | 3496067950187.6 | 3482167253475.5 | 3433841076861.9 | 3489423157563.6 | 3468223759666.9 | 3548260177273 | 3542343221282.1 | 3513622190497 | 3534505463373.9 | 3535878775126.2 | 3463796731076.9 | 3563543963603 | 6.355e-06 | 6.355e-06 | 6.355e-06 | 6.355e-06 | 6.355e-06 | 6.355e-06 | 6.355e-06 | 6.355e-06 | 6.355e-06 | 6.355e-06 | 6.355e-06 | 6.355e-06 | 6.355e-06 | 6.355e-06 | 6.355e-06 | 6.355e-06 | 6.355e-06 | 6.355e-06 | 6.355e-06 | 6.355e-06 | 6.355e-06 | 6.355e-06 | 6.355e-06 | 6.355e-06 | 0.02225045 | 3.409195e-06 | 2.639332e-06 | 1.419881e-06 | 6.449932e-06 | -2.343087e-05 | -1.74763e-05 | -2.098339e-06 | -9.975499e-06 | -3.308417e-06 | -6.63685e-06 | -8.326739e-06 | 5.973392e-06 | -8.413952e-06 | -8.998768e-06 | -1.438308e-05 | -8.825385e-06 | -9.203585e-06 | 2.21565e-06 | 1.080015e-06 | -4.85898e-06 | -5.605786e-06 | -1.4773e-06 | 3.266434e-06 | 1.816147e-06 | 45523502.2 | 9092219.1 | -0.01073547 | -0.009421846 | 0.02188195 | -0.4249812 | -0.4305536 | 862.2675 | 970.0704
223.2695 | 0.01963453 | 3528164703647.5 | 3528669856834.3 | 3517837606121.9 | 3522603659209.4 | 3287324391095 | 3376413772898.8 | 3543645309039.9 | 3460542982092.2 | 3479269061834.8 | 3515717168516.7 | 3471784396528.2 | 3499984447081.9 | 3494951641282 | 3480930062989.2 | 3432050885342.3 | 3488190104872.1 | 3466723056112.4 | 3547752828893.7 | 3541742812924.5 | 3512739623799 | 3533891163025.6 | 3535189865422.3 | 3462144946709.3 | 3563303818911.9 | 6.355e-06 | 6.355e-06 | 6.355e-06 | 6.355e-06 | 6.355e-06 | 6.355e-06 | 6.355e-06 | 6.355e-06 | 6.355e-06 | 6.355e-06 | 6.355e-06 | 6.355e-06 | 6.355e-06 | 6.355e-06 | 6.355e-06 | 6.355e-06 | 6.355e-06 | 6.355e-06 | 6.355e-06 | 6.355e-06 | 6.355e-06 | 6.355e-06 | 6.355e-06 | 6.355e-06 | 0.02245523 | 3.405316e-06 | 2.642565e-06 | 1.422285e-06 | 6.457672e-06 | -2.341311e-05 | -1.747271e-05 | -2.092076e-06 | -9.96538e-06 | -3.305337e-06 | -6.638601e-06 | -8.319534e-06 | 5.969433e-06 | -8.404187e-06 | -8.996316e-06 | -1.438106e-05 | -8.83127e-06 | -9.203742e-06 | 2.222103e-06 | 1.082262e-06 | -4.862116e-06 | -5.604896e-06 | -1.484838e-06 | 3.254632e-06 | 1.817663e-06 | 45873406.4 | 9151951.2 | -0.01083908 | -0.009512903 | 0.02207753 | -0.4289674 | -0.4345041 | 862.7709 | 970.7467
225.2695 | 0.01983644 | 3527396355451.1 | 3527949425587.3 | 3516873204614.4 | 3521733939040.7 | 3283584077591.5 | 3373786582889.6 | 3543177726776.5 | 3459012264980.5 | 3477859171592.9 | 3514894669761.6 | 3470348972686.5 | 3498915954612 | 3493833145652 | 3479691105585 | 3430258490110.2 | 3486954321482.2 | 3465217796826.7 | 3547242855847.8 | 3541139678572.2 | 3511855440123.6 | 3533275155298.9 | 3534497452023.6 | 3460489610132.7 | 3563062544499.7 | 6.355e-06 | 6.355e-06 | 6.355e-06 | 6.355e-06 | 6.355e-06 | 6.355e-06 | 6.355e-06 | 6.355e-06 | 6.355e-06 | 6.355e-06 | 6.355e-06 | 6.355e-06 | 6.355e-06 | 6.355e-06 | 6.355e-06 | 6.355e-06 | 6.355e-06 | 6.355e-06 | 6.355e-06 | 6.355e-06 | 6.355e-06 | 6.355e-06 | 6.355e-06 | 6.355e-06 | 0.02266 | 3.401789e-06 | 2.645471e-06 | 1.42473e-06 | 6.465363e-06 | -2.339612e-05 | -1.746873e-05 | -2.085762e-06 | -9.955149e-06 | -3.302168e-06 | -6.640209e-06 | -8.312536e-06 | 5.965558e-06 | -8.394519e-06 | -8.994227e-06 | -1.437917e-05 | -8.836945e-06 | -9.203499e-06 | 2.228023e-06 | 1.084537e-06 | -4.864906e-06 | -5.603967e-06 | -1.492302e-06 | 3.242706e-06 | 1.819087e-06 | 46223778.5 | 9211750.9 | -0.01094268 | -0.00960394 | 0.02227308 | -0.4329472 | -0.4384478 | 863.273 | 971.4198
227.2695 | 0.02003835 | 3526624834158.2 | 3527226866928.3 | 3515903712257.4 | 3520860731515.2 | 3279839367788.7 | 3371156901021.3 | 3542708731530 | 3457480343382.9 | 3476445102848.1 | 3514070000528.2 | 3468910059577.7 | 3497845087466.6 | 3492712514713 | 3478450423866.4 | 3428463980156.6 | 3485715904360 | 3463708024662.5 | 3546730311669.4 | 3540533864850.9 | 3510969695590.9 | 3532657467546.8 | 3533801554992.3 | 3458830803829.3 | 3562820150299 | 6.355e-06 | 6.355e-06 | 6.355e-06 | 6.355e-06 | 6.355e-06 | 6.355e-06 | 6.355e-06 | 6.355e-06 | 6.355e-06 | 6.355e-06 | 6.355e-06 | 6.355e-06 | 6.355e-06 | 6.355e-06 | 6.355e-06 | 6.355e-06 | 6.355e-06 | 6.355e-06 | 6.355e-06 | 6.355e-06 | 6.355e-06 | 6.355e-06 | 6.355e-06 | 6.355e-06 | 0.02286475 | 3.398597e-06 | 2.648065e-06 | 1.42719e-06 | 6.472987e-06 | -2.337998e-05 | -1.746433e-05 | -2.079443e-06 | -9.944826e-06 | -3.298911e-06 | -6.641686e-06 | -8.305739e-06 | 5.961764e-06 | -8.384961e-06 | -8.99249e-06 | -1.437741e-05 | -8.842398e-06 | -9.202768e-06 | 2.233343e-06 | 1.086822e-06 | -4.867298e-06 | -5.602985e-06 | -1.49971e-06 | 3.2307e-06 | 1.820422e-06 | 46574614.5 | 9271617.7 | -0.01104626 | -0.009694958 | 0.02246859 | -0.4369205 | -0.4423844 | 863.7738 | 972.0898
229.2695 | 0.02024025 | 3525850163475.8 | 3526502224396.9 | 3514929175448.8 | 3519984061443.5 | 3276090529724.3 | 3368524969105.2 | 3542238326410.2 | 3455947323350.4 | 3475026930954.7 | 3513243206163.8 | 3467467723779.9 | 3496771892516.1 | 3491589798323.5 | 3477208060484.1 | 3426667444186.3 | 3484474949628 | 3462193780322.6 | 3546215255480.3 | 3539925416415.5 | 3510082448159 | 3532038127483 | 3533102194163.5 | 3457168604475.4 | 3562576645431.5 | 6.355e-06 | 6.355e-06 | 6.355e-06 | 6.355e-06 | 6.355e-06 | 6.355e-06 | 6.355e-06 | 6.355e-06 | 6.355e-06 | 6.355e-06 | 6.355e-06 | 6.355e-06 | 6.355e-06 | 6.355e-06 | 6.355e-06 | 6.355e-06 | 6.355e-06 | 6.355e-06 | 6.355e-06 | 6.355e-06 | 6.355e-06 | 6.355e-06 | 6.355e-06 | 6.355e-06 | 0.0230695 | 3.39572e-06 | 2.650361e-06 | 1.429646e-06 | 6.48053e-06 | -2.336474e-05 | -1.74595e-05 | -2.073165e-06 | -9.934442e-06 | -3.295559e-06 | -6.643046e-06 | -8.299135e-06 | 5.958051e-06 | -8.37552e-06 | -8.991084e-06 | -1.437577e-05 | -8.847614e-06 | -9.201497e-06 | 2.238041e-06 | 1.089102e-06 | -4.869245e-06 | -5.601929e-06 | -1.507073e-06 | 3.218652e-06 | 1.821672e-06 | 46925910.3 | 9331550.6 | -0.01114983 | -0.009785957 | 0.02266406 | -0.4408874 | -0.446314 | 864.2733 | 972.7567
231.2695 | 0.02044214 | 3525072367657.5 | 3525775540078.9 | 3513949642128.6 | 3519103953436.5 | 3272337830632.3 | 3365891027275.8 | 3541766515162.3 | 3454413309248.4 | 3473604728400.6 | 3512414331025.4 | 3466022031097.1 | 3495696415957.9 | 3490465045242.2 | 3475964058819.2 | 3424868970449.4 | 3483231552362.7 | 3460675104869.6 | 3545697749727.8 | 3539314376371.5 | 3509193756784.9 | 3531417163034.8 | 3532399389297 | 3455503083328.1 | 3562332038212.5 | 6.355e-06 | 6.355e-06 | 6.355e-06 | 6.355e-06 | 6.355e-06 | 6.355e-06 | 6.355e-06 | 6.355e-06 | 6.355e-06 | 6.355e-06 | 6.355e-06 | 6.355e-06 | 6.355e-06 | 6.355e-06 | 6.355e-06 | 6.355e-06 | 6.355e-06 | 6.355e-06 | 6.355e-06 | 6.355e-06 | 6.355e-06 | 6.355e-06 | 6.355e-06 | 6.355e-06 | 0.02327423 | 3.393135e-06 | 2.652372e-06 | 1.432084e-06 | 6.487979e-06 | -2.335041e-05 | -1.745422e-05 | -2.066966e-06 | -9.924041e-06 | -3.29211e-06 | -6.644304e-06 | -8.292716e-06 | 5.954418e-06 | -8.3662e-06 | -8.989982e-06 | -1.437424e-05 | -8.852578e-06 | -9.199685e-06 | 2.242134e-06 | 1.091367e-06 | -4.870712e-06 | -5.600785e-06 | -1.514401e-06 | 3.206594e-06 | 1.822841e-06 | 47277661.8 | 9391549.2 | -0.01125337 | -0.009876939 | 0.02285949 | -0.4448479 | -0.4502366 | 864.7716 | 973.4207
233.2695 | 0.02064401 | 3524291471379.1 | 3525046854610.2 | 3512965161135.9 | 3518220431632.8 | 3268581537275.7 | 3363255313485.8 | 3541293302350.3 | 3452878404219.2 | 3472178565427.9 | 3511583418408.9 | 3464573046581.8 | 3494618703015.9 | 3489338303541.4 | 3474718463586.2 | 3423068646463.4 | 3481985806370.4 | 3459152042684.4 | 3545177857859.4 | 3538700786768.7 | 3508303680203.7 | 3530794602097.7 | 3531693160238.1 | 3453834306849.3 | 3562086336216.1 | 6.355e-06 | 6.355e-06 | 6.355e-06 | 6.355e-06 | 6.355e-06 | 6.355e-06 | 6.355e-06 | 6.355e-06 | 6.355e-06 | 6.355e-06 | 6.355e-06 | 6.355e-06 | 6.355e-06 | 6.355e-06 | 6.355e-06 | 6.355e-06 | 6.355e-06 | 6.355e-06 | 6.355e-06 | 6.355e-06 | 6.355e-06 | 6.355e-06 | 6.355e-06 | 6.355e-06 | 0.02347895 | 3.390822e-06 | 2.654113e-06 | 1.4345e-06 | 6.495325e-06 | -2.333697e-05 | -1.744849e-05 | -2.060876e-06 | -9.913669e-06 | -3.288559e-06 | -6.645476e-06 | -8.286471e-06 | 5.950865e-06 | -8.356996e-06 | -8.989152e-06 | -1.437282e-05 | -8.857276e-06 | -9.197395e-06 | 2.245664e-06 | 1.093611e-06 | -4.871683e-06 | -5.599539e-06 | -1.521692e-06 | 3.194553e-06 | 1.823934e-06 | 47629864.4 | 9451612.6 | -0.0113569 | -0.009967902 | 0.02305488 | -0.4488021 | -0.4541523 | 865.2688 | 974.0819
235.2695 | 0.02084588 | 3523507499536.3 | 3524316207162.9 | 3511975781576.1 | 3517333519407.5 | 3264821916771.8 | 3360618062799 | 3540818693467.6 | 3451342710736.3 | 3470748510591.3 | 3510750510635 | 3463120834528.8 | 3493538797593.3 | 3488209620968.7 | 3473471321305.2 | 3421266558725.7 | 3480737803983.6 | 3457624644550.2 | 3544655642124.3 | 3538084689053.3 | 3507412275400.5 | 3530170472229.6 | 3530983527075.1 | 3452162337357.2 | 3561839546385.3 | 6.355e-06 | 6.355e-06 | 6.355e-06 | 6.355e-06 | 6.355e-06 | 6.355e-06 | 6.355e-06 | 6.355e-06 | 6.355e-06 | 6.355e-06 | 6.355e-06 | 6.355e-06 | 6.355e-06 | 6.355e-06 | 6.355e-06 | 6.355e-06 | 6.355e-06 | 6.355e-06 | 6.355e-06 | 6.355e-06 | 6.355e-06 | 6.355e-06 | 6.355e-06 | 6.355e-06 | 0.02368366 | 3.388757e-06 | 2.655602e-06 | 1.436892e-06 | 6.502563e-06 | -2.332435e-05 | -1.744232e-05 | -2.054917e-06 | -9.90337e-06 | -3.284911e-06 | -6.646577e-06 | -8.280392e-06 | 5.947388e-06 | -8.347898e-06 | -8.988563e-06 | -1.43715e-05 | -8.861695e-06 | -9.19474e-06 | 2.248684e-06 | 1.09583e-06 | -4.872167e-06 | -5.598179e-06 | -1.528943e-06 | 3.182549e-06 | 1.824957e-06 | 47982513.8 | 9511740.0 | -0.01146041 | -0.01005885 | 0.02325024 | -0.4527503 | -0.4580613 | 865.7648 | 974.7404
237.2695 | 0.02104774 | 3522720477006.2 | 3523583635423.7 | 3510981552278.4 | 3516443239086.7 | 3261059237666.6 | 3357979506691.6 | 3540342694980.1 | 3449806331177.7 | 3469314631291.1 | 3509915649240.3 | 3461665458473.9 | 3492456741936.9 | 3487079045246.4 | 3472222680631.7 | 3419462792501.8 | 3479487635901.4 | 3456092970304.8 | 3544131161669.2 | 3537466124403.1 | 3506519595982.2 | 3529544800345.9 | 3530270510289.1 | 3450487233557.1 | 3561591675166.8 | 6.355e-06 | 6.355e-06 | 6.355e-06 | 6.355e-06 | 6.355e-06 | 6.355e-06 | 6.355e-06 | 6.355e-06 | 6.355e-06 | 6.355e-06 | 6.355e-06 | 6.355e-06 | 6.355e-06 | 6.355e-06 | 6.355e-06 | 6.355e-06 | 6.355e-06 | 6.355e-06 | 6.355e-06 | 6.355e-06 | 6.355e-06 | 6.355e-06 | 6.355e-06 | 6.355e-06 | 0.02388836 | 3.38692e-06 | 2.656856e-06 | 1.439267e-06 | 6.509689e-06 | -2.331246e-05 | -1.743574e-05 | -2.049106e-06 | -9.893185e-06 | -3.281177e-06 | -6.64762e-06 | -8.274468e-06 | 5.943986e-06 | -8.338893e-06 | -8.988183e-06 | -1.437029e-05 | -8.865824e-06 | -9.191864e-06 | 2.251257e-06 | 1.098025e-06 | -4.87219e-06 | -5.5967e-06 | -1.536141e-06 | 3.170602e-06 | 1.825914e-06 | 48335605.2 | 9571930.7 | -0.0115639 | -0.01014978 | 0.02344555 | -0.4566928 | -0.4619638 | 866.2596 | 975.3962
239.2695 | 0.0212496 | 3521930428433.1 | 3522849175588.5 | 3509982521388.7 | 3515549611702.8 | 3257293770912.2 | 3355339872568.8 | 3539865314312.6 | 3448269368331.5 | 3467876994324.6 | 3509078875215.2 | 3460206981227.9 | 3491372576384.6 | 3485946624296.1 | 3470972592556.1 | 3417657431746.8 | 3478235391082.1 | 3454557090493.3 | 3543604471093.2 | 3536845133912.2 | 3505625690748.8 | 3528917612486.5 | 3529554130888.2 | 3448809050902.4 | 3561342728650.8 | 6.355e-06 | 6.355e-06 | 6.355e-06 | 6.355e-06 | 6.355e-06 | 6.355e-06 | 6.355e-06 | 6.355e-06 | 6.355e-06 | 6.355e-06 | 6.355e-06 | 6.355e-06 | 6.355e-06 | 6.355e-06 | 6.355e-06 | 6.355e-06 | 6.355e-06 | 6.355e-06 | 6.355e-06 | 6.355e-06 | 6.355e-06 | 6.355e-06 | 6.355e-06 | 6.355e-06 | 0.02409305 | 3.385289e-06 | 2.657891e-06 | 1.441632e-06 | 6.516706e-06 | -2.330118e-05 | -1.74288e-05 | -2.043452e-06 | -9.883147e-06 | -3.277376e-06 | -6.648614e-06 | -8.268687e-06 | 5.940652e-06 | -8.329962e-06 | -8.987981e-06 | -1.436919e-05 | -8.869655e-06 | -9.188908e-06 | 2.253441e-06 | 1.100197e-06 | -4.871802e-06 | -5.595098e-06 | -1.543272e-06 | 3.158729e-06 | 1.826808e-06 | 48689133.8 | 9632183.8 | -0.01166737 | -0.01024069 | 0.02364083 | -0.4606298 | -0.4658601 | 866.7535 | 976.0496
241.2695 | 0.02145144 | 3521137378088.8 | 3522112862392.9 | 3508978736102.6 | 3514652656832.8 | 3253525790444.5 | 3352699383622.3 | 3539386559798 | 3446731925752.8 | 3466435666466.4 | 3508240229225.9 | 3458745464954.1 | 3490286339247.4 | 3484812406372.8 | 3469721110488.7 | 3415850559169.9 | 3476981156689.7 | 3453017086716.7 | 3543075619573.9 | 3536221758629.4 | 3504730602731.2 | 3528288933703.7 | 3528834410508.4 | 3447127841818.1 | 3561092712699.8 | 6.355e-06 | 6.355e-06 | 6.355e-06 | 6.355e-06 | 6.355e-06 | 6.355e-06 | 6.355e-06 | 6.355e-06 | 6.355e-06 | 6.355e-06 | 6.355e-06 | 6.355e-06 | 6.355e-06 | 6.355e-06 | 6.355e-06 | 6.355e-06 | 6.355e-06 | 6.355e-06 | 6.355e-06 | 6.355e-06 | 6.355e-06 | 6.355e-06 | 6.355e-06 | 6.355e-06 | 0.02429773 | 3.383847e-06 | 2.658727e-06 | 1.443996e-06 | 6.523615e-06 | -2.329039e-05 | -1.742153e-05 | -2.03796e-06 | -9.87328e-06 | -3.273532e-06 | -6.649568e-06 | -8.263037e-06 | 5.937384e-06 | -8.321084e-06 | -8.987931e-06 | -1.436821e-05 | -8.873185e-06 | -9.185989e-06 | 2.25529e-06 | 1.102344e-06 | -4.871065e-06 | -5.593372e-06 | -1.550317e-06 | 3.146947e-06 | 1.827645e-06 | 49043094.8 | 9692498.5 | -0.01177082 | -0.01033158 | 0.02383607 | -0.4645618 | -0.4697505 | 867.2463 | 976.7007
243.2695 | 0.02165328 | 3520341349827.3 | 3521374729189.8 | 3507970242525.7 | 3513752392548.1 | 3249755573214.4 | 3350058259026.1 | 3538906440601.1 | 3445194107931.3 | 3464990715042.1 | 3507399751775.2 | 3457280971282.4 | 3489198066843.6 | 3483676440105.4 | 3468468290245.6 | 3414042256413.2 | 3475725018092.5 | 3451473050761.2 | 3542544650587.2 | 3535596039485.9 | 3503834368832.9 | 3527658788078.4 | 3528111371466.6 | 3445443655863.5 | 3560841633056.1 | 6.355e-06 | 6.355e-06 | 6.355e-06 | 6.355e-06 | 6.355e-06 | 6.355e-06 | 6.355e-06 | 6.355e-06 | 6.355e-06 | 6.355e-06 | 6.355e-06 | 6.355e-06 | 6.355e-06 | 6.355e-06 | 6.355e-06 | 6.355e-06 | 6.355e-06 | 6.355e-06 | 6.355e-06 | 6.355e-06 | 6.355e-06 | 6.355e-06 | 6.355e-06 | 6.355e-06 | 0.0245024 | 3.382578e-06 | 2.659382e-06 | 1.446369e-06 | 6.53042e-06 | -2.327998e-05 | -1.741398e-05 | -2.032632e-06 | -9.863605e-06 | -3.269675e-06 | -6.650486e-06 | -8.257506e-06 | 5.934175e-06 | -8.312236e-06 | -8.988005e-06 | -1.436734e-05 | -8.876412e-06 | -9.18318e-06 | 2.256852e-06 | 1.104466e-06 | -4.870047e-06 | -5.59152e-06 | -1.557256e-06 | 3.135274e-06 | 1.828428e-06 | 49397483.3 | 9752874.1 | -0.01187425 | -0.01042246 | 0.02403127 | -0.4684893 | -0.4736356 | 867.7381 | 977.3495
245.2695 | 0.0218551 | 3519542367120.7 | 3520634808069 | 3506957085630.6 | 3512848835475.8 | 3245983398718.1 | 3347416714366.3 | 3538424966631 | 3443656020272.9 | 3463542208425.2 | 3506557483285.4 | 3455813561434.7 | 3488107793660.7 | 3482538774456.5 | 3467214189946.9 | 3412232604292.3 | 3474467058911.4 | 3449925082903.5 | 3542011602130.5 | 3534968017157.9 | 3502937020038.5 | 3527027198836 | 3527385036761.2 | 3443756539911.2 | 3560589495427 | 6.355e-06 | 6.355e-06 | 6.355e-06 | 6.355e-06 | 6.355e-06 | 6.355e-06 | 6.355e-06 | 6.355e-06 | 6.355e-06 | 6.355e-06 | 6.355e-06 | 6.355e-06 | 6.355e-06 | 6.355e-06 | 6.355e-06 | 6.355e-06 | 6.355e-06 | 6.355e-06 | 6.355e-06 | 6.355e-06 | 6.355e-06 | 6.355e-06 | 6.355e-06 | 6.355e-06 | 0.02470705 | 3.381466e-06 | 2.659874e-06 | 1.448762e-06 | 6.537125e-06 | -2.326982e-05 | -1.740621e-05 | -2.027465e-06 | -9.854133e-06 | -3.265835e-06 | -6.651374e-06 | -8.25208e-06 | 5.931023e-06 | -8.303398e-06 | -8.988179e-06 | -1.436658e-05 | -8.87934e-06 | -9.180515e-06 | 2.258166e-06 | 1.10656e-06 | -4.868815e-06 | -5.589541e-06 | -1.564071e-06 | 3.123728e-06 | 1.829162e-06 | 49752294.4 | 9813309.5 | -0.01197766 | -0.01051332 | 0.02422643 | -0.4724127 | -0.4775157 | 868.229 | 977.9964
247.2695 | 0.02205693 | 3518740453143.4 | 3519893130002.6 | 3505939309284.2 | 3511942000953 | 3242209548202 | 3344774962164 | 3537942148447.3 | 3442117768936.6 | 3462090216402.8 | 3505713464106.1 | 3454343296334.8 | 3487015552594.8 | 3481399458626.9 | 3465958869843 | 3410421683046.2 | 3473207361106.9 | 3448373289881.4 | 3541476507288.3 | 3534337731913.2 | 3502038582030 | 3526394188512 | 3526655430022.8 | 3442066538384.6 | 3560336305550.5 | 6.355e-06 | 6.355e-06 | 6.355e-06 | 6.355e-06 | 6.355e-06 | 6.355e-06 | 6.355e-06 | 6.355e-06 | 6.355e-06 | 6.355e-06 | 6.355e-06 | 6.355e-06 | 6.355e-06 | 6.355e-06 | 6.355e-06 | 6.355e-06 | 6.355e-06 | 6.355e-06 | 6.355e-06 | 6.355e-06 | 6.355e-06 | 6.355e-06 | 6.355e-06 | 6.355e-06 | 0.0249117 | 3.3805e-06 | 2.660222e-06 | 1.451181e-06 | 6.543731e-06 | -2.325983e-05 | -1.739825e-05 | -2.022457e-06 | -9.844873e-06 | -3.26204e-06 | -6.652236e-06 | -8.246743e-06 | 5.927925e-06 | -8.294548e-06 | -8.988432e-06 | -1.436594e-05 | -8.881972e-06 | -9.177992e-06 | 2.259267e-06 | 1.108619e-06 | -4.867429e-06 | -5.587434e-06 | -1.570745e-06 | 3.112325e-06 | 1.82985e-06 | 50107523.4 | 9873804.2 | -0.01208105 | -0.01060416 | 0.02442155 | -0.4763324 | -0.4813913 | 868.719 | 978.6412
249.2695 | 0.02225874 | 3517935630870.4 | 3519149724995.5 | 3504916956322 | 3511031903238.7 | 3238434303754 | 3342133212372.3 | 3537457997164.5 | 3440579460583.3 | 3460634810382.4 | 3504867734470.3 | 3452870236680 | 3485921375215.6 | 3480258541937 | 3464702392087.3 | 3408609572561.1 | 3471946005096.2 | 3446817782935.8 | 3540939394966.4 | 3533705223470.8 | 3501139076014.8 | 3525759779117.7 | 3525922575432.7 | 3440373693557.3 | 3560082069246.5 | 6.355e-06 | 6.355e-06 | 6.355e-06 | 6.355e-06 | 6.355e-06 | 6.355e-06 | 6.355e-06 | 6.355e-06 | 6.355e-06 | 6.355e-06 | 6.355e-06 | 6.355e-06 | 6.355e-06 | 6.355e-06 | 6.355e-06 | 6.355e-06 | 6.355e-06 | 6.355e-06 | 6.355e-06 | 6.355e-06 | 6.355e-06 | 6.355e-06 | 6.355e-06 | 6.355e-06 | 0.02511634 | 3.379669e-06 | 2.660444e-06 | 1.453633e-06 | 6.550242e-06 | -2.324995e-05 | -1.739014e-05 | -2.0176e-06 | -9.83583e-06 | -3.258317e-06 | -6.653075e-06 | -8.241481e-06 | 5.924882e-06 | -8.285668e-06 | -8.988744e-06 | -1.436541e-05 | -8.884315e-06 | -9.175585e-06 | 2.260181e-06 | 1.110638e-06 | -4.865945e-06 | -5.585197e-06 | -1.577265e-06 | 3.101079e-06 | 1.830497e-06 | 50463165.7 | 9934357.2 | -0.01218441 | -0.01069499 | 0.02461663 | -0.480249 | -0.4852628 | 869.2081 | 979.2842
251.2695 | 0.02246055 | 3517127923162.8 | 3518404622222.5 | 3503890068653 | 3510118555753.8 | 3234657947455.1 | 3339491672778.5 | 3536972524358.4 | 3439041202090.8 | 3459176063452.5 | 3504020334423.3 | 3451394442964.4 | 3484825292013.6 | 3479116073720.7 | 3463444820478.3 | 3406796352552.3 | 3470683069885.1 | 3445258676164 | 3540400290654.6 | 3533070530893 | 3500238519598.7 | 3525123992274 | 3525186497623.9 | 3438678045889 | 3559826792457.5 | 6.355e-06 | 6.355e-06 | 6.355e-06 | 6.355e-06 | 6.355e-06 | 6.355e-06 | 6.355e-06 | 6.355e-06 | 6.355e-06 | 6.355e-06 | 6.355e-06 | 6.355e-06 | 6.355e-06 | 6.355e-06 | 6.355e-06 | 6.355e-06 | 6.355e-06 | 6.355e-06 | 6.355e-06 | 6.355e-06 | 6.355e-06 | 6.355e-06 | 6.355e-06 | 6.355e-06 | 0.02532097 | 3.378963e-06 | 2.660556e-06 | 1.456125e-06 | 6.556655e-06 | -2.324011e-05 | -1.738191e-05 | -2.012891e-06 | -9.827005e-06 | -3.25469e-06 | -6.653896e-06 | -8.23628e-06 | 5.921893e-06 | -8.276743e-06 | -8.989095e-06 | -1.436499e-05 | -8.886376e-06 | -9.173259e-06 | 2.260932e-06 | 1.112611e-06 | -4.864404e-06 | -5.582828e-06 | -1.583619e-06 | 3.090002e-06 | 1.831106e-06 | 50819216.7 | 9994967.8 | -0.01228776 | -0.0107858 | 0.02481168 | -0.4841629 | -0.4891309 | 869.6964 | 979.9255
253.2695 | 0.02266236 | 3516317352831.3 | 3517657850142.7 | 3502858687383.6 | 3509201971318.3 | 3230880760693.5 | 3336850549296.5 | 3536485741975.6 | 3437503100274.2 | 3457714050332.8 | 3503171303752.8 | 3449915975456.2 | 3483727332609.9 | 3477972103261.3 | 3462186220190.8 | 3404982102701.6 | 3469418633203 | 3443696085262.3 | 3539859217127.5 | 3532433692511.4 | 3499336927594.8 | 3524486849298.4 | 3524447221579.2 | 3436979634361.2 | 3559570481279.5 | 6.355e-06 | 6.355e-06 | 6.355e-06 | 6.355e-06 | 6.355e-06 | 6.355e-06 | 6.355e-06 | 6.355e-06 | 6.355e-06 | 6.355e-06 | 6.355e-06 | 6.355e-06 | 6.355e-06 | 6.355e-06 | 6.355e-06 | 6.355e-06 | 6.355e-06 | 6.355e-06 | 6.355e-06 | 6.355e-06 | 6.355e-06 | 6.355e-06 | 6.355e-06 | 6.355e-06 | 0.0255256 | 3.378373e-06 | 2.660578e-06 | 1.45866e-06 | 6.56297e-06 | -2.323028e-05 | -1.737359e-05 | -2.008321e-06 | -9.818398e-06 | -3.251177e-06 | -6.654702e-06 | -8.231126e-06 | 5.918961e-06 | -8.26776e-06 | -8.989472e-06 | -1.436468e-05 | -8.888166e-06 | -9.170972e-06 | 2.261539e-06 | 1.114529e-06 | -4.862843e-06 | -5.580327e-06 | -1.5898e-06 | 3.0791e-06 | 1.831681e-06 | 51175672.2 | 10055635.3 | -0.01239109 | -0.0108766 | 0.02500669 | -0.4880744 | -0.4929957 | 870.1839 | 980.5651
255.2695 | 0.02286416 | 3515503942675.2 | 3516909436591 | 3501822852948.9 | 3508282162370.4 | 3227103023678.5 | 3334210046163.4 | 3535997662253.7 | 3435965261636.5 | 3456248847259 | 3502320681937.5 | 3448434894135.6 | 3482627525919 | 3476826679796.8 | 3460926657514.5 | 3403166902757.7 | 3468152771628.3 | 3442130126632.8 | 3539316195041.3 | 3531794745882.4 | 3498434312722.9 | 3523848371243.6 | 3523704772538.8 | 3435278496781.7 | 3559313141982.4 | 6.355e-06 | 6.355e-06 | 6.355e-06 | 6.355e-06 | 6.355e-06 | 6.355e-06 | 6.355e-06 | 6.355e-06 | 6.355e-06 | 6.355e-06 | 6.355e-06 | 6.355e-06 | 6.355e-06 | 6.355e-06 | 6.355e-06 | 6.355e-06 | 6.355e-06 | 6.355e-06 | 6.355e-06 | 6.355e-06 | 6.355e-06 | 6.355e-06 | 6.355e-06 | 6.355e-06 | 0.02573021 | 3.377892e-06 | 2.660524e-06 | 1.461241e-06 | 6.569186e-06 | -2.322043e-05 | -1.73652e-05 | -2.003885e-06 | -9.810008e-06 | -3.247795e-06 | -6.655498e-06 | -8.226008e-06 | 5.916088e-06 | -8.258714e-06 | -8.989863e-06 | -1.436447e-05 | -8.889693e-06 | -9.168685e-06 | 2.262017e-06 | 1.116386e-06 | -4.861288e-06 | -5.577695e-06 | -1.595803e-06 | 3.06838e-06 | 1.832225e-06 | 51532527.9 | 10116358.9 | -0.0124944 | -0.01096737 | 0.02520165 | -0.491984 | -0.4968578 | 870.6705 | 981.203
257.2695 | 0.02306595 | 3514687715503.8 | 3516159408849.9 | 3500782605243.6 | 3507359141149.4 | 3223325015147.3 | 3331570366069.7 | 3535508297655 | 3434427792159.9 | 3454780531842.4 | 3501468508132.4 | 3446951258608.6 | 3481525900271.2 | 3475679852619 | 3459666199609.6 | 3401350832607.6 | 3466885560695.3 | 3440560916767 | 3538771243416.3 | 3531153727764.4 | 3497530686188.1 | 3523208578896.6 | 3522959175919.6 | 3433574670033.9 | 3559054781014.7 | 6.355e-06 | 6.355e-06 | 6.355e-06 | 6.355e-06 | 6.355e-06 | 6.355e-06 | 6.355e-06 | 6.355e-06 | 6.355e-06 | 6.355e-06 | 6.355e-06 | 6.355e-06 | 6.355e-06 | 6.355e-06 | 6.355e-06 | 6.355e-06 | 6.355e-06 | 6.355e-06 | 6.355e-06 | 6.355e-06 | 6.355e-06 | 6.355e-06 | 6.355e-06 | 6.355e-06 | 0.02593482 | 3.377514e-06 | 2.660413e-06 | 1.46387e-06 | 6.575299e-06 | -2.321056e-05 | -1.735676e-05 | -1.999578e-06 | -9.801831e-06 | -3.244557e-06 | -6.656288e-06 | -8.220912e-06 | 5.913277e-06 | -8.249605e-06 | -8.990256e-06 | -1.436436e-05 | -8.890967e-06 | -9.166363e-06 | 2.262381e-06 | 1.118174e-06 | -4.859759e-06 | -5.574932e-06 | -1.601625e-06 | 3.057844e-06 | 1.832743e-06 | 51889780.0 | 10177138.1 | -0.01259769 | -0.01105813 | 0.02539658 | -0.4958921 | -0.5007176 | 871.1565 | 981.8393
259.2695 | 0.02326774 | 3513868694145.8 | 3515407793715.4 | 3499737983739.7 | 3506432919837.1 | 3219547012235.8 | 3328931710255.6 | 3535017660822.7 | 3432890797139.6 | 3453309182935.6 | 3500614821198 | 3445465128009.6 | 3480422483503 | 3474531671276.6 | 3458404914290.3 | 3399533972327.5 | 3465617074975.5 | 3438988571807.8 | 3538224380016.4 | 3530510674107.1 | 3496626058156.1 | 3522567492747.6 | 3522210457251.8 | 3431868190260.1 | 3558795404989.3 | 6.355e-06 | 6.355e-06 | 6.355e-06 | 6.355e-06 | 6.355e-06 | 6.355e-06 | 6.355e-06 | 6.355e-06 | 6.355e-06 | 6.355e-06 | 6.355e-06 | 6.355e-06 | 6.355e-06 | 6.355e-06 | 6.355e-06 | 6.355e-06 | 6.355e-06 | 6.355e-06 | 6.355e-06 | 6.355e-06 | 6.355e-06 | 6.355e-06 | 6.355e-06 | 6.355e-06 | 0.02613942 | 3.377229e-06 | 2.660259e-06 | 1.466549e-06 | 6.581308e-06 | -2.320065e-05 | -1.734829e-05 | -1.995394e-06 | -9.793863e-06 | -3.241472e-06 | -6.657075e-06 | -8.215831e-06 | 5.910532e-06 | -8.240441e-06 | -8.990644e-06 | -1.436434e-05 | -8.891997e-06 | -9.163977e-06 | 2.262641e-06 | 1.119885e-06 | -4.858271e-06 | -5.572043e-06 | -1.607266e-06 | 3.047493e-06 | 1.833236e-06 | 52247424.4 | 10237972.0 | -0.01270095 | -0.01114888 | 0.02559147 | -0.4997989 | -0.5045752 | 871.6416 | 982.4741
261.2695 | 0.02346953 | 3513046901455.8 | 3514654617564.9 | 3498689027584.6 | 3505503510650.9 | 3215769290475.9 | 3326294278595.2 | 3534525764565.8 | 3431354381056.6 | 3451834880523.2 | 3499759659777.7 | 3443976560905.4 | 3479317303025.3 | 3473382185883.7 | 3457142869836.1 | 3397716402219.8 | 3464347388130.6 | 3437413207193.3 | 3537675621642.3 | 3529865620047.7 | 3495720438147.7 | 3521925132942.8 | 3521458642130.6 | 3430159092978.3 | 3558535020644.5 | 6.355e-06 | 6.355e-06 | 6.355e-06 | 6.355e-06 | 6.355e-06 | 6.355e-06 | 6.355e-06 | 6.355e-06 | 6.355e-06 | 6.355e-06 | 6.355e-06 | 6.355e-06 | 6.355e-06 | 6.355e-06 | 6.355e-06 | 6.355e-06 | 6.355e-06 | 6.355e-06 | 6.355e-06 | 6.355e-06 | 6.355e-06 | 6.355e-06 | 6.355e-06 | 6.355e-06 | 0.02634402 | 3.377033e-06 | 2.660076e-06 | 1.469277e-06 | 6.587212e-06 | -2.31907e-05 | -1.73398e-05 | -1.991327e-06 | -9.7861e-06 | -3.238546e-06 | -6.657862e-06 | -8.210755e-06 | 5.907856e-06 | -8.231242e-06 | -8.991023e-06 | -1.436442e-05 | -8.892793e-06 | -9.161501e-06 | 2.262809e-06 | 1.121515e-06 | -4.856833e-06 | -5.56903e-06 | -1.612728e-06 | 3.037327e-06 | 1.83371e-06 | 52605457.4 | 10298860.1 | -0.0128042 | -0.0112396 | 0.02578633 | -0.5037048 | -0.5084311 | 872.1261 | 983.1073
263.2695 | 0.02367131 | 3512222360321.2 | 3513899906439.6 | 3497635775670.3 | 3504570925889.6 | 3211992123881.2 | 3323658269681.7 | 3534032621876.5 | 3429818647484.9 | 3450357705643.2 | 3498903062420.7 | 3442485615211.7 | 3478210385877.9 | 3472231447507.3 | 3455880134837.7 | 3395898202845.5 | 3463076572938.9 | 3435834937311.1 | 3537124984356.8 | 3529218599908.5 | 3494813835373.6 | 3521281519230.9 | 3520703756184.6 | 3428447413139.3 | 3558273634780.1 | 6.355e-06 | 6.355e-06 | 6.355e-06 | 6.355e-06 | 6.355e-06 | 6.355e-06 | 6.355e-06 | 6.355e-06 | 6.355e-06 | 6.355e-06 | 6.355e-06 | 6.355e-06 | 6.355e-06 | 6.355e-06 | 6.355e-06 | 6.355e-06 | 6.355e-06 | 6.355e-06 | 6.355e-06 | 6.355e-06 | 6.355e-06 | 6.355e-06 | 6.355e-06 | 6.355e-06 | 0.02654861 | 3.376918e-06 | 2.659877e-06 | 1.472056e-06 | 6.59301e-06 | -2.318072e-05 | -1.73313e-05 | -1.987376e-06 | -9.778535e-06 | -3.235783e-06 | -6.658649e-06 | -8.205677e-06 | 5.905253e-06 | -8.222039e-06 | -8.991388e-06 | -1.436457e-05 | -8.893364e-06 | -9.158919e-06 | 2.262892e-06 | 1.123059e-06 | -4.855452e-06 | -5.5659e-06 | -1.618013e-06 | 3.027345e-06 | 1.834169e-06 | 52963875.3 | 10359801.8 | -0.01290743 | -0.01133031 | 0.02598114 | -0.50761 | -0.5122856 | 872.6098 | 983.739
265.2695 | 0.02387309 | 3511395093672.8 | 3513143686146.1 | 3496578266672.4 | 3503635177936.8 | 3208215785086.8 | 3321023880916.5 | 3533538245983.5 | 3428283699027.1 | 3448877740340.5 | 3498045067738.9 | 3440992348130.9 | 3477101758774.2 | 3471079508587.8 | 3454616778075.1 | 3394079455059.2 | 3461804701299.5 | 3434253875117.1 | 3536572483659.9 | 3528569647193.9 | 3493906259028.3 | 3520636670916 | 3519945825058 | 3426733185137.7 | 3558011254168.7 | 6.355e-06 | 6.355e-06 | 6.355e-06 | 6.355e-06 | 6.355e-06 | 6.355e-06 | 6.355e-06 | 6.355e-06 | 6.355e-06 | 6.355e-06 | 6.355e-06 | 6.355e-06 | 6.355e-06 | 6.355e-06 | 6.355e-06 | 6.355e-06 | 6.355e-06 | 6.355e-06 | 6.355e-06 | 6.355e-06 | 6.355e-06 | 6.355e-06 | 6.355e-06 | 6.355e-06 | 0.02675319 | 3.376877e-06 | 2.659669e-06 | 1.474886e-06 | 6.598703e-06 | -2.31707e-05 | -1.73228e-05 | -1.983535e-06 | -9.771162e-06 | -3.233181e-06 | -6.659434e-06 | -8.200591e-06 | 5.902727e-06 | -8.212872e-06 | -8.991737e-06 | -1.436481e-05 | -8.893721e-06 | -9.156218e-06 | 2.262901e-06 | 1.124512e-06 | -4.854131e-06 | -5.562658e-06 | -1.623128e-06 | 3.017545e-06 | 1.834617e-06 | 53322674.4 | 10420796.5 | -0.01301064 | -0.011421 | 0.02617592 | -0.511515 | -0.5161388 | 873.0929 | 984.3692
267.2695 | 0.02407487 | 3510565124500.8 | 3512385982376 | 3495516539058.7 | 3502696279233.6 | 3204440545510.1 | 3318391308592.4 | 3533042650435.2 | 3426749637272.9 | 3447395067642.6 | 3497185714580.3 | 3439496816115 | 3475991448138.5 | 3469926423325.4 | 3453352868432.4 | 3392260240051.1 | 3460531844222.6 | 3432670131706.1 | 3536018134625.8 | 3527918794589.8 | 3492997718549.4 | 3519990606826.1 | 3519184874404.6 | 3425016442797 | 3557747885450.4 | 6.355e-06 | 6.355e-06 | 6.355e-06 | 6.355e-06 | 6.355e-06 | 6.355e-06 | 6.355e-06 | 6.355e-06 | 6.355e-06 | 6.355e-06 | 6.355e-06 | 6.355e-06 | 6.355e-06 | 6.355e-06 | 6.355e-06 | 6.355e-06 | 6.355e-06 | 6.355e-06 | 6.355e-06 | 6.355e-06 | 6.355e-06 | 6.355e-06 | 6.355e-06 | 6.355e-06 | 0.02695776 | 3.376902e-06 | 2.659461e-06 | 1.477768e-06 | 6.604293e-06 | -2.316066e-05 | -1.731431e-05 | -1.979803e-06 | -9.763974e-06 | -3.230739e-06 | -6.660214e-06 | -8.195493e-06 | 5.900282e-06 | -8.20379e-06 | -8.99207e-06 | -1.436513e-05 | -8.89387e-06 | -9.153389e-06 | 2.262842e-06 | 1.125872e-06 | -4.852868e-06 | -5.559312e-06 | -1.628079e-06 | 3.007926e-06 | 1.83506e-06 | 53681851.3 | 10481843.4 | -0.01311384 | -0.01151167 | 0.02637065 | -0.5154198 | -0.519991 | 873.5752 | 984.998
269.2695 | 0.02427664 | 3509732475872.3 | 3511626820837.2 | 3494450631076.4 | 3501754242234.6 | 3200666675504.6 | 3315760747958 | 3532545849205.4 | 3425216562778 | 3445909771547.7 | 3496325042194.6 | 3437999074857.5 | 3474879480133.3 | 3468772247959.6 | 3452088474848.9 | 3390440639400.6 | 3459258071816.4 | 3431083815849.1 | 3535461952012 | 3527266073968.6 | 3492088223844.3 | 3519343345304.5 | 3518420929891.1 | 3423297219347.5 | 3557483535021.7 | 6.355e-06 | 6.355e-06 | 6.355e-06 | 6.355e-06 | 6.355e-06 | 6.355e-06 | 6.355e-06 | 6.355e-06 | 6.355e-06 | 6.355e-06 | 6.355e-06 | 6.355e-06 | 6.355e-06 | 6.355e-06 | 6.355e-06 | 6.355e-06 | 6.355e-06 | 6.355e-06 | 6.355e-06 | 6.355e-06 | 6.355e-06 | 6.355e-06 | 6.355e-06 | 6.355e-06 | 0.02716234 | 3.376987e-06 | 2.659253e-06 | 1.480702e-06 | 6.609783e-06 | -2.315058e-05 | -1.730583e-05 | -1.976176e-06 | -9.756963e-06 | -3.228452e-06 | -6.660984e-06 | -8.190378e-06 | 5.897921e-06 | -8.194844e-06 | -8.992384e-06 | -1.436552e-05 | -8.893822e-06 | -9.150428e-06 | 2.262723e-06 | 1.127138e-06 | -4.851664e-06 | -5.555869e-06 | -1.632874e-06 | 2.998485e-06 | 1.835504e-06 | 54041402.3 | 10542942.2 | -0.01321701 | -0.01160232 | 0.02656535 | -0.5193248 | -0.5238425 | 874.0569 | 985.6253
271.2695 | 0.02447841 | 3508897170949.9 | 3510866227383.9 | 3493380580726.2 | 3500809079364.9 | 3196894444483.7 | 3313132393251.3 | 3532047856806.5 | 3423684575058.4 | 3444421937012.2 | 3495463090365.9 | 3436499179312.7 | 3473765880677.2 | 3467617040885.8 | 3450823666304.7 | 3388620735138.3 | 3457983453279.2 | 3429495033533.9 | 3534903950345 | 3526611516405.8 | 3491177785481.2 | 3518694904228 | 3517654017205.6 | 3421575547418.1 | 3557218208930.6 | 6.355e-06 | 6.355e-06 | 6.355e-06 | 6.355e-06 | 6.355e-06 | 6.355e-06 | 6.355e-06 | 6.355e-06 | 6.355e-06 | 6.355e-06 | 6.355e-06 | 6.355e-06 | 6.355e-06 | 6.355e-06 | 6.355e-06 | 6.355e-06 | 6.355e-06 | 6.355e-06 | 6.355e-06 | 6.355e-06 | 6.355e-06 | 6.355e-06 | 6.355e-06 | 6.355e-06 | 0.0273669 | 3.377123e-06 | 2.659046e-06 | 1.48369e-06 | 6.615177e-06 | -2.314048e-05 | -1.729736e-05 | -1.972652e-06 | -9.750122e-06 | -3.226311e-06 | -6.661737e-06 | -8.185246e-06 | 5.895647e-06 | -8.186085e-06 | -8.992681e-06 | -1.436597e-05 | -8.893582e-06 | -9.147335e-06 | 2.262553e-06 | 1.128311e-06 | -4.850514e-06 | -5.552336e-06 | -1.637521e-06 | 2.989218e-06 | 1.835957e-06 | 54401323.8 | 10604092.0 | -0.01332017 | -0.01169295 | 0.02676001 | -0.5232301 | -0.5276935 | 874.5379 | 986.2513
273.2695 | 0.02468017 | 3508059233007.4 | 3510104228130.2 | 3492306425737.6 | 3499860802992.4 | 3193124121001.4 | 3310506437689.7 | 3531548688395.8 | 3422153772599 | 3442931649926.6 | 3494599899492 | 3434997183739 | 3472650675451.4 | 3466460862580.7 | 3449558511839.4 | 3386800609812 | 3456708056905.4 | 3427903887556.9 | 3534344143989.4 | 3525955152213.6 | 3490266414836.2 | 3518045301050.8 | 3516884162065.3 | 3419851459054.9 | 3556951912792 | 6.355e-06 | 6.355e-06 | 6.355e-06 | 6.355e-06 | 6.355e-06 | 6.355e-06 | 6.355e-06 | 6.355e-06 | 6.355e-06 | 6.355e-06 | 6.355e-06 | 6.355e-06 | 6.355e-06 | 6.355e-06 | 6.355e-06 | 6.355e-06 | 6.355e-06 | 6.355e-06 | 6.355e-06 | 6.355e-06 | 6.355e-06 | 6.355e-06 | 6.355e-06 | 6.355e-06 | 0.02757146 | 3.377303e-06 | 2.658838e-06 | 1.486733e-06 | 6.620479e-06 | -2.313037e-05 | -1.728892e-05 | -1.969226e-06 | -9.74344e-06 | -3.224307e-06 | -6.662464e-06 | -8.180093e-06 | 5.893463e-06 | -8.177557e-06 | -8.992959e-06 | -1.436648e-05 | -8.893159e-06 | -9.144115e-06 | 2.262338e-06 | 1.129391e-06 | -4.849413e-06 | -5.548719e-06 | -1.642029e-06 | 2.980122e-06 | 1.836424e-06 | 54761612.3 | 10665292.5 | -0.0134233 | -0.01178356 | 0.02695463 | -0.527136 | -0.5315441 | 875.0183 | 986.8759
275.2695 | 0.02488194 | 3507218685438.3 | 3509340849534.1 | 3491228203554.9 | 3498909425426.8 | 3189355972782.1 | 3307883073419.1 | 3531048359861.2 | 3420624252871.3 | 3441438997071.6 | 3493735510597.7 | 3433493141761.9 | 3471533889895.9 | 3465303775350.3 | 3448293080595.3 | 3384980346545.2 | 3455431950107.7 | 3426310477206.7 | 3533782547201.3 | 3525297010996.8 | 3489354124193.9 | 3517394552869 | 3516111390222.5 | 3418124985773.2 | 3556684651731.7 | 6.355e-06 | 6.355e-06 | 6.355e-06 | 6.355e-06 | 6.355e-06 | 6.355e-06 | 6.355e-06 | 6.355e-06 | 6.355e-06 | 6.355e-06 | 6.355e-06 | 6.355e-06 | 6.355e-06 | 6.355e-06 | 6.355e-06 | 6.355e-06 | 6.355e-06 | 6.355e-06 | 6.355e-06 | 6.355e-06 | 6.355e-06 | 6.355e-06 | 6.355e-06 | 6.355e-06 | 0.02777602 | 3.377519e-06 | 2.658624e-06 | 1.489832e-06 | 6.625694e-06 | -2.312024e-05 | -1.72805e-05 | -1.965895e-06 | -9.73691e-06 | -3.22243e-06 | -6.663158e-06 | -8.174921e-06 | 5.891373e-06 | -8.169296e-06 | -8.993216e-06 | -1.436705e-05 | -8.892559e-06 | -9.140773e-06 | 2.262087e-06 | 1.130381e-06 | -4.848355e-06 | -5.545025e-06 | -1.646408e-06 | 2.971192e-06 | 1.836913e-06 | 55122264.4 | 10726542.8 | -0.01352642 | -0.01187416 | 0.02714922 | -0.5310426 | -0.5353944 | 875.4981 | 987.4992
277.2695 | 0.0250837 | 3506375551758.3 | 3508576118442.8 | 3490145951341.4 | 3497954958947.8 | 3185590266707.8 | 3305262491426.3 | 3530546887874.9 | 3419096112359.4 | 3439944066050.2 | 3492869965281.7 | 3431987106447 | 3470415549199.5 | 3464145842943.3 | 3447027441876.6 | 3383160029079.4 | 3454155199456.4 | 3424714898070.7 | 3533219174169.3 | 3524637121730.5 | 3488440926799.3 | 3516742676495.1 | 3515335727463.6 | 3416396158640 | 3556416430363.2 | 6.355e-06 | 6.355e-06 | 6.355e-06 | 6.355e-06 | 6.355e-06 | 6.355e-06 | 6.355e-06 | 6.355e-06 | 6.355e-06 | 6.355e-06 | 6.355e-06 | 6.355e-06 | 6.355e-06 | 6.355e-06 | 6.355e-06 | 6.355e-06 | 6.355e-06 | 6.355e-06 | 6.355e-06 | 6.355e-06 | 6.355e-06 | 6.355e-06 | 6.355e-06 | 6.355e-06 | 0.02798057 | 3.377766e-06 | 2.658398e-06 | 1.492988e-06 | 6.630829e-06 | -2.31101e-05 | -1.727211e-05 | -1.962655e-06 | -9.730522e-06 | -3.220666e-06 | -6.663812e-06 | -8.169729e-06 | 5.889376e-06 | -8.161325e-06 | -8.993451e-06 | -1.436766e-05 | -8.89179e-06 | -9.137318e-06 | 2.261806e-06 | 1.131283e-06 | -4.847335e-06 | -5.541258e-06 | -1.650667e-06 | 2.96242e-06 | 1.83743e-06 | 55483276.5 | 10787842.6 | -0.01362952 | -0.01196473 | 0.02734376 | -0.5349501 | -0.5392448 | 875.9772 | 988.1212
279.2695 | 0.02528546 | 3505529855598.6 | 3507810062095.8 | 3489059706005.8 | 3496997415861.9 | 3181827268769.5 | 3302644881430.6 | 3530044289913.8 | 3417569446587.7 | 3438446945196.5 | 3492003305608.4 | 3430479130378.8 | 3469295678287 | 3462987130094.4 | 3445761665215.7 | 3381339741791.6 | 3452877870731.8 | 3423117241972.9 | 3532654039046.3 | 3523975512857.1 | 3487526836863.4 | 3516089688533.5 | 3514557199599.5 | 3414665008379.4 | 3556147252794.7 | 6.355e-06 | 6.355e-06 | 6.355e-06 | 6.355e-06 | 6.355e-06 | 6.355e-06 | 6.355e-06 | 6.355e-06 | 6.355e-06 | 6.355e-06 | 6.355e-06 | 6.355e-06 | 6.355e-06 | 6.355e-06 | 6.355e-06 | 6.355e-06 | 6.355e-06 | 6.355e-06 | 6.355e-06 | 6.355e-06 | 6.355e-06 | 6.355e-06 | 6.355e-06 | 6.355e-06 | 0.02818512 | 3.378036e-06 | 2.658154e-06 | 1.496201e-06 | 6.635887e-06 | -2.309995e-05 | -1.726375e-05 | -1.959499e-06 | -9.724266e-06 | -3.219002e-06 | -6.664418e-06 | -8.16452e-06 | 5.887476e-06 | -8.153655e-06 | -8.99366e-06 | -1.436832e-05 | -8.890857e-06 | -9.133761e-06 | 2.2615e-06 | 1.1321e-06 | -4.846344e-06 | -5.537424e-06 | -1.654813e-06 | 2.9538e-06 | 1.83798e-06 | 55844645.2 | 10849191.1 | -0.0137326 | -0.01205529 | 0.02753827 | -0.5388586 | -0.5430953 | 876.4558 | 988.742
281.2695 | 0.02548721 | 3504681620692.3 | 3507042708091.4 | 3487969504248.5 | 3496036808578.7 | 3178067244001.3 | 3300030431769.3 | 3529540584245.6 | 3416044350151.5 | 3436947723464.2 | 3491135573961.2 | 3428969265736.2 | 3468174301808.8 | 3461827702060.9 | 3444495820435.5 | 3379519569682.5 | 3451600028983.7 | 3421517597036.6 | 3532087155973.2 | 3523312212397 | 3486611869531.7 | 3515435605446.2 | 3513775832449.6 | 3412931565487.3 | 3555877122661.3 | 6.355e-06 | 6.355e-06 | 6.355e-06 | 6.355e-06 | 6.355e-06 | 6.355e-06 | 6.355e-06 | 6.355e-06 | 6.355e-06 | 6.355e-06 | 6.355e-06 | 6.355e-06 | 6.355e-06 | 6.355e-06 | 6.355e-06 | 6.355e-06 | 6.355e-06 | 6.355e-06 | 6.355e-06 | 6.355e-06 | 6.355e-06 | 6.355e-06 | 6.355e-06 | 6.355e-06 | 0.02838966 | 3.378323e-06 | 2.657888e-06 | 1.49947e-06 | 6.640873e-06 | -2.308981e-05 | -1.725542e-05 | -1.956422e-06 | -9.718135e-06 | -3.217425e-06 | -6.664973e-06 | -8.159296e-06 | 5.885672e-06 | -8.146286e-06 | -8.993841e-06 | -1.436901e-05 | -8.889768e-06 | -9.130112e-06 | 2.261177e-06 | 1.132835e-06 | -4.845375e-06 | -5.533527e-06 | -1.658854e-06 | 2.945321e-06 | 1.838569e-06 | 56206367.0 | 10910587.9 | -0.01383567 | -0.01214583 | 0.02773274 | -0.5427684 | -0.546946 | 876.9337 | 989.3617
283.2695 | 0.02568897 | 3503830870856.3 | 3506274084322.1 | 3486875382623.1 | 3495073149697.9 | 3174310456409.1 | 3297419329292.7 | 3529035789888.7 | 3414520916745.2 | 3435446490301.6 | 3490266812879.8 | 3427457564361 | 3467051444136.4 | 3460667624202 | 3443229977701.1 | 3377699598335.7 | 3450321738593.3 | 3419916047847.8 | 3531518539097 | 3522647248064.3 | 3485696040822 | 3514780443602.7 | 3512991651817.5 | 3411195860344.9 | 3555606043174.2 | 6.355e-06 | 6.355e-06 | 6.355e-06 | 6.355e-06 | 6.355e-06 | 6.355e-06 | 6.355e-06 | 6.355e-06 | 6.355e-06 | 6.355e-06 | 6.355e-06 | 6.355e-06 | 6.355e-06 | 6.355e-06 | 6.355e-06 | 6.355e-06 | 6.355e-06 | 6.355e-06 | 6.355e-06 | 6.355e-06 | 6.355e-06 | 6.355e-06 | 6.355e-06 | 6.355e-06 | 0.0285942 | 3.378623e-06 | 2.657595e-06 | 1.502793e-06 | 6.64579e-06 | -2.307967e-05 | -1.724713e-05 | -1.953417e-06 | -9.712119e-06 | -3.21592e-06 | -6.665472e-06 | -8.15406e-06 | 5.883965e-06 | -8.139211e-06 | -8.993988e-06 | -1.436974e-05 | -8.888528e-06 | -9.126385e-06 | 2.260839e-06 | 1.13349e-06 | -4.844422e-06 | -5.529572e-06 | -1.662796e-06 | 2.936974e-06 | 1.839201e-06 | 56568438.8 | 10972032.4 | -0.01393871 | -0.01223635 | 0.02792717 | -0.5466795 | -0.5507971 | 877.4111 | 989.9803
285.2695 | 0.02589072 | 3502977629969 | 3505504218891.3 | 3485777377607.9 | 3494106452098 | 3170557168906.2 | 3294811759279.1 | 3528529926551.6 | 3412999239189.6 | 3433943335518.7 | 3489397064899.6 | 3425944077815.8 | 3465927129366.2 | 3459506961633.4 | 3441964207556.6 | 3375879913850.4 | 3449043063331.9 | 3418312675693.6 | 3530948202584.4 | 3521980647380.7 | 3484779367542.1 | 3514124219310.6 | 3512204683462.6 | 3409457923322.2 | 3555334017177.1 | 6.355e-06 | 6.355e-06 | 6.355e-06 | 6.355e-06 | 6.355e-06 | 6.355e-06 | 6.355e-06 | 6.355e-06 | 6.355e-06 | 6.355e-06 | 6.355e-06 | 6.355e-06 | 6.355e-06 | 6.355e-06 | 6.355e-06 | 6.355e-06 | 6.355e-06 | 6.355e-06 | 6.355e-06 | 6.355e-06 | 6.355e-06 | 6.355e-06 | 6.355e-06 | 6.355e-06 | 0.02879873 | 3.378931e-06 | 2.65727e-06 | 1.506168e-06 | 6.650641e-06 | -2.306954e-05 | -1.723888e-05 | -1.950478e-06 | -9.706211e-06 | -3.214475e-06 | -6.665915e-06 | -8.148814e-06 | 5.882355e-06 | -8.132415e-06 | -8.994098e-06 | -1.437049e-05 | -8.887144e-06 | -9.122591e-06 | 2.260491e-06 | 1.134068e-06 | -4.843477e-06 | -5.525561e-06 | -1.666645e-06 | 2.928748e-06 | 1.83988e-06 | 56930857.1 | 11033524.0 | -0.01404174 | -0.01232685 | 0.02812156 | -0.550592 | -0.5546487 | 877.888 | 990.5978
287.2695 | 0.02609247 | 3502121921948.7 | 3504733140020.2 | 3484675525679.5 | 3493136729017.2 | 3166807643263.3 | 3292207905376.7 | 3528023014562.3 | 3411479409456.9 | 3432438349153.9 | 3488526372407.5 | 3424428857429.4 | 3464801381332.2 | 3458345778967.7 | 3440698580945.1 | 3374060602756 | 3447764066413.9 | 3416707558845.3 | 3530376160631.9 | 3521312437779.1 | 3483861867196.3 | 3513466948827.5 | 3511414953069.6 | 3407717784865.1 | 3555061047204.2 | 6.355e-06 | 6.355e-06 | 6.355e-06 | 6.355e-06 | 6.355e-06 | 6.355e-06 | 6.355e-06 | 6.355e-06 | 6.355e-06 | 6.355e-06 | 6.355e-06 | 6.355e-06 | 6.355e-06 | 6.355e-06 | 6.355e-06 | 6.355e-06 | 6.355e-06 | 6.355e-06 | 6.355e-06 | 6.355e-06 | 6.355e-06 | 6.355e-06 | 6.355e-06 | 6.355e-06 | 0.02900326 | 3.379244e-06 | 2.656913e-06 | 1.50959e-06 | 6.655427e-06 | -2.305942e-05 | -1.723068e-05 | -1.947598e-06 | -9.700403e-06 | -3.213076e-06 | -6.6663e-06 | -8.143563e-06 | 5.880841e-06 | -8.125878e-06 | -8.994166e-06 | -1.437126e-05 | -8.885622e-06 | -9.118744e-06 | 2.260135e-06 | 1.134571e-06 | -4.842533e-06 | -5.5215e-06 | -1.670406e-06 | 2.920632e-06 | 1.840607e-06 | 57293618.9 | 11095062.1 | -0.01414475 | -0.01241733 | 0.02831591 | -0.5545061 | -0.5585009 | 878.3642 | 991.2143
289.2695 | 0.02629422 | 3501263770732.4 | 3503960875954.7 | 3483569863383.9 | 3492163994123.2 | 3163062140075.2 | 3289607949573.2 | 3527515074793 | 3409961518695.3 | 3430931621344.2 | 3487654777524.6 | 3422911954330.1 | 3463674223627 | 3457184140138 | 3439433169212.2 | 3372241751911.9 | 3446484810541.1 | 3415100772861.9 | 3529802427473.2 | 3520642646693.6 | 3482943557884.4 | 3512808648356.3 | 3510622486217.5 | 3405975475565 | 3554787135534 | 6.355e-06 | 6.355e-06 | 6.355e-06 | 6.355e-06 | 6.355e-06 | 6.355e-06 | 6.355e-06 | 6.355e-06 | 6.355e-06 | 6.355e-06 | 6.355e-06 | 6.355e-06 | 6.355e-06 | 6.355e-06 | 6.355e-06 | 6.355e-06 | 6.355e-06 | 6.355e-06 | 6.355e-06 | 6.355e-06 | 6.355e-06 | 6.355e-06 | 6.355e-06 | 6.355e-06 | 0.02920779 | 3.379559e-06 | 2.656523e-06 | 1.513056e-06 | 6.660149e-06 | -2.304932e-05 | -1.722252e-05 | -1.944769e-06 | -9.694688e-06 | -3.211712e-06 | -6.666629e-06 | -8.13831e-06 | 5.879423e-06 | -8.119579e-06 | -8.994186e-06 | -1.437206e-05 | -8.883969e-06 | -9.114854e-06 | 2.259774e-06 | 1.135001e-06 | -4.841585e-06 | -5.517393e-06 | -1.674082e-06 | 2.912613e-06 | 1.841386e-06 | 57656720.9 | 11156646.4 | -0.01424774 | -0.01250779 | 0.02851022 | -0.5584219 | -0.5623538 | 878.84 | 991.8299
291.2695 | 0.02649597 | 3500403200257 | 3503187454877.8 | 3482460427401.7 | 3491188261567.1 | 3159320918745.7 | 3287012072193.2 | 3527006128586.2 | 3408445657252.9 | 3429423242201.3 | 3486782322017 | 3421393419468.2 | 3462545679630 | 3456022108293.7 | 3438168044093.9 | 3370423448401.7 | 3445205357940.4 | 3413492390894.8 | 3529227017384.1 | 3519971301632.5 | 3482024458201.5 | 3512149334028.4 | 3509827308350.7 | 3404231026212.1 | 3554512284235 | 6.355e-06 | 6.355e-06 | 6.355e-06 | 6.355e-06 | 6.355e-06 | 6.355e-06 | 6.355e-06 | 6.355e-06 | 6.355e-06 | 6.355e-06 | 6.355e-06 | 6.355e-06 | 6.355e-06 | 6.355e-06 | 6.355e-06 | 6.355e-06 | 6.355e-06 | 6.355e-06 | 6.355e-06 | 6.355e-06 | 6.355e-06 | 6.355e-06 | 6.355e-06 | 6.355e-06 | 0.02941231 | 3.379873e-06 | 2.656099e-06 | 1.51656e-06 | 6.664807e-06 | -2.303925e-05 | -1.721442e-05 | -1.941986e-06 | -9.68906e-06 | -3.210371e-06 | -6.666904e-06 | -8.133058e-06 | 5.878099e-06 | -8.113495e-06 | -8.994153e-06 | -1.437287e-05 | -8.882191e-06 | -9.110935e-06 | 2.259407e-06 | 1.135359e-06 | -4.840624e-06 | -5.513244e-06 | -1.677678e-06 | 2.904681e-06 | 1.842218e-06 | 58020160.1 | 11218276.2 | -0.01435071 | -0.01259823 | 0.0287045 | -0.5623394 | -0.5662074 | 879.3152 | 992.4445
293.2695 | 0.02669772 | 3499540234444.4 | 3502412904832.5 | 3481347254602.6 | 3490209546022.2 | 3155584237486.5 | 3284420451918.9 | 3526496197685 | 3406931914702.9 | 3427913301696.3 | 3485909047236.5 | 3419873303629.7 | 3461415772540.7 | 3454859745752.4 | 3436903277693.9 | 3368605779424.1 | 3443925770392.3 | 3411882483980.1 | 3528649944686.2 | 3519298430232.6 | 3481104587138.8 | 3511489021879.3 | 3509029444754.4 | 3402484467833.3 | 3554236495203.3 | 6.355e-06 | 6.355e-06 | 6.355e-06 | 6.355e-06 | 6.355e-06 | 6.355e-06 | 6.355e-06 | 6.355e-06 | 6.355e-06 | 6.355e-06 | 6.355e-06 | 6.355e-06 | 6.355e-06 | 6.355e-06 | 6.355e-06 | 6.355e-06 | 6.355e-06 | 6.355e-06 | 6.355e-06 | 6.355e-06 | 6.355e-06 | 6.355e-06 | 6.355e-06 | 6.355e-06 | 0.02961683 | 3.380186e-06 | 2.655643e-06 | 1.520097e-06 | 6.6694e-06 | -2.30292e-05 | -1.720637e-05 | -1.939242e-06 | -9.683511e-06 | -3.209042e-06 | -6.667126e-06 | -8.12781e-06 | 5.876867e-06 | -8.107605e-06 | -8.994064e-06 | -1.437369e-05 | -8.880293e-06 | -9.106995e-06 | 2.259035e-06 | 1.135648e-06 | -4.839647e-06 | -5.509058e-06 | -1.681195e-06 | 2.896823e-06 | 1.843104e-06 | 58383933.5 | 11279951.1 | -0.01445367 | -0.01268866 | 0.02889874 | -0.5662588 | -0.5700619 | 879.7898 | 993.0582
295.2695 | 0.02689947 | 3498674897191.2 | 3501637253656 | 3480230382090.4 | 3489227862707.7 | 3151852353328.7 | 3281833265830.9 | 3525985304170 | 3405420379870.9 | 3426401889551.5 | 3485034994085 | 3418351657442.6 | 3460284525415.3 | 3453697113992.4 | 3435638942449.9 | 3366788832185.6 | 3442646109254.1 | 3410271121311.1 | 3528071223749.2 | 3518624060297.9 | 3480183963988 | 3510827727821.1 | 3508228920534 | 3400735831719.3 | 3553959770191.6 | 6.355e-06 | 6.355e-06 | 6.355e-06 | 6.355e-06 | 6.355e-06 | 6.355e-06 | 6.355e-06 | 6.355e-06 | 6.355e-06 | 6.355e-06 | 6.355e-06 | 6.355e-06 | 6.355e-06 | 6.355e-06 | 6.355e-06 | 6.355e-06 | 6.355e-06 | 6.355e-06 | 6.355e-06 | 6.355e-06 | 6.355e-06 | 6.355e-06 | 6.355e-06 | 6.355e-06 | 0.02982135 | 3.380495e-06 | 2.655158e-06 | 1.52366e-06 | 6.673927e-06 | -2.301918e-05 | -1.719837e-05 | -1.93653e-06 | -9.678038e-06 | -3.207718e-06 | -6.6673e-06 | -8.122569e-06 | 5.875727e-06 | -8.101887e-06 | -8.993912e-06 | -1.437453e-05 | -8.878282e-06 | -9.103046e-06 | 2.258658e-06 | 1.13587e-06 | -4.838647e-06 | -5.504841e-06 | -1.684638e-06 | 2.889029e-06 | 1.844046e-06 | 58748038.3 | 11341670.5 | -0.0145566 | -0.01277907 | 0.02909294 | -0.5701802 | -0.5739174 | 880.264 | 993.671
297.2695 | 0.02710121 | 3497807212362.3 | 3500860528925.9 | 3479109847236.6 | 3488243227399.3 | 3148125522141.3 | 3279250689465.6 | 3525473470402.2 | 3403911140864 | 3424889095139.1 | 3484160203001.3 | 3416828531381 | 3459151961204.6 | 3452534273672.5 | 3434375111093.7 | 3364972693796.6 | 3441366435478.1 | 3408658370486.2 | 3527490868992.9 | 3517948219821.3 | 3479262608251.4 | 3510165467614.6 | 3507425760600.2 | 3398985149441.6 | 3553682110829.5 | 6.355e-06 | 6.355e-06 | 6.355e-06 | 6.355e-06 | 6.355e-06 | 6.355e-06 | 6.355e-06 | 6.355e-06 | 6.355e-06 | 6.355e-06 | 6.355e-06 | 6.355e-06 | 6.355e-06 | 6.355e-06 | 6.355e-06 | 6.355e-06 | 6.355e-06 | 6.355e-06 | 6.355e-06 | 6.355e-06 | 6.355e-06 | 6.355e-06 | 6.355e-06 | 6.355e-06 | 0.03002587 | 3.380799e-06 | 2.654645e-06 | 1.527244e-06 | 6.678386e-06 | -2.300919e-05 | -1.719043e-05 | -1.933845e-06 | -9.672633e-06 | -3.206389e-06 | -6.667427e-06 | -8.117338e-06 | 5.874676e-06 | -8.096322e-06 | -8.993694e-06 | -1.437539e-05 | -8.876165e-06 | -9.099096e-06 | 2.258274e-06 | 1.136024e-06 | -4.83762e-06 | -5.500598e-06 | -1.688008e-06 | 2.88129e-06 | 1.845043e-06 | 59112471.4 | 11403434.1 | -0.01465952 | -0.01286945 | 0.0292871 | -0.5741036 | -0.5777738 | 880.7377 | 994.283
299.2695 | 0.02730296 | 3496937203790.7 | 3500082757918.1 | 3477985687703.9 | 3487255656428.4 | 3144403998654.9 | 3276672896884.2 | 3524960718972 | 3402404285104.8 | 3423375007384.7 | 3483284713961.8 | 3415303975766.3 | 3458018102792.8 | 3451371284668.2 | 3433111856605.7 | 3363157451172.2 | 3440086809625.6 | 3407044297732.2 | 3526908894890 | 3517270936993.6 | 3478340539556.7 | 3509502256845.1 | 3506619989659.5 | 3397232452862.6 | 3553403518639 | 6.355e-06 | 6.355e-06 | 6.355e-06 | 6.355e-06 | 6.355e-06 | 6.355e-06 | 6.355e-06 | 6.355e-06 | 6.355e-06 | 6.355e-06 | 6.355e-06 | 6.355e-06 | 6.355e-06 | 6.355e-06 | 6.355e-06 | 6.355e-06 | 6.355e-06 | 6.355e-06 | 6.355e-06 | 6.355e-06 | 6.355e-06 | 6.355e-06 | 6.355e-06 | 6.355e-06 | 0.03023038 | 3.381098e-06 | 2.654109e-06 | 1.530842e-06 | 6.682775e-06 | -2.299924e-05 | -1.718255e-05 | -1.931182e-06 | -9.667292e-06 | -3.205049e-06 | -6.667512e-06 | -8.112119e-06 | 5.873713e-06 | -8.090892e-06 | -8.993406e-06 | -1.437626e-05 | -8.873945e-06 | -9.095154e-06 | 2.257882e-06 | 1.136114e-06 | -4.836561e-06 | -5.496334e-06 | -1.691309e-06 | 2.873596e-06 | 1.846097e-06 | 59477230.2 | 11465241.3 | -0.01476241 | -0.01295982 | 0.02948122 | -0.578029 | -0.5816312 | 881.2108 | 994.8941
301.2695 | 0.02750471 | 3496064895281 | 3499303967573.2 | 3476857941460.3 | 3486265166672.8 | 3140688036485.8 | 3274100060750.5 | 3524447072654.2 | 3400899899367 | 3421859714674.1 | 3482408566492.2 | 3413778040770.6 | 3456882973034.5 | 3450208206115.7 | 3431849252166.7 | 3361343190938.7 | 3438807291878.5 | 3405428968102.6 | 3526325315971 | 3516592240201.1 | 3477417777579.1 | 3508838110902.4 | 3505811632209.6 | 3395477774140.4 | 3553123995044.4 | 6.355e-06 | 6.355e-06 | 6.355e-06 | 6.355e-06 | 6.355e-06 | 6.355e-06 | 6.355e-06 | 6.355e-06 | 6.355e-06 | 6.355e-06 | 6.355e-06 | 6.355e-06 | 6.355e-06 | 6.355e-06 | 6.355e-06 | 6.355e-06 | 6.355e-06 | 6.355e-06 | 6.355e-06 | 6.355e-06 | 6.355e-06 | 6.355e-06 | 6.355e-06 | 6.355e-06 | 0.03043489 | 3.381392e-06 | 2.653553e-06 | 1.534448e-06 | 6.68709e-06 | -2.298933e-05 | -1.717472e-05 | -1.928534e-06 | -9.662011e-06 | -3.203692e-06 | -6.667558e-06 | -8.106913e-06 | 5.872835e-06 | -8.08558e-06 | -8.993043e-06 | -1.437715e-05 | -8.87163e-06 | -9.091228e-06 | 2.257481e-06 | 1.136139e-06 | -4.835466e-06 | -5.492054e-06 | -1.694542e-06 | 2.865941e-06 | 1.847209e-06 | 59842311.8 | 11527091.8 | -0.01486529 | -0.01305017 | 0.02967531 | -0.5819567 | -0.5854898 | 881.6835 | 995.5045
303.2695 | 0.02770645 | 3495190310619.7 | 3498524184471.4 | 3475726646785.3 | 3485271775539.5 | 3136977888159.2 | 3271532352414.5 | 3523932554366.5 | 3399398069816.3 | 3420343304762.4 | 3481531799684.7 | 3412250776422.5 | 3455746594790.5 | 3449045096458.5 | 3430587371107.5 | 3359529999346.3 | 3437527942049.8 | 3403812445654.3 | 3525740146830.6 | 3515912158014 | 3476494341969.5 | 3508173044966.2 | 3505000712539.9 | 3393721145727.1 | 3552843541379.5 | 6.355e-06 | 6.355e-06 | 6.355e-06 | 6.355e-06 | 6.355e-06 | 6.355e-06 | 6.355e-06 | 6.355e-06 | 6.355e-06 | 6.355e-06 | 6.355e-06 | 6.355e-06 | 6.355e-06 | 6.355e-06 | 6.355e-06 | 6.355e-06 | 6.355e-06 | 6.355e-06 | 6.355e-06 | 6.355e-06 | 6.355e-06 | 6.355e-06 | 6.355e-06 | 6.355e-06 | 0.03063939 | 3.381681e-06 | 2.652981e-06 | 1.538057e-06 | 6.691331e-06 | -2.297946e-05 | -1.716695e-05 | -1.925899e-06 | -9.656783e-06 | -3.202314e-06 | -6.667566e-06 | -8.101722e-06 | 5.872041e-06 | -8.080373e-06 | -8.992603e-06 | -1.437806e-05 | -8.869225e-06 | -9.087324e-06 | 2.257067e-06 | 1.136103e-06 | -4.834332e-06 | -5.487764e-06 | -1.69771e-06 | 2.858318e-06 | 1.848378e-06 | 60207713.5 | 11588984.9 | -0.01496815 | -0.01314051 | 0.02986935 | -0.5858866 | -0.5893494 | 882.1556 | 996.114
305.2695 | 0.02790819 | 3494313473588.4 | 3497743434813.1 | 3474591842268.5 | 3484275500942.7 | 3133273805130 | 3268969941998 | 3523417187132.4 | 3397898882054 | 3418825864685.2 | 3480654452218.6 | 3410722232617.9 | 3454608990960.5 | 3447882013493.3 | 3429326286857.9 | 3357717962188.7 | 3436248819593 | 3402194793603.4 | 3525153402137.5 | 3515230719167.6 | 3475570252291.1 | 3507507073997.4 | 3504187254735.3 | 3391962600362.1 | 3552562158893.9 | 6.355e-06 | 6.355e-06 | 6.355e-06 | 6.355e-06 | 6.355e-06 | 6.355e-06 | 6.355e-06 | 6.355e-06 | 6.355e-06 | 6.355e-06 | 6.355e-06 | 6.355e-06 | 6.355e-06 | 6.355e-06 | 6.355e-06 | 6.355e-06 | 6.355e-06 | 6.355e-06 | 6.355e-06 | 6.355e-06 | 6.355e-06 | 6.355e-06 | 6.355e-06 | 6.355e-06 | 0.0308439 | 3.381964e-06 | 2.652398e-06 | 1.541662e-06 | 6.695494e-06 | -2.296962e-05 | -1.715924e-05 | -1.923271e-06 | -9.651604e-06 | -3.200911e-06 | -6.667541e-06 | -8.096547e-06 | 5.871327e-06 | -8.075256e-06 | -8.992082e-06 | -1.4379e-05 | -8.866734e-06 | -9.083449e-06 | 2.256639e-06 | 1.136005e-06 | -4.833156e-06 | -5.48347e-06 | -1.700815e-06 | 2.850724e-06 | 1.849606e-06 | 60573432.8 | 11650920.4 | -0.01507099 | -0.01323082 | 0.03006336 | -0.5898188 | -0.5932103 | 882.6273 | 996.7228
307.2695 | 0.02810994 | 3493434407981.4 | 3496961744403.5 | 3473453566803.1 | 3483276361277.2 | 3129576037798.3 | 3266412998479.7 | 3522900994047.7 | 3396402421163.5 | 3417307480671.4 | 3479776562380.3 | 3409192459136 | 3453470184512.4 | 3446719014412.6 | 3428066072896.1 | 3355907164730.6 | 3434969983611.2 | 3400576074463.2 | 3524565096648.1 | 3514547952538 | 3474645527964.4 | 3506840212735.4 | 3503371282683.5 | 3390202171059.9 | 3552279848758.9 | 6.355e-06 | 6.355e-06 | 6.355e-06 | 6.355e-06 | 6.355e-06 | 6.355e-06 | 6.355e-06 | 6.355e-06 | 6.355e-06 | 6.355e-06 | 6.355e-06 | 6.355e-06 | 6.355e-06 | 6.355e-06 | 6.355e-06 | 6.355e-06 | 6.355e-06 | 6.355e-06 | 6.355e-06 | 6.355e-06 | 6.355e-06 | 6.355e-06 | 6.355e-06 | 6.355e-06 | 0.0310484 | 3.382241e-06 | 2.651809e-06 | 1.545259e-06 | 6.699577e-06 | -2.295982e-05 | -1.715157e-05 | -1.920647e-06 | -9.646469e-06 | -3.19948e-06 | -6.667485e-06 | -8.091389e-06 | 5.87069e-06 | -8.070218e-06 | -8.991478e-06 | -1.437997e-05 | -8.864163e-06 | -9.079608e-06 | 2.256194e-06 | 1.135849e-06 | -4.831935e-06 | -5.479176e-06 | -1.70386e-06 | 2.843155e-06 | 1.850893e-06 | 60939466.9 | 11712897.7 | -0.01517381 | -0.01332112 | 0.03025733 | -0.5937533 | -0.5970724 | 883.0985 | 997.3308
309.2695 | 0.02831168 | 3492553137626 | 3496179138640.9 | 3472311859573.3 | 3482274375388.6 | 3125884835521 | 3263861689775.3 | 3522383998248.8 | 3394908771759.9 | 3415788238060.9 | 3478898168081.5 | 3407661505661 | 3452330198508.4 | 3445556155843 | 3426806802698.8 | 3354097691644.9 | 3433691492865.1 | 3398956350166.6 | 3523975245222.7 | 3513863887113.7 | 3473720188222.5 | 3506172475699.2 | 3502552820084.2 | 3388439891090.5 | 3551996612073.9 | 6.355e-06 | 6.355e-06 | 6.355e-06 | 6.355e-06 | 6.355e-06 | 6.355e-06 | 6.355e-06 | 6.355e-06 | 6.355e-06 | 6.355e-06 | 6.355e-06 | 6.355e-06 | 6.355e-06 | 6.355e-06 | 6.355e-06 | 6.355e-06 | 6.355e-06 | 6.355e-06 | 6.355e-06 | 6.355e-06 | 6.355e-06 | 6.355e-06 | 6.355e-06 | 6.355e-06 | 0.0312529 | 3.382512e-06 | 2.651218e-06 | 1.54884e-06 | 6.703577e-06 | -2.295007e-05 | -1.714396e-05 | -1.918022e-06 | -9.641373e-06 | -3.19802e-06 | -6.667401e-06 | -8.086247e-06 | 5.87013e-06 | -8.06525e-06 | -8.990789e-06 | -1.438098e-05 | -8.861516e-06 | -9.075806e-06 | 2.255729e-06 | 1.135634e-06 | -4.830667e-06 | -5.474888e-06 | -1.706846e-06 | 2.835612e-06 | 1.852238e-06 | 61305813.3 | 11774916.5 | -0.01527662 | -0.0134114 | 0.03045126 | -0.5976901 | -0.6009357 | 883.5693 | 997.938
311.2695 | 0.02851342 | 3491669686403.2 | 3495395642506.5 | 3471166760038.8 | 3481269562540.6 | 3122200446618.1 | 3261316182810.3 | 3521866222884.4 | 3393418018039.7 | 3414268221227.1 | 3478019306875.3 | 3406129421810.1 | 3451189056126.6 | 3444393493879.8 | 3425548549694.6 | 3352289626960.5 | 3432413405782.2 | 3397335682174.3 | 3523383862844.7 | 3513178551964.7 | 3472794252076.5 | 3505503877193.4 | 3501731890459 | 3386675793952.9 | 3551712449875.5 | 6.355e-06 | 6.355e-06 | 6.355e-06 | 6.355e-06 | 6.355e-06 | 6.355e-06 | 6.355e-06 | 6.355e-06 | 6.355e-06 | 6.355e-06 | 6.355e-06 | 6.355e-06 | 6.355e-06 | 6.355e-06 | 6.355e-06 | 6.355e-06 | 6.355e-06 | 6.355e-06 | 6.355e-06 | 6.355e-06 | 6.355e-06 | 6.355e-06 | 6.355e-06 | 6.355e-06 | 0.03145739 | 3.382777e-06 | 2.65063e-06 | 1.552402e-06 | 6.707494e-06 | -2.294035e-05 | -1.71364e-05 | -1.915395e-06 | -9.636312e-06 | -3.19653e-06 | -6.667291e-06 | -8.081122e-06 | 5.869641e-06 | -8.060343e-06 | -8.990014e-06 | -1.438203e-05 | -8.858799e-06 | -9.072047e-06 | 2.255241e-06 | 1.135364e-06 | -4.829349e-06 | -5.470609e-06 | -1.709775e-06 | 2.828096e-06 | 1.853643e-06 | 61672469.6 | 11836976.4 | -0.0153794 | -0.01350166 | 0.03064516 | -0.6016294 | -0.6048003 | 884.0395 | 998.5445
313.2695 | 0.02871517 | 3490784078266.3 | 3494611280556.3 | 3470018307915.3 | 3480261942380.1 | 3118523118374.6 | 3258776643580 | 3521347691089.7 | 3391930243831.7 | 3412747513509.6 | 3477140015968.1 | 3404596257165.2 | 3450046780677.9 | 3443231084117.1 | 3424291387218.6 | 3350483054024.6 | 3431135780463.1 | 3395714131569.8 | 3522790964641.5 | 3512491976210.2 | 3471867738292.5 | 3504834431316.8 | 3500908517161.6 | 3384909913341 | 3551427363147 | 6.355e-06 | 6.355e-06 | 6.355e-06 | 6.355e-06 | 6.355e-06 | 6.355e-06 | 6.355e-06 | 6.355e-06 | 6.355e-06 | 6.355e-06 | 6.355e-06 | 6.355e-06 | 6.355e-06 | 6.355e-06 | 6.355e-06 | 6.355e-06 | 6.355e-06 | 6.355e-06 | 6.355e-06 | 6.355e-06 | 6.355e-06 | 6.355e-06 | 6.355e-06 | 6.355e-06 | 0.03166189 | 3.383035e-06 | 2.65005e-06 | 1.555941e-06 | 6.711326e-06 | -2.293067e-05 | -1.712888e-05 | -1.912762e-06 | -9.63128e-06 | -3.19501e-06 | -6.667158e-06 | -8.076012e-06 | 5.869221e-06 | -8.055489e-06 | -8.989151e-06 | -1.438314e-05 | -8.856014e-06 | -9.068335e-06 | 2.254726e-06 | 1.135038e-06 | -4.82798e-06 | -5.466345e-06 | -1.712649e-06 | 2.820609e-06 | 1.855105e-06 | 62039433.1 | 11899076.8 | -0.01548216 | -0.0135919 | 0.03083901 | -0.6055711 | -0.6086662 | 884.5093 | 999.1503
315.2695 | 0.02891691 | 3489896337255.7 | 3493826076914.6 | 3468866543152.5 | 3479251534900 | 3114853097038.3 | 3256243237194.1 | 3520828425963.7 | 3390445532645.8 | 3411226197159.2 | 3476260332229.6 | 3403062061309.3 | 3448903395619.2 | 3442068981674.7 | 3423035388473 | 3348678055479.4 | 3429858674688.7 | 3394091759143.6 | 3522196565905.8 | 3511804188985.5 | 3470940665380.2 | 3504164151973.3 | 3500082723387.2 | 3383142283102.6 | 3551141352831.5 | 6.355e-06 | 6.355e-06 | 6.355e-06 | 6.355e-06 | 6.355e-06 | 6.355e-06 | 6.355e-06 | 6.355e-06 | 6.355e-06 | 6.355e-06 | 6.355e-06 | 6.355e-06 | 6.355e-06 | 6.355e-06 | 6.355e-06 | 6.355e-06 | 6.355e-06 | 6.355e-06 | 6.355e-06 | 6.355e-06 | 6.355e-06 | 6.355e-06 | 6.355e-06 | 6.355e-06 | 0.03186638 | 3.383288e-06 | 2.649484e-06 | 1.55945e-06 | 6.715071e-06 | -2.292102e-05 | -1.71214e-05 | -1.91012e-06 | -9.626273e-06 | -3.193459e-06 | -6.667004e-06 | -8.070918e-06 | 5.868867e-06 | -8.050681e-06 | -8.988201e-06 | -1.438431e-05 | -8.853166e-06 | -9.064672e-06 | 2.254182e-06 | 1.13466e-06 | -4.826558e-06 | -5.462099e-06 | -1.715471e-06 | 2.813156e-06 | 1.856626e-06 | 62406701.5 | 11961217.6 | -0.01558491 | -0.01368212 | 0.03103283 | -0.6095153 | -0.6125334 | 884.9787 | 999.7553
317.2695 | 0.02911865 | 3489006487506.1 | 3493040055268.4 | 3467711505910.1 | 3478238360400.5 | 3111190627814.4 | 3253716127901.2 | 3520308450548.2 | 3388963967718.7 | 3409704353297.8 | 3475380292198.5 | 3401526883863.7 | 3447758924561.3 | 3440907241223.1 | 3421780626490.6 | 3346874713258.5 | 3428582145924.1 | 3392468625465.3 | 3521600682115.6 | 3511115219409.8 | 3470013051592.2 | 3503493052883.7 | 3499254532179.7 | 3381372937192.3 | 3550854419845.6 | 6.355e-06 | 6.355e-06 | 6.355e-06 | 6.355e-06 | 6.355e-06 | 6.355e-06 | 6.355e-06 | 6.355e-06 | 6.355e-06 | 6.355e-06 | 6.355e-06 | 6.355e-06 | 6.355e-06 | 6.355e-06 | 6.355e-06 | 6.355e-06 | 6.355e-06 | 6.355e-06 | 6.355e-06 | 6.355e-06 | 6.355e-06 | 6.355e-06 | 6.355e-06 | 6.355e-06 | 0.03207087 | 3.383535e-06 | 2.648936e-06 | 1.562927e-06 | 6.71873e-06 | -2.291141e-05 | -1.711396e-05 | -1.907469e-06 | -9.621287e-06 | -3.191879e-06 | -6.666832e-06 | -8.065837e-06 | 5.868575e-06 | -8.045914e-06 | -8.987162e-06 | -1.438554e-05 | -8.850259e-06 | -9.061062e-06 | 2.253605e-06 | 1.134229e-06 | -4.825082e-06 | -5.457876e-06 | -1.71824e-06 | 2.805742e-06 | 1.858203e-06 | 62774272.3 | 12023398.2 | -0.01568763 | -0.01377233 | 0.03122661 | -0.613462 | -0.616402 | 885.4476 | 1000.36
319.2695 | 0.02932039 | 3488114553243.2 | 3492253238864.9 | 3466553236532.6 | 3477222439447.6 | 3107535954858 | 3251195479089.8 | 3519787787811.5 | 3387485632055.2 | 3408182061898.4 | 3474499932087.6 | 3399990774524.9 | 3446613391273.6 | 3439745917006.2 | 3420527174105.5 | 3345073108602.8 | 3427306251321.3 | 3390844790945.6 | 3521003328951.3 | 3510425096555.4 | 3469084914934.1 | 3502821147597.4 | 3498423966437.1 | 3379601909620.1 | 3550566565095.6 | 6.355e-06 | 6.355e-06 | 6.355e-06 | 6.355e-06 | 6.355e-06 | 6.355e-06 | 6.355e-06 | 6.355e-06 | 6.355e-06 | 6.355e-06 | 6.355e-06 | 6.355e-06 | 6.355e-06 | 6.355e-06 | 6.355e-06 | 6.355e-06 | 6.355e-06 | 6.355e-06 | 6.355e-06 | 6.355e-06 | 6.355e-06 | 6.355e-06 | 6.355e-06 | 6.355e-06 | 0.03227535 | 3.383775e-06 | 2.648412e-06 | 1.566368e-06 | 6.722303e-06 | -2.290184e-05 | -1.710655e-05 | -1.904805e-06 | -9.616316e-06 | -3.190271e-06 | -6.666643e-06 | -8.06077e-06 | 5.868343e-06 | -8.041183e-06 | -8.986037e-06 | -1.438685e-05 | -8.847296e-06 | -9.057505e-06 | 2.25299e-06 | 1.133749e-06 | -4.823551e-06 | -5.453678e-06 | -1.720959e-06 | 2.798372e-06 | 1.859837e-06 | 63142143.2 | 12085618.2 | -0.01579034 | -0.01386252 | 0.03142035 | -0.6174112 | -0.6202719 | 885.916 | 1000.963
321.2695 | 0.02952213 | 3487220558766.7 | 3491465650510.2 | 3465391775524.3 | 3476203792830.2 | 3103889321265.1 | 3248681453265.4 | 3519266460633.4 | 3386010608463.6 | 3406659401783.8 | 3473619287786.8 | 3398453783099.3 | 3445466819684.2 | 3438585062863.8 | 3419275103928.6 | 3343273322098 | 3426031047719.9 | 3389220315887.6 | 3520404522307.7 | 3509733849418.6 | 3468156273182.2 | 3502148449504.5 | 3497591048914.5 | 3377829234398.5 | 3550277789494.9 | 6.355e-06 | 6.355e-06 | 6.355e-06 | 6.355e-06 | 6.355e-06 | 6.355e-06 | 6.355e-06 | 6.355e-06 | 6.355e-06 | 6.355e-06 | 6.355e-06 | 6.355e-06 | 6.355e-06 | 6.355e-06 | 6.355e-06 | 6.355e-06 | 6.355e-06 | 6.355e-06 | 6.355e-06 | 6.355e-06 | 6.355e-06 | 6.355e-06 | 6.355e-06 | 6.355e-06 | 0.03247984 | 3.38401e-06 | 2.647916e-06 | 1.569769e-06 | 6.725789e-06 | -2.289229e-05 | -1.709916e-05 | -1.902129e-06 | -9.611357e-06 | -3.188635e-06 | -6.666441e-06 | -8.055716e-06 | 5.868166e-06 | -8.036484e-06 | -8.984825e-06 | -1.438823e-05 | -8.84428e-06 | -9.054003e-06 | 2.252335e-06 | 1.13322e-06 | -4.821963e-06 | -5.449509e-06 | -1.72363e-06 | 2.791054e-06 | 1.861525e-06 | 63510311.8 | 12147877.3 | -0.01589302 | -0.01395269 | 0.03161406 | -0.6213629 | -0.6241433 | 886.384 | 1001.566
323.2695 | 0.02972387 | 3486324528417.2 | 3490677312571.8 | 3464227163523.6 | 3475182441515 | 3100250969063.9 | 3246174212000.7 | 3518744491795 | 3384538979583.3 | 3405136450647.4 | 3472738394864.7 | 3396915959532.8 | 3444319233877.6 | 3437424732254 | 3418024488330.5 | 3341475433733.7 | 3424756591644.4 | 3387595260528.7 | 3519804278299.9 | 3509041506894 | 3467227143908.5 | 3501474971845.5 | 3496755802223.8 | 3376054945491.6 | 3549988093981.4 | 6.355e-06 | 6.355e-06 | 6.355e-06 | 6.355e-06 | 6.355e-06 | 6.355e-06 | 6.355e-06 | 6.355e-06 | 6.355e-06 | 6.355e-06 | 6.355e-06 | 6.355e-06 | 6.355e-06 | 6.355e-06 | 6.355e-06 | 6.355e-06 | 6.355e-06 | 6.355e-06 | 6.355e-06 | 6.355e-06 | 6.355e-06 | 6.355e-06 | 6.355e-06 | 6.355e-06 | 0.03268432 | 3.384239e-06 | 2.647453e-06 | 1.573128e-06 | 6.729192e-06 | -2.288277e-05 | -1.709181e-05 | -1.899438e-06 | -9.606406e-06 | -3.186972e-06 | -6.666227e-06 | -8.050672e-06 | 5.868042e-06 | -8.031811e-06 | -8.983529e-06 | -1.438969e-05 | -8.841215e-06 | -9.050558e-06 | 2.251636e-06 | 1.132645e-06 | -4.820318e-06 | -5.44537e-06 | -1.726252e-06 | 2.783793e-06 | 1.863265e-06 | 63878775.7 | 12210175.1 | -0.01599569 | -0.01404285 | 0.03180772 | -0.6253171 | -0.6280161 | 886.8515 | 1002.168
325.2695 | 0.0299256 | 3485426486525.8 | 3489888246984.4 | 3463059441280.3 | 3474158406599.3 | 3096621139206.2 | 3243673915862.9 | 3518221903970.5 | 3383070827904.5 | 3403613285094.9 | 3471857288571.9 | 3395377353933.6 | 3443170658089.9 | 3436264978277.3 | 3416775399430.2 | 3339679522983.7 | 3423482939301.2 | 3385969685071.8 | 3519202613261.9 | 3508348097750.8 | 3466297544508.4 | 3500800727720.9 | 3495918248832.5 | 3374279076768.7 | 3549697479536.4 | 6.355e-06 | 6.355e-06 | 6.355e-06 | 6.355e-06 | 6.355e-06 | 6.355e-06 | 6.355e-06 | 6.355e-06 | 6.355e-06 | 6.355e-06 | 6.355e-06 | 6.355e-06 | 6.355e-06 | 6.355e-06 | 6.355e-06 | 6.355e-06 | 6.355e-06 | 6.355e-06 | 6.355e-06 | 6.355e-06 | 6.355e-06 | 6.355e-06 | 6.355e-06 | 6.355e-06 | 0.0328888 | 3.384465e-06 | 2.647026e-06 | 1.576442e-06 | 6.732513e-06 | -2.287328e-05 | -1.708448e-05 | -1.896732e-06 | -9.601458e-06 | -3.185282e-06 | -6.666005e-06 | -8.04564e-06 | 5.867968e-06 | -8.027163e-06 | -8.982148e-06 | -1.439123e-05 | -8.838103e-06 | -9.047169e-06 | 2.25089e-06 | 1.132024e-06 | -4.818614e-06 | -5.441266e-06 | -1.728827e-06 | 2.776595e-06 | 1.865056e-06 | 64247532.7 | 12272511.3 | -0.01609833 | -0.01413299 | 0.03200135 | -0.6292739 | -0.6318903 | 887.3186 | 1002.77
327.2695 | 0.03012734 | 3484526457346 | 3489098475258.6 | 3461888649634.2 | 3473131709263.9 | 3093000071559.1 | 3241180724321.4 | 3517698719722.3 | 3381606235778.6 | 3402089980704.2 | 3470976003842.5 | 3393838016587 | 3442021116702.9 | 3435105853700.8 | 3415527909090.5 | 3337885668902.6 | 3422210146573.1 | 3384343649709.5 | 3518599543736.7 | 3507653650613.3 | 3465367492229.3 | 3500125730097.9 | 3495078411059.8 | 3372501661965.8 | 3549405947202.3 | 6.355e-06 | 6.355e-06 | 6.355e-06 | 6.355e-06 | 6.355e-06 | 6.355e-06 | 6.355e-06 | 6.355e-06 | 6.355e-06 | 6.355e-06 | 6.355e-06 | 6.355e-06 | 6.355e-06 | 6.355e-06 | 6.355e-06 | 6.355e-06 | 6.355e-06 | 6.355e-06 | 6.355e-06 | 6.355e-06 | 6.355e-06 | 6.355e-06 | 6.355e-06 | 6.355e-06 | 0.03309328 | 3.384688e-06 | 2.64664e-06 | 1.579709e-06 | 6.735754e-06 | -2.286381e-05 | -1.707718e-05 | -1.894011e-06 | -9.596511e-06 | -3.183566e-06 | -6.665776e-06 | -8.040618e-06 | 5.867941e-06 | -8.022536e-06 | -8.980687e-06 | -1.439284e-05 | -8.834947e-06 | -9.043836e-06 | 2.250093e-06 | 1.131359e-06 | -4.816849e-06 | -5.437197e-06 | -1.731356e-06 | 2.769465e-06 | 1.866895e-06 | 64616580.5 | 12334885.4 | -0.01620096 | -0.01422311 | 0.03219494 | -0.6332333 | -0.635766 | 887.7852 | 1003.37
329.2695 | 0.03032908 | 3483624464968.8 | 3488308018494.7 | 3460714829497.4 | 3472102370723.6 | 3089388004899.5 | 3238694795643 | 3517174961499.2 | 3380145285419.8 | 3400566612103 | 3470094575298.1 | 3392297997961.1 | 3440870634237.8 | 3433947410985.1 | 3414282088918.7 | 3336093950235.7 | 3420938269014.4 | 3382717214637.8 | 3517995086457.9 | 3506958193943.7 | 3464437004198.1 | 3499449991815.7 | 3494236311072.5 | 3370722734658.2 | 3549113498099.9 | 6.355e-06 | 6.355e-06 | 6.355e-06 | 6.355e-06 | 6.355e-06 | 6.355e-06 | 6.355e-06 | 6.355e-06 | 6.355e-06 | 6.355e-06 | 6.355e-06 | 6.355e-06 | 6.355e-06 | 6.355e-06 | 6.355e-06 | 6.355e-06 | 6.355e-06 | 6.355e-06 | 6.355e-06 | 6.355e-06 | 6.355e-06 | 6.355e-06 | 6.355e-06 | 6.355e-06 | 0.03329775 | 3.384911e-06 | 2.646296e-06 | 1.582929e-06 | 6.738918e-06 | -2.285437e-05 | -1.70699e-05 | -1.891273e-06 | -9.591561e-06 | -3.181823e-06 | -6.665543e-06 | -8.035607e-06 | 5.867959e-06 | -8.017928e-06 | -8.979146e-06 | -1.439452e-05 | -8.831749e-06 | -9.040561e-06 | 2.249242e-06 | 1.130653e-06 | -4.815023e-06 | -5.433165e-06 | -1.73384e-06 | 2.762409e-06 | 1.868779e-06 | 64985916.7 | 12397297.0 | -0.01630356 | -0.01431321 | 0.03238849 | -0.6371953 | -0.6396432 | 888.2514 | 1003.97
331.2695 | 0.03053081 | 3482720533224.2 | 3487516897398.3 | 3459538021840.2 | 3471070412180.7 | 3085785176907.5 | 3236216286784.6 | 3516650651636.7 | 3378688058898 | 3399043253058.5 | 3469213037251.1 | 3390757348703.2 | 3439719235349.8 | 3432789702312.6 | 3413038010271.9 | 3334304445535.8 | 3419667361846.1 | 3381090440064.6 | 3517389258323.8 | 3506261756029 | 3463506097444.2 | 3498773525589.1 | 3493391970880.9 | 3368942328244.5 | 3548820133444.8 | 6.355e-06 | 6.355e-06 | 6.355e-06 | 6.355e-06 | 6.355e-06 | 6.355e-06 | 6.355e-06 | 6.355e-06 | 6.355e-06 | 6.355e-06 | 6.355e-06 | 6.355e-06 | 6.355e-06 | 6.355e-06 | 6.355e-06 | 6.355e-06 | 6.355e-06 | 6.355e-06 | 6.355e-06 | 6.355e-06 | 6.355e-06 | 6.355e-06 | 6.355e-06 | 6.355e-06 | 0.03350222 | 3.385137e-06 | 2.645996e-06 | 1.586099e-06 | 6.742009e-06 | -2.284494e-05 | -1.706264e-05 | -1.88852e-06 | -9.586607e-06 | -3.180053e-06 | -6.665307e-06 | -8.030607e-06 | 5.868019e-06 | -8.013334e-06 | -8.977528e-06 | -1.439625e-05 | -8.828512e-06 | -9.03734e-06 | 2.248335e-06 | 1.129906e-06 | -4.813134e-06 | -5.429172e-06 | -1.736281e-06 | 2.755429e-06 | 1.870706e-06 | 65355539.1 | 12459745.9 | -0.01640615 | -0.01440329 | 0.032582 | -0.6411598 | -0.643522 | 888.7172 | 1004.569
333.2695 | 0.03073255 | 3481814685573.9 | 3486725132300.1 | 3458358267680.5 | 3470035854778.8 | 3082191824161.5 | 3233745353292.2 | 3516125812360.1 | 3377234638124.5 | 3397519976576.1 | 3468331423709.9 | 3389216119628 | 3438566944825 | 3431632779616.2 | 3411795744265.9 | 3332517233278.7 | 3418397479953.5 | 3379463386210.1 | 3516782076363 | 3505564364969.6 | 3462574788917.6 | 3498096344010.3 | 3492545412335.6 | 3367160475943.2 | 3548525854561.8 | 6.355e-06 | 6.355e-06 | 6.355e-06 | 6.355e-06 | 6.355e-06 | 6.355e-06 | 6.355e-06 | 6.355e-06 | 6.355e-06 | 6.355e-06 | 6.355e-06 | 6.355e-06 | 6.355e-06 | 6.355e-06 | 6.355e-06 | 6.355e-06 | 6.355e-06 | 6.355e-06 | 6.355e-06 | 6.355e-06 | 6.355e-06 | 6.355e-06 | 6.355e-06 | 6.355e-06 | 0.03370669 | 3.38537e-06 | 2.645743e-06 | 1.589221e-06 | 6.745031e-06 | -2.283554e-05 | -1.705541e-05 | -1.885749e-06 | -9.581648e-06 | -3.178255e-06 | -6.665072e-06 | -8.02562e-06 | 5.868119e-06 | -8.008753e-06 | -8.975836e-06 | -1.439804e-05 | -8.825237e-06 | -9.034174e-06 | 2.247368e-06 | 1.129121e-06 | -4.811182e-06 | -5.425218e-06 | -1.738677e-06 | 2.748528e-06 | 1.872673e-06 | 65725445.4 | 12522231.6 | -0.01650872 | -0.01449336 | 0.03277548 | -0.6451269 | -0.6474023 | 889.1825 | 1005.168
335.2695 | 0.03093428 | 3480906945000.3 | 3485932743177 | 3457175608077.5 | 3468998719562.4 | 3078608182132.5 | 3231282149220.1 | 3515600465788.8 | 3375785104830 | 3395996855003 | 3467449768383.2 | 3387674361697.6 | 3437413787578.5 | 3430476694609.9 | 3410555361786.2 | 3330732391971.4 | 3417128677887 | 3377836113302.3 | 3516173557694.2 | 3504866048671 | 3461643095501.5 | 3497418459549.1 | 3491696657125.8 | 3365377210800.7 | 3548230662898.2 | 6.355e-06 | 6.355e-06 | 6.355e-06 | 6.355e-06 | 6.355e-06 | 6.355e-06 | 6.355e-06 | 6.355e-06 | 6.355e-06 | 6.355e-06 | 6.355e-06 | 6.355e-06 | 6.355e-06 | 6.355e-06 | 6.355e-06 | 6.355e-06 | 6.355e-06 | 6.355e-06 | 6.355e-06 | 6.355e-06 | 6.355e-06 | 6.355e-06 | 6.355e-06 | 6.355e-06 | 0.03391116 | 3.385613e-06 | 2.645536e-06 | 1.592293e-06 | 6.747988e-06 | -2.282615e-05 | -1.704821e-05 | -1.882963e-06 | -9.57668e-06 | -3.176426e-06 | -6.66484e-06 | -8.020647e-06 | 5.868256e-06 | -8.004182e-06 | -8.974073e-06 | -1.439986e-05 | -8.821927e-06 | -9.031061e-06 | 2.246341e-06 | 1.128299e-06 | -4.809165e-06 | -5.421304e-06 | -1.741032e-06 | 2.741707e-06 | 1.874678e-06 | 66095633.4 | 12584753.8 | -0.01661127 | -0.01458341 | 0.03296891 | -0.6490966 | -0.6512842 | 889.6474 | 1005.766
337.2695 | 0.03113601 | 3479997333898 | 3485139749674 | 3455990084127.7 | 3467959027440.8 | 3075034485178.1 | 3228826827076.7 | 3515074633942.4 | 3374339540539.4 | 3394473960132.4 | 3466568104686.1 | 3386132125996.9 | 3436259788657.3 | 3429321498817.7 | 3409316933500.7 | 3328950000244.4 | 3415861009866.3 | 3376208681567.8 | 3515563719481.3 | 3504166834836.8 | 3460711034018.4 | 3496739884551.9 | 3490845726780.6 | 3363592565709.2 | 3547934560033.8 | 6.355e-06 | 6.355e-06 | 6.355e-06 | 6.355e-06 | 6.355e-06 | 6.355e-06 | 6.355e-06 | 6.355e-06 | 6.355e-06 | 6.355e-06 | 6.355e-06 | 6.355e-06 | 6.355e-06 | 6.355e-06 | 6.355e-06 | 6.355e-06 | 6.355e-06 | 6.355e-06 | 6.355e-06 | 6.355e-06 | 6.355e-06 | 6.355e-06 | 6.355e-06 | 6.355e-06 | 0.03411562 | 3.385873e-06 | 2.645375e-06 | 1.595318e-06 | 6.750884e-06 | -2.281677e-05 | -1.704105e-05 | -1.88016e-06 | -9.571706e-06 | -3.174564e-06 | -6.664612e-06 | -8.015692e-06 | 5.86843e-06 | -7.999617e-06 | -8.972241e-06 | -1.440169e-05 | -8.818582e-06 | -9.027999e-06 | 2.245251e-06 | 1.127444e-06 | -4.807082e-06 | -5.41743e-06 | -1.743345e-06 | 2.734965e-06 | 1.876716e-06 | 66466100.8 | 12647312.1 | -0.01671379 | -0.01467345 | 0.03316231 | -0.6530689 | -0.6551677 | 890.1119 | 1006.363
339.2695 | 0.03133774 | 3479085873975.1 | 3484346171127 | 3454801736963 | 3466916799161.1 | 3071470966534.5 | 3226379537807.2 | 3514548338747.6 | 3372898026542 | 3392951363303 | 3465686465744.2 | 3384589463705.3 | 3435104973245 | 3428167243602.2 | 3408080529871 | 3327170136924.7 | 3414594529789.8 | 3374581151217.6 | 3514952578883.8 | 3503466750963.1 | 3459778621233.2 | 3496060631240.1 | 3489992642671.5 | 3361806573431.3 | 3547637547689.7 | 6.355e-06 | 6.355e-06 | 6.355e-06 | 6.355e-06 | 6.355e-06 | 6.355e-06 | 6.355e-06 | 6.355e-06 | 6.355e-06 | 6.355e-06 | 6.355e-06 | 6.355e-06 | 6.355e-06 | 6.355e-06 | 6.355e-06 | 6.355e-06 | 6.355e-06 | 6.355e-06 | 6.355e-06 | 6.355e-06 | 6.355e-06 | 6.355e-06 | 6.355e-06 | 6.355e-06 | 0.03432009 | 3.386154e-06 | 2.64526e-06 | 1.598295e-06 | 6.753724e-06 | -2.280741e-05 | -1.703392e-05 | -1.87734e-06 | -9.566724e-06 | -3.172667e-06 | -6.66439e-06 | -8.010756e-06 | 5.868638e-06 | -7.995057e-06 | -8.970344e-06 | -1.440353e-05 | -8.815205e-06 | -9.024984e-06 | 2.244096e-06 | 1.126556e-06 | -4.804934e-06 | -5.413597e-06 | -1.745619e-06 | 2.728301e-06 | 1.878786e-06 | 66836845.3 | 12709906.1 | -0.0168163 | -0.01476346 | 0.03335567 | -0.6570438 | -0.6590529 | 890.576 | 1006.959
341.2695 | 0.03153948 | 3478172586167.6 | 3483552026583.2 | 3453610607750.1 | 3465872055289.1 | 3067917858308 | 3223940430814.6 | 3514021602045.7 | 3371460643862.4 | 3391429135492.5 | 3464804884399.1 | 3383046426067.7 | 3433949366671.1 | 3427013980190.9 | 3406846221164 | 3325392881083.7 | 3413329291249 | 3372953582431 | 3514340153005.9 | 3502765824332.3 | 3458845873851.4 | 3495380711706.9 | 3489137426018.7 | 3360019266629 | 3547339627732.7 | 6.355e-06 | 6.355e-06 | 6.355e-06 | 6.355e-06 | 6.355e-06 | 6.355e-06 | 6.355e-06 | 6.355e-06 | 6.355e-06 | 6.355e-06 | 6.355e-06 | 6.355e-06 | 6.355e-06 | 6.355e-06 | 6.355e-06 | 6.355e-06 | 6.355e-06 | 6.355e-06 | 6.355e-06 | 6.355e-06 | 6.355e-06 | 6.355e-06 | 6.355e-06 | 6.355e-06 | 0.03452455 | 3.386462e-06 | 2.645188e-06 | 1.601228e-06 | 6.756512e-06 | -2.279806e-05 | -1.702684e-05 | -1.874504e-06 | -9.561735e-06 | -3.170732e-06 | -6.664178e-06 | -8.005844e-06 | 5.868879e-06 | -7.990497e-06 | -8.968384e-06 | -1.440536e-05 | -8.811797e-06 | -9.022015e-06 | 2.242876e-06 | 1.125639e-06 | -4.802718e-06 | -5.409805e-06 | -1.747853e-06 | 2.721712e-06 | 1.880885e-06 | 67207864.6 | 12772535.6 | -0.01691879 | -0.01485346 | 0.033549 | -0.6610213 | -0.6629399 | 891.0396 | 1007.555
343.2695 | 0.0317412 | 3477257490573.9 | 3482757334819.9 | 3452416737688.5 | 3464824816200.4 | 3064375391464.8 | 3221509654019.9 | 3513494445599.4 | 3370027473230.5 | 3389907347399.6 | 3463923393212.5 | 3381503064367 | 3432792994422.1 | 3425861759698.9 | 3405614077461.6 | 3323618312060.4 | 3412065347546.7 | 3371326035335.8 | 3513726458845.1 | 3502064082008.1 | 3457912808517.2 | 3494700137914.9 | 3488280097898 | 3358230677893.4 | 3547040802178.3 | 6.355e-06 | 6.355e-06 | 6.355e-06 | 6.355e-06 | 6.355e-06 | 6.355e-06 | 6.355e-06 | 6.355e-06 | 6.355e-06 | 6.355e-06 | 6.355e-06 | 6.355e-06 | 6.355e-06 | 6.355e-06 | 6.355e-06 | 6.355e-06 | 6.355e-06 | 6.355e-06 | 6.355e-06 | 6.355e-06 | 6.355e-06 | 6.355e-06 | 6.355e-06 | 6.355e-06 | 0.03472901 | 3.386804e-06 | 2.645158e-06 | 1.604118e-06 | 6.759252e-06 | -2.278872e-05 | -1.70198e-05 | -1.871652e-06 | -9.55674e-06 | -3.168754e-06 | -6.663977e-06 | -8.000959e-06 | 5.86915e-06 | -7.985936e-06 | -8.966365e-06 | -1.440715e-05 | -8.808357e-06 | -9.019086e-06 | 2.24159e-06 | 1.124695e-06 | -4.800435e-06 | -5.406052e-06 | -1.75005e-06 | 2.715193e-06 | 1.88301e-06 | 67579156.6 | 12835200.0 | -0.01702125 | -0.01494345 | 0.03374228 | -0.6650015 | -0.6668286 | 891.5028 | 1008.15
345.2695 | 0.03194293 | 3476340606408.8 | 3481962114360.3 | 3451220168007.5 | 3463775102081.5 | 3060843795821.3 | 3219087353958 | 3512966891100.3 | 3368598595054.9 | 3388386069514.6 | 3463042024469.2 | 3379959429899 | 3431635882155.4 | 3424710633148.2 | 3404384168667.5 | 3321846509459.8 | 3410802751719.9 | 3369698569987.3 | 3513111513241.4 | 3501361550827.6 | 3456979441810.8 | 3494018921691.8 | 3487420679250.1 | 3356440839773.3 | 3546741073189.2 | 6.355e-06 | 6.355e-06 | 6.355e-06 | 6.355e-06 | 6.355e-06 | 6.355e-06 | 6.355e-06 | 6.355e-06 | 6.355e-06 | 6.355e-06 | 6.355e-06 | 6.355e-06 | 6.355e-06 | 6.355e-06 | 6.355e-06 | 6.355e-06 | 6.355e-06 | 6.355e-06 | 6.355e-06 | 6.355e-06 | 6.355e-06 | 6.355e-06 | 6.355e-06 | 6.355e-06 | 0.03493346 | 3.387184e-06 | 2.645169e-06 | 1.606966e-06 | 6.761949e-06 | -2.277939e-05 | -1.70128e-05 | -1.868783e-06 | -9.551742e-06 | -3.16673e-06 | -6.663789e-06 | -7.996105e-06 | 5.869451e-06 | -7.981369e-06 | -8.96429e-06 | -1.440891e-05 | -8.804888e-06 | -9.016194e-06 | 2.240237e-06 | 1.123727e-06 | -4.798086e-06 | -5.402338e-06 | -1.752212e-06 | 2.708741e-06 | 1.885159e-06 | 67950718.9 | 12897899.0 | -0.0171237 | -0.01503341 | 0.03393553 | -0.6689843 | -0.6707192 | 891.9657 | 1008.744
347.2695 | 0.03214466 | 3475421951980.5 | 3481166383486.4 | 3450020939960.1 | 3462722932940.5 | 3057323300034 | 3216673675900.8 | 3512438960174.2 | 3367174089399.6 | 3386865372174.9 | 3462160810180.8 | 3378415573952.5 | 3430478055714.6 | 3423560651482.5 | 3403156564512.7 | 3320077553129.1 | 3409541556565.7 | 3368071246346.4 | 3512495332828.5 | 3500658257393.1 | 3456045790248.1 | 3493337074726.9 | 3486559190890.1 | 3354649784799.6 | 3546440443071 | 6.355e-06 | 6.355e-06 | 6.355e-06 | 6.355e-06 | 6.355e-06 | 6.355e-06 | 6.355e-06 | 6.355e-06 | 6.355e-06 | 6.355e-06 | 6.355e-06 | 6.355e-06 | 6.355e-06 | 6.355e-06 | 6.355e-06 | 6.355e-06 | 6.355e-06 | 6.355e-06 | 6.355e-06 | 6.355e-06 | 6.355e-06 | 6.355e-06 | 6.355e-06 | 6.355e-06 | 0.03513791 | 3.38761e-06 | 2.645216e-06 | 1.609777e-06 | 6.764606e-06 | -2.277007e-05 | -1.700585e-05 | -1.865898e-06 | -9.546741e-06 | -3.164656e-06 | -6.663616e-06 | -7.991285e-06 | 5.869779e-06 | -7.976794e-06 | -8.962161e-06 | -1.441061e-05 | -8.801389e-06 | -9.013333e-06 | 2.238816e-06 | 1.122739e-06 | -4.79567e-06 | -5.398663e-06 | -1.754339e-06 | 2.702348e-06 | 1.88733e-06 | 68322549.2 | 12960632.3 | -0.01722613 | -0.01512336 | 0.03412874 | -0.6729698 | -0.6746116 | 892.4281 | 1009.337
349.2695 | 0.03234639 | 3474501544688.2 | 3480370160247.3 | 3448819094812.9 | 3461668328626.8 | 3053814131592.2 | 3214268764001.2 | 3511910674385.8 | 3365754035964.9 | 3385345325605.1 | 3461279782087.7 | 3376871547793.2 | 3429319541145.5 | 3422411865577.2 | 3401931334558.3 | 3318311523116.8 | 3408281814669.2 | 3366444124257.6 | 3511877933988.8 | 3499954228060.3 | 3455111870282.4 | 3492654608567.2 | 3485695653517.4 | 3352857545505.5 | 3546138914264.6 | 6.355e-06 | 6.355e-06 | 6.355e-06 | 6.355e-06 | 6.355e-06 | 6.355e-06 | 6.355e-06 | 6.355e-06 | 6.355e-06 | 6.355e-06 | 6.355e-06 | 6.355e-06 | 6.355e-06 | 6.355e-06 | 6.355e-06 | 6.355e-06 | 6.355e-06 | 6.355e-06 | 6.355e-06 | 6.355e-06 | 6.355e-06 | 6.355e-06 | 6.355e-06 | 6.355e-06 | 0.03534237 | 3.388087e-06 | 2.645299e-06 | 1.612551e-06 | 6.767227e-06 | -2.276076e-05 | -1.699896e-05 | -1.862995e-06 | -9.54174e-06 | -3.162527e-06 | -6.66346e-06 | -7.986504e-06 | 5.870132e-06 | -7.972207e-06 | -8.959982e-06 | -1.441225e-05 | -8.797859e-06 | -9.010496e-06 | 2.237329e-06 | 1.121734e-06 | -4.793188e-06 | -5.395025e-06 | -1.756434e-06 | 2.696009e-06 | 1.88952e-06 | 68694645.4 | 13023399.6 | -0.01732854 | -0.01521329 | 0.03432191 | -0.6769579 | -0.678506 | 892.8901 | 1009.93
351.2695 | 0.03254811 | 3473579401037.8 | 3479573462465.6 | 3447614673832.9 | 3460611308857.6 | 3050316516812 | 3211872761446 | 3511382055242.2 | 3364338514073.1 | 3383825999941.9 | 3460398971661.8 | 3375327402653.3 | 3428160364710.7 | 3421264326244.5 | 3400708548196.2 | 3316548499618.3 | 3407023578432.1 | 3364817263428.2 | 3511259332812 | 3499249488924.2 | 3454177698310.7 | 3491971534613.8 | 3484830087724.6 | 3351064154439.2 | 3545836489335.9 | 6.355e-06 | 6.355e-06 | 6.355e-06 | 6.355e-06 | 6.355e-06 | 6.355e-06 | 6.355e-06 | 6.355e-06 | 6.355e-06 | 6.355e-06 | 6.355e-06 | 6.355e-06 | 6.355e-06 | 6.355e-06 | 6.355e-06 | 6.355e-06 | 6.355e-06 | 6.355e-06 | 6.355e-06 | 6.355e-06 | 6.355e-06 | 6.355e-06 | 6.355e-06 | 6.355e-06 | 0.03554682 | 3.388619e-06 | 2.645415e-06 | 1.615293e-06 | 6.769813e-06 | -2.275145e-05 | -1.699211e-05 | -1.860076e-06 | -9.536741e-06 | -3.160338e-06 | -6.663324e-06 | -7.981764e-06 | 5.87051e-06 | -7.967604e-06 | -8.957755e-06 | -1.441382e-05 | -8.7943e-06 | -9.007679e-06 | 2.235774e-06 | 1.120715e-06 | -4.790641e-06 | -5.391424e-06 | -1.7585e-06 | 2.689715e-06 | 1.891729e-06 | 69067005.2 | 13086200.4 | -0.01743092 | -0.01530321 | 0.03451504 | -0.6809487 | -0.6824024 | 893.3517 | 1010.522
353.2695 | 0.03274983 | 3472655536675.1 | 3478776307739.1 | 3446407718269.5 | 3459551893251.4 | 3046830680834.7 | 3209485810611.6 | 3510853124194.1 | 3362927602659.5 | 3382307465241.9 | 3459518410109.2 | 3373783189724.3 | 3427000552904.2 | 3420118084233.7 | 3399488274646.8 | 3314788562913.7 | 3405766900100.9 | 3363190723409.9 | 3510639545060.1 | 3498544065801.9 | 3453243290683.8 | 3491287864117.3 | 3483962514005.7 | 3349269644172.9 | 3545533170962 | 6.355e-06 | 6.355e-06 | 6.355e-06 | 6.355e-06 | 6.355e-06 | 6.355e-06 | 6.355e-06 | 6.355e-06 | 6.355e-06 | 6.355e-06 | 6.355e-06 | 6.355e-06 | 6.355e-06 | 6.355e-06 | 6.355e-06 | 6.355e-06 | 6.355e-06 | 6.355e-06 | 6.355e-06 | 6.355e-06 | 6.355e-06 | 6.355e-06 | 6.355e-06 | 6.355e-06 | 0.03575126 | 3.389212e-06 | 2.645562e-06 | 1.618004e-06 | 6.772368e-06 | -2.274216e-05 | -1.69853e-05 | -1.857139e-06 | -9.531746e-06 | -3.158084e-06 | -6.663209e-06 | -7.97707e-06 | 5.870909e-06 | -7.962984e-06 | -8.955484e-06 | -1.441531e-05 | -8.790711e-06 | -9.004872e-06 | 2.234154e-06 | 1.119687e-06 | -4.788029e-06 | -5.387858e-06 | -1.760537e-06 | 2.683461e-06 | 1.893955e-06 | 69439626.4 | 13149034.3 | -0.01753329 | -0.0153931 | 0.03470814 | -0.6849421 | -0.6863008 | 893.8129 | 1011.114
355.2695 | 0.03295156 | 3471729966430.7 | 3477978713441 | 3445198269333.5 | 3458490101365.1 | 3043356847628.6 | 3207108053212.4 | 3510323902635.4 | 3361521380267.7 | 3380789791474.1 | 3458638128373.7 | 3372238960153 | 3425840132462.2 | 3418973190227.1 | 3398270582955 | 3313031793303.4 | 3404511831794.1 | 3361564563582.9 | 3510018586136.6 | 3497837984211.7 | 3452308663720.9 | 3490603608175 | 3483092952763.2 | 3347474047304.3 | 3545228961915.6 | 6.355e-06 | 6.355e-06 | 6.355e-06 | 6.355e-06 | 6.355e-06 | 6.355e-06 | 6.355e-06 | 6.355e-06 | 6.355e-06 | 6.355e-06 | 6.355e-06 | 6.355e-06 | 6.355e-06 | 6.355e-06 | 6.355e-06 | 6.355e-06 | 6.355e-06 | 6.355e-06 | 6.355e-06 | 6.355e-06 | 6.355e-06 | 6.355e-06 | 6.355e-06 | 6.355e-06 | 0.03595571 | 3.389869e-06 | 2.645738e-06 | 1.620688e-06 | 6.774893e-06 | -2.273287e-05 | -1.697854e-05 | -1.854185e-06 | -9.526757e-06 | -3.155761e-06 | -6.663118e-06 | -7.972423e-06 | 5.871329e-06 | -7.958341e-06 | -8.953171e-06 | -1.441673e-05 | -8.787091e-06 | -9.002067e-06 | 2.232467e-06 | 1.118654e-06 | -4.785352e-06 | -5.384325e-06 | -1.762548e-06 | 2.677238e-06 | 1.896197e-06 | 69812506.7 | 13211901.1 | -0.01763563 | -0.01548299 | 0.0349012 | -0.6889382 | -0.6902013 | 894.2737 | 1011.705
357.2695 | 0.03315328 | 3470802704374.9 | 3477180696716.7 | 3443986368171.8 | 3457425952734.4 | 3039895239993.9 | 3204739630437.3 | 3509794411901 | 3360119925048.4 | 3379273048497.3 | 3457758157142.2 | 3370694765038.9 | 3424679130372.7 | 3417829694830.9 | 3397055541983 | 3311278271043.2 | 3403258425526.1 | 3359938843145.7 | 3509396471064.1 | 3497131269348.4 | 3451373833729 | 3489918777727 | 3482221424313.7 | 3345677396455.4 | 3544923865048.5 | 6.355e-06 | 6.355e-06 | 6.355e-06 | 6.355e-06 | 6.355e-06 | 6.355e-06 | 6.355e-06 | 6.355e-06 | 6.355e-06 | 6.355e-06 | 6.355e-06 | 6.355e-06 | 6.355e-06 | 6.355e-06 | 6.355e-06 | 6.355e-06 | 6.355e-06 | 6.355e-06 | 6.355e-06 | 6.355e-06 | 6.355e-06 | 6.355e-06 | 6.355e-06 | 6.355e-06 | 0.03616015 | 3.390593e-06 | 2.645943e-06 | 1.623346e-06 | 6.777388e-06 | -2.27236e-05 | -1.697182e-05 | -1.851213e-06 | -9.521777e-06 | -3.153364e-06 | -6.663053e-06 | -7.967826e-06 | 5.871766e-06 | -7.953673e-06 | -8.950819e-06 | -1.441806e-05 | -8.78344e-06 | -8.999256e-06 | 2.230717e-06 | 1.117619e-06 | -4.782613e-06 | -5.380826e-06 | -1.764537e-06 | 2.671039e-06 | 1.898453e-06 | 70185644.1 | 13274800.4 | -0.01773796 | -0.01557285 | 0.03509422 | -0.6929369 | -0.694104 | 894.7341 | 1012.295
359.2695 | 0.033355 | 3469873763879.6 | 3476382274479.1 | 3442772055840.7 | 3456359466915.6 | 3036446079571.3 | 3202380683069.5 | 3509264673262.4 | 3358723314762.7 | 3377757306022.7 | 3456878526851.7 | 3369150655431.8 | 3423517573880 | 3416687648562 | 3395843220400.4 | 3309528076286.3 | 3402006733229.3 | 3358313621109.1 | 3508773214467.7 | 3496423946056.5 | 3450438817026.6 | 3489233383553.8 | 3481347948892.2 | 3343879724266.2 | 3544617883273 | 6.355e-06 | 6.355e-06 | 6.355e-06 | 6.355e-06 | 6.355e-06 | 6.355e-06 | 6.355e-06 | 6.355e-06 | 6.355e-06 | 6.355e-06 | 6.355e-06 | 6.355e-06 | 6.355e-06 | 6.355e-06 | 6.355e-06 | 6.355e-06 | 6.355e-06 | 6.355e-06 | 6.355e-06 | 6.355e-06 | 6.355e-06 | 6.355e-06 | 6.355e-06 | 6.355e-06 | 0.03636459 | 3.391388e-06 | 2.646174e-06 | 1.625982e-06 | 6.779856e-06 | -2.271434e-05 | -1.696514e-05 | -1.848222e-06 | -9.516807e-06 | -3.150889e-06 | -6.663015e-06 | -7.96328e-06 | 5.87222e-06 | -7.948977e-06 | -8.94843e-06 | -1.441932e-05 | -8.779756e-06 | -8.996429e-06 | 2.228903e-06 | 1.116589e-06 | -4.77981e-06 | -5.377359e-06 | -1.766504e-06 | 2.664857e-06 | 1.900724e-06 | 70559036.4 | 13337731.8 | -0.01784026 | -0.0156627 | 0.0352872 | -0.6969382 | -0.6980089 | 895.1941 | 1012.885
361.2695 | 0.03355671 | 3468943157685.2 | 3475583463401.8 | 3441555373276.3 | 3455290663527.9 | 3033009586853.1 | 3200031351586.7 | 3508734707921.2 | 3357331626786.6 | 3376242633563.7 | 3455999267700 | 3367606682328.1 | 3422355490486.7 | 3415547101831 | 3394633686669.9 | 3307781289030.7 | 3400756806771 | 3356688956297.7 | 3508148830566.9 | 3495716038799.3 | 3449503629971.6 | 3488547436273.6 | 3480472546655.9 | 3342081063386.9 | 3544311019544.2 | 6.355e-06 | 6.355e-06 | 6.355e-06 | 6.355e-06 | 6.355e-06 | 6.355e-06 | 6.355e-06 | 6.355e-06 | 6.355e-06 | 6.355e-06 | 6.355e-06 | 6.355e-06 | 6.355e-06 | 6.355e-06 | 6.355e-06 | 6.355e-06 | 6.355e-06 | 6.355e-06 | 6.355e-06 | 6.355e-06 | 6.355e-06 | 6.355e-06 | 6.355e-06 | 6.355e-06 | 0.03656903 | 3.392255e-06 | 2.646432e-06 | 1.628597e-06 | 6.782295e-06 | -2.270509e-05 | -1.695848e-05 | -1.845214e-06 | -9.511849e-06 | -3.148332e-06 | -6.663007e-06 | -7.958787e-06 | 5.872689e-06 | -7.94425e-06 | -8.946007e-06 | -1.44205e-05 | -8.77604e-06 | -8.993576e-06 | 2.227027e-06 | 1.115568e-06 | -4.776944e-06 | -5.373923e-06 | -1.768453e-06 | 2.658686e-06 | 1.903008e-06 | 70932681.5 | 13400695.0 | -0.01794255 | -0.01575253 | 0.03548015 | -0.7009421 | -0.701916 | 895.6538 | 1013.474
363.2695 | 0.03375843 | 3468010897969.2 | 3474784279911.3 | 3440336361264.4 | 3454219562295.2 | 3029585981195 | 3197691776240.5 | 3508204537000.7 | 3355944938118.3 | 3374729100375.5 | 3455120409658.6 | 3366062896663.9 | 3421192907951.1 | 3414408104920.4 | 3393427009030.3 | 3306037989078 | 3399508697967.1 | 3355064907357.1 | 3507523333174.2 | 3495007571627 | 3448568288994.2 | 3487860946340.5 | 3479595237687 | 3340281446467.6 | 3544003276843 | 6.355e-06 | 6.355e-06 | 6.355e-06 | 6.355e-06 | 6.355e-06 | 6.355e-06 | 6.355e-06 | 6.355e-06 | 6.355e-06 | 6.355e-06 | 6.355e-06 | 6.355e-06 | 6.355e-06 | 6.355e-06 | 6.355e-06 | 6.355e-06 | 6.355e-06 | 6.355e-06 | 6.355e-06 | 6.355e-06 | 6.355e-06 | 6.355e-06 | 6.355e-06 | 6.355e-06 | 0.03677347 | 3.393195e-06 | 2.646715e-06 | 1.631195e-06 | 6.784704e-06 | -2.269587e-05 | -1.695185e-05 | -1.842187e-06 | -9.506905e-06 | -3.145691e-06 | -6.66303e-06 | -7.954347e-06 | 5.87317e-06 | -7.939489e-06 | -8.943552e-06 | -1.44216e-05 | -8.77229e-06 | -8.990685e-06 | 2.225091e-06 | 1.11456e-06 | -4.774016e-06 | -5.370517e-06 | -1.770386e-06 | 2.65252e-06 | 1.905306e-06 | 71306577.3 | 13463689.7 | -0.01804481 | -0.01584235 | 0.03567305 | -0.7049486 | -0.7058254 | 896.113 | 1014.062
365.2695 | 0.03396015 | 3467076996418.2 | 3473984740177.5 | 3439115060409.2 | 3453146183086.3 | 3026175480828.4 | 3195362097113.2 | 3507674181535.2 | 3354563325385.6 | 3373216775385.9 | 3454241982490.7 | 3364519349305.9 | 3420029854281.4 | 3413270707960.6 | 3392223255473.8 | 3304298256001.5 | 3398262458591.3 | 3353441532769.4 | 3506896735703.3 | 3494298568143.8 | 3447632810633.1 | 3487173924043.9 | 3478716041995.2 | 3338480906147 | 3543694658159.6 | 6.355e-06 | 6.355e-06 | 6.355e-06 | 6.355e-06 | 6.355e-06 | 6.355e-06 | 6.355e-06 | 6.355e-06 | 6.355e-06 | 6.355e-06 | 6.355e-06 | 6.355e-06 | 6.355e-06 | 6.355e-06 | 6.355e-06 | 6.355e-06 | 6.355e-06 | 6.355e-06 | 6.355e-06 | 6.355e-06 | 6.355e-06 | 6.355e-06 | 6.355e-06 | 6.355e-06 | 0.0369779 | 3.394209e-06 | 2.647025e-06 | 1.633776e-06 | 6.787083e-06 | -2.268666e-05 | -1.694524e-05 | -1.839142e-06 | -9.501975e-06 | -3.142963e-06 | -6.663086e-06 | -7.949961e-06 | 5.873661e-06 | -7.93469e-06 | -8.941069e-06 | -1.442264e-05 | -8.768506e-06 | -8.987747e-06 | 2.223096e-06 | 1.113573e-06 | -4.771023e-06 | -5.36714e-06 | -1.772305e-06 | 2.646355e-06 | 1.907618e-06 | 71680721.8 | 13526715.5 | -0.01814706 | -0.01593215 | 0.03586592 | -0.7089575 | -0.709737 | 896.5719 | 1014.65
367.2695 | 0.03416186 | 3466141464298.9 | 3473184860103.5 | 3437891511102.9 | 3452070545954.1 | 3022778302870.8 | 3193042454153.8 | 3507143662457.4 | 3353186864853.6 | 3371705727121.9 | 3453364015772.1 | 3362976091037.7 | 3418866357725.7 | 3412134960900.5 | 3391022493720.6 | 3302562169126 | 3397018140380 | 3351818890874.4 | 3506269051183.6 | 3493589051476.1 | 3446697211577.2 | 3486486379507.9 | 3477834979520 | 3336679475037.7 | 3543385166480.5 | 6.355e-06 | 6.355e-06 | 6.355e-06 | 6.355e-06 | 6.355e-06 | 6.355e-06 | 6.355e-06 | 6.355e-06 | 6.355e-06 | 6.355e-06 | 6.355e-06 | 6.355e-06 | 6.355e-06 | 6.355e-06 | 6.355e-06 | 6.355e-06 | 6.355e-06 | 6.355e-06 | 6.355e-06 | 6.355e-06 | 6.355e-06 | 6.355e-06 | 6.355e-06 | 6.355e-06 | 0.03718234 | 3.395297e-06 | 2.64736e-06 | 1.636344e-06 | 6.789431e-06 | -2.267747e-05 | -1.693863e-05 | -1.83608e-06 | -9.497061e-06 | -3.140147e-06 | -6.663177e-06 | -7.945628e-06 | 5.874162e-06 | -7.929852e-06 | -8.93856e-06 | -1.44236e-05 | -8.764687e-06 | -8.98475e-06 | 2.221044e-06 | 1.11261e-06 | -4.767965e-06 | -5.363791e-06 | -1.774213e-06 | 2.640186e-06 | 1.909943e-06 | 72055112.9 | 13589772.1 | -0.01824928 | -0.01602193 | 0.03605875 | -0.7129688 | -0.7136511 | 897.0304 | 1015.237
369.2695 | 0.03436357 | 3465204312531 | 3472384655314.9 | 3436665753495.7 | 3450992671172.2 | 3019394663334.5 | 3190732987190.8 | 3506613000583.7 | 3351815632431.6 | 3370196023636.2 | 3452486538917 | 3361433172543.4 | 3417702446759.6 | 3411000913476.1 | 3389824791188.4 | 3300829807518.6 | 3395775795033.6 | 3350197039896.1 | 3505640292283.4 | 3492879044243.6 | 3445761508712.9 | 3485798322692.9 | 3476952070133.4 | 3334877185709.1 | 3543074804776.4 | 6.355e-06 | 6.355e-06 | 6.355e-06 | 6.355e-06 | 6.355e-06 | 6.355e-06 | 6.355e-06 | 6.355e-06 | 6.355e-06 | 6.355e-06 | 6.355e-06 | 6.355e-06 | 6.355e-06 | 6.355e-06 | 6.355e-06 | 6.355e-06 | 6.355e-06 | 6.355e-06 | 6.355e-06 | 6.355e-06 | 6.355e-06 | 6.355e-06 | 6.355e-06 | 6.355e-06 | 0.03738677 | 3.396457e-06 | 2.647721e-06 | 1.638901e-06 | 6.791744e-06 | -2.266832e-05 | -1.693202e-05 | -1.833001e-06 | -9.492163e-06 | -3.137242e-06 | -6.663303e-06 | -7.941349e-06 | 5.874669e-06 | -7.924972e-06 | -8.936028e-06 | -1.442451e-05 | -8.760831e-06 | -8.981681e-06 | 2.218937e-06 | 1.111677e-06 | -4.76484e-06 | -5.360471e-06 | -1.77611e-06 | 2.63401e-06 | 1.912281e-06 | 72429748.8 | 13652859.2 | -0.01835148 | -0.0161117 | 0.03625155 | -0.7169824 | -0.7175674 | 897.4885 | 1015.823
371.2695 | 0.03456528 | 3464265551758.4 | 3471584141148.7 | 3435437827467.8 | 3449912579268.6 | 3016024777130.1 | 3188433835923.1 | 3506082216598.3 | 3350449703679 | 3368687732437.8 | 3451609581207.3 | 3359890644387.5 | 3416538150071.9 | 3409868615175.3 | 3388630214959.1 | 3299101249988.9 | 3394535474214.3 | 3348576037972 | 3505010471340 | 3492168568536.6 | 3444825719177.1 | 3485109763397.4 | 3476067333642.7 | 3333074070663.1 | 3542763575993.7 | 6.355e-06 | 6.355e-06 | 6.355e-06 | 6.355e-06 | 6.355e-06 | 6.355e-06 | 6.355e-06 | 6.355e-06 | 6.355e-06 | 6.355e-06 | 6.355e-06 | 6.355e-06 | 6.355e-06 | 6.355e-06 | 6.355e-06 | 6.355e-06 | 6.355e-06 | 6.355e-06 | 6.355e-06 | 6.355e-06 | 6.355e-06 | 6.355e-06 | 6.355e-06 | 6.355e-06 | 0.0375912 | 3.397689e-06 | 2.64811e-06 | 1.641448e-06 | 6.79402e-06 | -2.265919e-05 | -1.69254e-05 | -1.829906e-06 | -9.487283e-06 | -3.134251e-06 | -6.663466e-06 | -7.937122e-06 | 5.875182e-06 | -7.920048e-06 | -8.933476e-06 | -1.442535e-05 | -8.756939e-06 | -8.978531e-06 | 2.216777e-06 | 1.110779e-06 | -4.761645e-06 | -5.357177e-06 | -1.777998e-06 | 2.627823e-06 | 1.914634e-06 | 72804627.6 | 13715976.6 | -0.01845366 | -0.01620145 | 0.0364443 | -0.7209984 | -0.7214861 | 897.9462 | 1016.409
373.2695 | 0.03476699 | 3463325192421.1 | 3470783332643.1 | 3434207772604.1 | 3448830291058.7 | 3012668858066 | 3186145139887.5 | 3505551331035.7 | 3349089153807.9 | 3367180920433.2 | 3450733171825 | 3358348556994.1 | 3415373496547.4 | 3408738115199.8 | 3387438831744.4 | 3297376575098.1 | 3393297229541 | 3346955943180 | 3504379600395.8 | 3491457645901.6 | 3443889860419.5 | 3484420711262.8 | 3475180789792.8 | 3331270162302.1 | 3542451483048 | 6.355e-06 | 6.355e-06 | 6.355e-06 | 6.355e-06 | 6.355e-06 | 6.355e-06 | 6.355e-06 | 6.355e-06 | 6.355e-06 | 6.355e-06 | 6.355e-06 | 6.355e-06 | 6.355e-06 | 6.355e-06 | 6.355e-06 | 6.355e-06 | 6.355e-06 | 6.355e-06 | 6.355e-06 | 6.355e-06 | 6.355e-06 | 6.355e-06 | 6.355e-06 | 6.355e-06 | 0.03779563 | 3.39899e-06 | 2.648526e-06 | 1.643988e-06 | 6.796257e-06 | -2.265009e-05 | -1.691877e-05 | -1.826798e-06 | -9.48242e-06 | -3.131174e-06 | -6.663665e-06 | -7.932947e-06 | 5.875699e-06 | -7.915079e-06 | -8.930908e-06 | -1.442614e-05 | -8.753008e-06 | -8.975289e-06 | 2.214567e-06 | 1.109921e-06 | -4.758376e-06 | -5.353911e-06 | -1.77988e-06 | 2.621622e-06 | 1.917002e-06 | 73179747.2 | 13779123.8 | -0.01855582 | -0.01629119 | 0.03663702 | -0.7250165 | -0.7254072 | 898.4036 | 1016.995
375.2695 | 0.0349687 | 3462383244824.6 | 3469982244528.3 | 3432975628172.6 | 3447745827673.4 | 3009327118841.8 | 3183867038401.8 | 3505020364261.9 | 3347734057683.8 | 3365675653883.6 | 3449857339887.4 | 3356806960625.9 | 3414208515251.6 | 3407609462423.8 | 3386250707850.7 | 3295655861174.9 | 3392061112582.7 | 3345336813558.9 | 3503747691240.2 | 3490746297339 | 3442953950275.3 | 3483731175779.9 | 3474292458269.6 | 3329465492883.3 | 3542138528819.8 | 6.355e-06 | 6.355e-06 | 6.355e-06 | 6.355e-06 | 6.355e-06 | 6.355e-06 | 6.355e-06 | 6.355e-06 | 6.355e-06 | 6.355e-06 | 6.355e-06 | 6.355e-06 | 6.355e-06 | 6.355e-06 | 6.355e-06 | 6.355e-06 | 6.355e-06 | 6.355e-06 | 6.355e-06 | 6.355e-06 | 6.355e-06 | 6.355e-06 | 6.355e-06 | 6.355e-06 | 0.03800005 | 3.40036e-06 | 2.648971e-06 | 1.646523e-06 | 6.79845e-06 | -2.264104e-05 | -1.69121e-05 | -1.823677e-06 | -9.477575e-06 | -3.128016e-06 | -6.663902e-06 | -7.928822e-06 | 5.87622e-06 | -7.910062e-06 | -8.928326e-06 | -1.442688e-05 | -8.749039e-06 | -8.971943e-06 | 2.212309e-06 | 1.109105e-06 | -4.755027e-06 | -5.350671e-06 | -1.781755e-06 | 2.6154e-06 | 1.919384e-06 | 73555106.0 | 13842300.6 | -0.01865795 | -0.01638091 | 0.0368297 | -0.7290366 | -0.7293305 | 898.8605 | 1017.579
377.2695 | 0.03517041 | 3461439719208.2 | 3469180891220.4 | 3431741433107.8 | 3446659210587 | 3005999771035.3 | 3181599670482.6 | 3504489336456.7 | 3346384489822.1 | 3364171998381.8 | 3448982114484 | 3355265905365.1 | 3413043235414.1 | 3406482705350.2 | 3385065909146.6 | 3293939186335.6 | 3390827174850.8 | 3343718707113.3 | 3503114755455.2 | 3490034543316.7 | 3442018007051 | 3483041166299.4 | 3473402358701.3 | 3327660094457.6 | 3541824716151.9 | 6.355e-06 | 6.355e-06 | 6.355e-06 | 6.355e-06 | 6.355e-06 | 6.355e-06 | 6.355e-06 | 6.355e-06 | 6.355e-06 | 6.355e-06 | 6.355e-06 | 6.355e-06 | 6.355e-06 | 6.355e-06 | 6.355e-06 | 6.355e-06 | 6.355e-06 | 6.355e-06 | 6.355e-06 | 6.355e-06 | 6.355e-06 | 6.355e-06 | 6.355e-06 | 6.355e-06 | 0.03820448 | 3.401794e-06 | 2.649446e-06 | 1.649054e-06 | 6.800597e-06 | -2.263203e-05 | -1.69054e-05 | -1.820546e-06 | -9.472748e-06 | -3.124779e-06 | -6.664174e-06 | -7.924747e-06 | 5.876743e-06 | -7.904998e-06 | -8.925733e-06 | -1.442757e-05 | -8.745031e-06 | -8.968486e-06 | 2.210006e-06 | 1.108335e-06 | -4.751592e-06 | -5.347458e-06 | -1.783625e-06 | 2.609153e-06 | 1.921781e-06 | 73930702.1 | 13905506.7 | -0.01876007 | -0.01647062 | 0.03702234 | -0.7330587 | -0.7332562 | 899.3171 | 1018.163
379.2695 | 0.03537211 | 3460494625810.8 | 3468379286819 | 3430505226000.3 | 3445570461641.8 | 3002687025082.9 | 3179343174734.1 | 3503958267594.6 | 3345040524380.2 | 3362670018855.3 | 3448107524714.3 | 3353725441099 | 3411877686414.7 | 3405357892063.2 | 3383884501035 | 3292226628506.4 | 3389595467791.7 | 3342101681795.1 | 3502480804464.5 | 3489322403800.2 | 3441082049627.2 | 3482350692046.1 | 3472510510659.3 | 3325853998788.6 | 3541510047847.4 | 6.355e-06 | 6.355e-06 | 6.355e-06 | 6.355e-06 | 6.355e-06 | 6.355e-06 | 6.355e-06 | 6.355e-06 | 6.355e-06 | 6.355e-06 | 6.355e-06 | 6.355e-06 | 6.355e-06 | 6.355e-06 | 6.355e-06 | 6.355e-06 | 6.355e-06 | 6.355e-06 | 6.355e-06 | 6.355e-06 | 6.355e-06 | 6.355e-06 | 6.355e-06 | 6.355e-06 | 0.0384089 | 3.40329e-06 | 2.64995e-06 | 1.651583e-06 | 6.802693e-06 | -2.262307e-05 | -1.689864e-05 | -1.817407e-06 | -9.467938e-06 | -3.121469e-06 | -6.664482e-06 | -7.92072e-06 | 5.877268e-06 | -7.899885e-06 | -8.923132e-06 | -1.442822e-05 | -8.740983e-06 | -8.964908e-06 | 2.20766e-06 | 1.107611e-06 | -4.748063e-06 | -5.34427e-06 | -1.78549e-06 | 2.60287e-06 | 1.924194e-06 | 74306533.7 | 13968741.9 | -0.01886216 | -0.01656031 | 0.03721495 | -0.7370826 | -0.7371841 | 899.7733 | 1018.747
381.2695 | 0.03557381 | 3459547974932.8 | 3467577445110 | 3429267045094.5 | 3444479603071 | 2999389090254.6 | 3177097689207.4 | 3503427177428.1 | 3343702235144.7 | 3361169779597.1 | 3447233599725.9 | 3352185617511.1 | 3410711897771.5 | 3404235070179.1 | 3382706548432.2 | 3290518265446.4 | 3388366042781.1 | 3340485795451.7 | 3501845849584.4 | 3488609898303.7 | 3440146097580.9 | 3481659762138.8 | 3471616933657.4 | 3324047237248.6 | 3541194526668 | 6.355e-06 | 6.355e-06 | 6.355e-06 | 6.355e-06 | 6.355e-06 | 6.355e-06 | 6.355e-06 | 6.355e-06 | 6.355e-06 | 6.355e-06 | 6.355e-06 | 6.355e-06 | 6.355e-06 | 6.355e-06 | 6.355e-06 | 6.355e-06 | 6.355e-06 | 6.355e-06 | 6.355e-06 | 6.355e-06 | 6.355e-06 | 6.355e-06 | 6.355e-06 | 6.355e-06 | 0.03861332 | 3.404846e-06 | 2.650487e-06 | 1.654112e-06 | 6.804733e-06 | -2.261416e-05 | -1.689183e-05 | -1.814263e-06 | -9.463145e-06 | -3.118091e-06 | -6.664823e-06 | -7.916739e-06 | 5.877795e-06 | -7.894724e-06 | -8.920525e-06 | -1.442882e-05 | -8.736894e-06 | -8.961205e-06 | 2.205275e-06 | 1.106932e-06 | -4.744428e-06 | -5.341108e-06 | -1.787351e-06 | 2.596538e-06 | 1.926622e-06 | 74682599.2 | 14032005.9 | -0.01896423 | -0.01664999 | 0.03740752 | -0.7411082 | -0.7411142 | 900.2292 | 1019.33
383.2695 | 0.03577551 | 3458599776994.7 | 3466775379575.9 | 3428026928294.5 | 3443386657521.1 | 2996106174623.3 | 3174863351227.9 | 3502896085472 | 3342369695513.4 | 3359671344324.4 | 3446360368751.5 | 3350646484080.8 | 3409545899131.5 | 3403114286793 | 3381532115755 | 3288814174767.3 | 3387138951119 | 3338871105730.6 | 3501209902075.7 | 3487897045960.8 | 3439210171328.5 | 3480968385616.5 | 3470721647147.7 | 3322239840693 | 3540878155331.3 | 6.355e-06 | 6.355e-06 | 6.355e-06 | 6.355e-06 | 6.355e-06 | 6.355e-06 | 6.355e-06 | 6.355e-06 | 6.355e-06 | 6.355e-06 | 6.355e-06 | 6.355e-06 | 6.355e-06 | 6.355e-06 | 6.355e-06 | 6.355e-06 | 6.355e-06 | 6.355e-06 | 6.355e-06 | 6.355e-06 | 6.355e-06 | 6.355e-06 | 6.355e-06 | 6.355e-06 | 0.03881773 | 3.406457e-06 | 2.651055e-06 | 1.656642e-06 | 6.806715e-06 | -2.260532e-05 | -1.688494e-05 | -1.811117e-06 | -9.458369e-06 | -3.11465e-06 | -6.665196e-06 | -7.912804e-06 | 5.878327e-06 | -7.889515e-06 | -8.917912e-06 | -1.442938e-05 | -8.732763e-06 | -8.95737e-06 | 2.202853e-06 | 1.106295e-06 | -4.740676e-06 | -5.33797e-06 | -1.789208e-06 | 2.59014e-06 | 1.929067e-06 | 75058896.9 | 14095298.3 | -0.01906628 | -0.01673965 | 0.03760005 | -0.7451353 | -0.7450465 | 900.6846 | 1019.912
385.2695 | 0.03597721 | 3457650042591.8 | 3465973103413.1 | 3426784913179.5 | 3442291648074.3 | 2992838485033.1 | 3172640297190.2 | 3502365010989 | 3341042978471.8 | 3358174776264.9 | 3445487861145.6 | 3349108090091.6 | 3408379720264.6 | 3401995588423.7 | 3380361266917.1 | 3287114433950.7 | 3385914244030.2 | 3337257669932 | 3500572973197.8 | 3487183865614.5 | 3438274292290.3 | 3480276571471.2 | 3469824670512.8 | 3320431839314 | 3540560936506.7 | 6.355e-06 | 6.355e-06 | 6.355e-06 | 6.355e-06 | 6.355e-06 | 6.355e-06 | 6.355e-06 | 6.355e-06 | 6.355e-06 | 6.355e-06 | 6.355e-06 | 6.355e-06 | 6.355e-06 | 6.355e-06 | 6.355e-06 | 6.355e-06 | 6.355e-06 | 6.355e-06 | 6.355e-06 | 6.355e-06 | 6.355e-06 | 6.355e-06 | 6.355e-06 | 6.355e-06 | 0.03902215 | 3.408121e-06 | 2.651656e-06 | 1.659174e-06 | 6.808632e-06 | -2.259654e-05 | -1.687796e-05 | -1.807971e-06 | -9.453609e-06 | -3.111153e-06 | -6.665598e-06 | -7.908913e-06 | 5.878865e-06 | -7.88426e-06 | -8.915295e-06 | -1.442989e-05 | -8.72859e-06 | -8.953403e-06 | 2.200398e-06 | 1.105693e-06 | -4.736791e-06 | -5.334857e-06 | -1.791061e-06 | 2.583653e-06 | 1.931529e-06 | 75435425.2 | 14158619.0 | -0.01916831 | -0.0168293 | 0.03779254 | -0.7491637 | -0.7489807 | 901.1397 | 1020.493
387.2695 | 0.03617891 | 3456698782543.3 | 3465170629558.5 | 3425541037029 | 3441194598271 | 2989586227067.9 | 3170428662323 | 3501833972978.8 | 3339722156565.5 | 3356680138264.1 | 3444616106418.4 | 3347570484647.7 | 3407213391058.6 | 3400879020956.6 | 3379194065334.6 | 3285419120358.6 | 3384691972665.9 | 3335645544804.9 | 3499935074263.9 | 3486470375922.7 | 3437338483069.8 | 3479584328687.8 | 3468926023054.7 | 3318623262482.3 | 3540242872808.9 | 6.355e-06 | 6.355e-06 | 6.355e-06 | 6.355e-06 | 6.355e-06 | 6.355e-06 | 6.355e-06 | 6.355e-06 | 6.355e-06 | 6.355e-06 | 6.355e-06 | 6.355e-06 | 6.355e-06 | 6.355e-06 | 6.355e-06 | 6.355e-06 | 6.355e-06 | 6.355e-06 | 6.355e-06 | 6.355e-06 | 6.355e-06 | 6.355e-06 | 6.355e-06 | 6.355e-06 | 0.03922656 | 3.409833e-06 | 2.652289e-06 | 1.661708e-06 | 6.810481e-06 | -2.258784e-05 | -1.687088e-05 | -1.804829e-06 | -9.448862e-06 | -3.107605e-06 | -6.666025e-06 | -7.905064e-06 | 5.879413e-06 | -7.878961e-06 | -8.912671e-06 | -1.443037e-05 | -8.724374e-06 | -8.949302e-06 | 2.197914e-06 | 1.10512e-06 | -4.732754e-06 | -5.331767e-06 | -1.792912e-06 | 2.577048e-06 | 1.934007e-06 | 75812182.4 | 14221967.7 | -0.01927031 | -0.01691893 | 0.03798499 | -0.7531933 | -0.7529169 | 901.5944 | 1021.074
389.2695 | 0.0363806 | 3455746007936.2 | 3464367970725.1 | 3424295336855.6 | 3440095532134.7 | 2986349605030.8 | 3168228580429 | 3501302990168.2 | 3338407301869.4 | 3355187492903.8 | 3443745134267.1 | 3346033716699.7 | 3406046941514.6 | 3399764629586.9 | 3378030573937.6 | 3283728311239.5 | 3383472188111.8 | 3334034786287.6 | 3499296216700.4 | 3485756595474.7 | 3436402767635.3 | 3478891666289.4 | 3468025723977.8 | 3316814138592 | 3539923966789.4 | 6.355e-06 | 6.355e-06 | 6.355e-06 | 6.355e-06 | 6.355e-06 | 6.355e-06 | 6.355e-06 | 6.355e-06 | 6.355e-06 | 6.355e-06 | 6.355e-06 | 6.355e-06 | 6.355e-06 | 6.355e-06 | 6.355e-06 | 6.355e-06 | 6.355e-06 | 6.355e-06 | 6.355e-06 | 6.355e-06 | 6.355e-06 | 6.355e-06 | 6.355e-06 | 6.355e-06 | 0.03943097 | 3.411591e-06 | 2.652955e-06 | 1.664244e-06 | 6.812255e-06 | -2.257923e-05 | -1.686368e-05 | -1.801692e-06 | -9.444129e-06 | -3.104012e-06 | -6.666473e-06 | -7.901257e-06 | 5.879976e-06 | -7.873621e-06 | -8.910037e-06 | -1.443081e-05 | -8.720115e-06 | -8.945069e-06 | 2.195405e-06 | 1.104564e-06 | -4.728543e-06 | -5.328698e-06 | -1.794759e-06 | 2.570293e-06 | 1.936502e-06 | 76189167.1 | 14285344.2 | -0.01937229 | -0.01700855 | 0.03817741 | -0.7572239 | -0.7568549 | 902.0487 | 1021.655
391.2695 | 0.03658229 | 3454791730163.3 | 3463565139444.9 | 3423047849442 | 3438994474198.2 | 2983128821940.4 | 3166040183610.8 | 3500772081004.5 | 3337098485958.2 | 3353696902619 | 3442874974603.2 | 3344497835075.3 | 3404880401740.5 | 3398652458766.3 | 3376870855187.1 | 3282042083727.2 | 3382254941399 | 3332425449203.9 | 3498656412112.4 | 3485042542911.6 | 3435467171482.6 | 3478198593385.5 | 3467123792368.7 | 3315004494931.6 | 3539604220926.4 | 6.355e-06 | 6.355e-06 | 6.355e-06 | 6.355e-06 | 6.355e-06 | 6.355e-06 | 6.355e-06 | 6.355e-06 | 6.355e-06 | 6.355e-06 | 6.355e-06 | 6.355e-06 | 6.355e-06 | 6.355e-06 | 6.355e-06 | 6.355e-06 | 6.355e-06 | 6.355e-06 | 6.355e-06 | 6.355e-06 | 6.355e-06 | 6.355e-06 | 6.355e-06 | 6.355e-06 | 0.03963538 | 3.41339e-06 | 2.653653e-06 | 1.666782e-06 | 6.813952e-06 | -2.25707e-05 | -1.685636e-05 | -1.798563e-06 | -9.439407e-06 | -3.100379e-06 | -6.666938e-06 | -7.89749e-06 | 5.880561e-06 | -7.868245e-06 | -8.907388e-06 | -1.443121e-05 | -8.715814e-06 | -8.940709e-06 | 2.192875e-06 | 1.104013e-06 | -4.724134e-06 | -5.325649e-06 | -1.796605e-06 | 2.563349e-06 | 1.939013e-06 | 76566377.8 | 14348748.3 | -0.01947425 | -0.01709816 | 0.03836979 | -0.7612552 | -0.7607945 | 902.5026 | 1022.234
393.2695 | 0.03678398 | 3453835960951.3 | 3462762148118.8 | 3421798611379 | 3437891449529.4 | 2979924079561.2 | 3163863602002.6 | 3500241263650.8 | 3335795779881.2 | 3352208429793.4 | 3442005657572.7 | 3342962888513.2 | 3403713801938.3 | 3397542552157.3 | 3375714971092.4 | 3280360514834.6 | 3381040283519.4 | 3330817586936.4 | 3498015672358 | 3484328237042.5 | 3434531721741.3 | 3477505119218.3 | 3466220247172 | 3313194357617.4 | 3539283637613.5 | 6.355e-06 | 6.355e-06 | 6.355e-06 | 6.355e-06 | 6.355e-06 | 6.355e-06 | 6.355e-06 | 6.355e-06 | 6.355e-06 | 6.355e-06 | 6.355e-06 | 6.355e-06 | 6.355e-06 | 6.355e-06 | 6.355e-06 | 6.355e-06 | 6.355e-06 | 6.355e-06 | 6.355e-06 | 6.355e-06 | 6.355e-06 | 6.355e-06 | 6.355e-06 | 6.355e-06 | 0.03983979 | 3.415228e-06 | 2.654382e-06 | 1.66932e-06 | 6.815566e-06 | -2.256228e-05 | -1.684889e-05 | -1.795444e-06 | -9.434693e-06 | -3.09671e-06 | -6.667416e-06 | -7.893762e-06 | 5.881177e-06 | -7.862836e-06 | -8.904718e-06 | -1.443157e-05 | -8.711468e-06 | -8.936227e-06 | 2.190328e-06 | 1.103453e-06 | -4.7195e-06 | -5.322619e-06 | -1.79845e-06 | 2.55618e-06 | 1.941542e-06 | 76943813.0 | 14412179.6 | -0.01957618 | -0.01718775 | 0.03856213 | -0.765287 | -0.7647355 | 902.9562 | 1022.813
395.2695 | 0.03698566 | 3452878712379 | 3461959009069.8 | 3420547659094.5 | 3436786483754.8 | 2976735578482.6 | 3161698963534.5 | 3499710555984.8 | 3334499254150.3 | 3350722136810.1 | 3441137213567.4 | 3341428925695 | 3402547172379.8 | 3396434952604.2 | 3374562983226.5 | 3278683681443 | 3379828265442.4 | 3329211251115.8 | 3497374009633.8 | 3483613696948.4 | 3433596447178.1 | 3476811253201.1 | 3465315107166.6 | 3311383751630.8 | 3538962219148.8 | 6.355e-06 | 6.355e-06 | 6.355e-06 | 6.355e-06 | 6.355e-06 | 6.355e-06 | 6.355e-06 | 6.355e-06 | 6.355e-06 | 6.355e-06 | 6.355e-06 | 6.355e-06 | 6.355e-06 | 6.355e-06 | 6.355e-06 | 6.355e-06 | 6.355e-06 | 6.355e-06 | 6.355e-06 | 6.355e-06 | 6.355e-06 | 6.355e-06 | 6.355e-06 | 6.355e-06 | 0.04004419 | 3.4171e-06 | 2.65514e-06 | 1.671856e-06 | 6.817093e-06 | -2.255398e-05 | -1.684126e-05 | -1.792338e-06 | -9.429987e-06 | -3.093008e-06 | -6.667902e-06 | -7.890071e-06 | 5.881834e-06 | -7.8574e-06 | -8.902019e-06 | -1.443189e-05 | -8.70708e-06 | -8.931631e-06 | 2.187768e-06 | 1.102871e-06 | -4.714614e-06 | -5.319605e-06 | -1.800296e-06 | 2.54875e-06 | 1.944087e-06 | 77321471.5 | 14475638.1 | -0.01967809 | -0.01727733 | 0.03875444 | -0.7693191 | -0.7686778 | 903.4093 | 1023.392
397.2695 | 0.03718735 | 3451919996879.8 | 3461155734596.3 | 3419295028866.6 | 3435679603072.3 | 2973563518265.4 | 3159546393767.6 | 3499179975601 | 3333208978746.9 | 3349238086033.2 | 3440269673222.8 | 3339895995271.1 | 3401380543369.3 | 3395329702128 | 3373414952739.3 | 3277011660289.6 | 3378618938131.6 | 3327606491376.9 | 3496731436572.5 | 3482898942066.3 | 3432661378039 | 3476117004940.3 | 3464408390944.1 | 3309572701007.1 | 3538639967727.1 | 6.355e-06 | 6.355e-06 | 6.355e-06 | 6.355e-06 | 6.355e-06 | 6.355e-06 | 6.355e-06 | 6.355e-06 | 6.355e-06 | 6.355e-06 | 6.355e-06 | 6.355e-06 | 6.355e-06 | 6.355e-06 | 6.355e-06 | 6.355e-06 | 6.355e-06 | 6.355e-06 | 6.355e-06 | 6.355e-06 | 6.355e-06 | 6.355e-06 | 6.355e-06 | 6.355e-06 | 0.0402486 | 3.419003e-06 | 2.655925e-06 | 1.674389e-06 | 6.818529e-06 | -2.254579e-05 | -1.683346e-05 | -1.789244e-06 | -9.425284e-06 | -3.089274e-06 | -6.66839e-06 | -7.886415e-06 | 5.882544e-06 | -7.851944e-06 | -8.899282e-06 | -1.443217e-05 | -8.702648e-06 | -8.92693e-06 | 2.185202e-06 | 1.102252e-06 | -4.709451e-06 | -5.316605e-06 | -1.802143e-06 | 2.541032e-06 | 1.946648e-06 | 77699351.8 | 14539123.5 | -0.01977998 | -0.0173669 | 0.0389467 | -0.7733512 | -0.7726212 | 903.8621 | 1023.969
399.2695 | 0.03738903 | 3450959827225.9 | 3460352337022.1 | 3418040756811.5 | 3434570834246 | 2970408097671.1 | 3157406015844.9 | 3498649539818.7 | 3331925023157.2 | 3347756339696.8 | 3439403067399 | 3338364145875.8 | 3400213945186.8 | 3394226841955 | 3372270940368.4 | 3275344527956 | 3377412352556.1 | 3326003355243.7 | 3496087966348.7 | 3482183992246.1 | 3431726545678 | 3475422384233.1 | 3463500116896.7 | 3307761229209.9 | 3538316885437 | 6.355e-06 | 6.355e-06 | 6.355e-06 | 6.355e-06 | 6.355e-06 | 6.355e-06 | 6.355e-06 | 6.355e-06 | 6.355e-06 | 6.355e-06 | 6.355e-06 | 6.355e-06 | 6.355e-06 | 6.355e-06 | 6.355e-06 | 6.355e-06 | 6.355e-06 | 6.355e-06 | 6.355e-06 | 6.355e-06 | 6.355e-06 | 6.355e-06 | 6.355e-06 | 6.355e-06 | 0.040453 | 3.420933e-06 | 2.656735e-06 | 1.676916e-06 | 6.819874e-06 | -2.253774e-05 | -1.682548e-05 | -1.786165e-06 | -9.420581e-06 | -3.085507e-06 | -6.668876e-06 | -7.882792e-06 | 5.883319e-06 | -7.846473e-06 | -8.896497e-06 | -1.443242e-05 | -8.698172e-06 | -8.922133e-06 | 2.182632e-06 | 1.101583e-06 | -4.703989e-06 | -5.313617e-06 | -1.803993e-06 | 2.533014e-06 | 1.949226e-06 | 78077452.7 | 14602635.6 | -0.01988184 | -0.01745645 | 0.03913893 | -0.777383 | -0.7765654 | 904.3144 | 1024.546
401.2695 | 0.0375907 | 3449998216489.4 | 3459548828736.8 | 3416784878841 | 3433460204571.8 | 2967269514976.1 | 3155277950602.7 | 3498119265696.8 | 3330647456441.6 | 3346276959689.3 | 3438537427143.4 | 3336833426126.9 | 3399047408016 | 3393126412589.4 | 3371131006453.6 | 3273682360861.2 | 3376208559692 | 3324401888204.9 | 3495443612785.1 | 3481468867777.1 | 3430791981936.2 | 3474727401033.8 | 3462590303218.8 | 3305949359699.2 | 3537992974266.5 | 6.355e-06 | 6.355e-06 | 6.355e-06 | 6.355e-06 | 6.355e-06 | 6.355e-06 | 6.355e-06 | 6.355e-06 | 6.355e-06 | 6.355e-06 | 6.355e-06 | 6.355e-06 | 6.355e-06 | 6.355e-06 | 6.355e-06 | 6.355e-06 | 6.355e-06 | 6.355e-06 | 6.355e-06 | 6.355e-06 | 6.355e-06 | 6.355e-06 | 6.355e-06 | 6.355e-06 | 0.04065739 | 3.422887e-06 | 2.657567e-06 | 1.679436e-06 | 6.821126e-06 | -2.252983e-05 | -1.68173e-05 | -1.783101e-06 | -9.415876e-06 | -3.081702e-06 | -6.669356e-06 | -7.879199e-06 | 5.884173e-06 | -7.840993e-06 | -8.893656e-06 | -1.443263e-05 | -8.693653e-06 | -8.917251e-06 | 2.180063e-06 | 1.100852e-06 | -4.698217e-06 | -5.310641e-06 | -1.805848e-06 | 2.524705e-06 | 1.951819e-06 | 78455772.8 | 14666174.2 | -0.01998367 | -0.017546 | 0.03933113 | -0.7814144 | -0.7805102 | 904.7664 | 1025.122
403.2695 | 0.03779237 | 3449035177981.2 | 3458745222225.6 | 3415527430590 | 3432347741803.5 | 2964147968361.3 | 3153162316877.6 | 3497589170056.7 | 3329376347339.6 | 3344800007240.6 | 3437672783633.7 | 3335303884608.4 | 3397880961862.4 | 3392028453932.2 | 3369995210960.9 | 3272025235261.6 | 3375007610507.7 | 3322802134028.9 | 3494798390443.5 | 3480753589381.1 | 3429857718282.6 | 3474032065386.1 | 3461678967927.9 | 3304137116654.1 | 3537668236117 | 6.355e-06 | 6.355e-06 | 6.355e-06 | 6.355e-06 | 6.355e-06 | 6.355e-06 | 6.355e-06 | 6.355e-06 | 6.355e-06 | 6.355e-06 | 6.355e-06 | 6.355e-06 | 6.355e-06 | 6.355e-06 | 6.355e-06 | 6.355e-06 | 6.355e-06 | 6.355e-06 | 6.355e-06 | 6.355e-06 | 6.355e-06 | 6.355e-06 | 6.355e-06 | 6.355e-06 | 0.04086178 | 3.424862e-06 | 2.658418e-06 | 1.681947e-06 | 6.822286e-06 | -2.252206e-05 | -1.680892e-05 | -1.780053e-06 | -9.411165e-06 | -3.077852e-06 | -6.669828e-06 | -7.875634e-06 | 5.885116e-06 | -7.83551e-06 | -8.890752e-06 | -1.44328e-05 | -8.68909e-06 | -8.912293e-06 | 2.1775e-06 | 1.100051e-06 | -4.692134e-06 | -5.307675e-06 | -1.807707e-06 | 2.516133e-06 | 1.954426e-06 | 78834310.9 | 14729739.2 | -0.02008548 | -0.01763553 | 0.03952328 | -0.7854449 | -0.7844554 | 905.218 | 1025.698
405.2695 | 0.03799404 | 3448070725170.1 | 3457941530083.1 | 3414268447323.9 | 3431233474035.6 | 2961043656343.8 | 3151059232017 | 3497059269515.5 | 3328111764403 | 3343325542540.2 | 3436809168107.4 | 3333775569837.2 | 3396714636477.6 | 3390933005445.3 | 3368863613525.6 | 3270373227260.8 | 3373809555928.9 | 3321204135327.9 | 3494152314679.7 | 3480038178173 | 3428923784784.7 | 3473336387325.6 | 3460766128907.1 | 3302324525757.4 | 3537342672829.3 | 6.355e-06 | 6.355e-06 | 6.355e-06 | 6.355e-06 | 6.355e-06 | 6.355e-06 | 6.355e-06 | 6.355e-06 | 6.355e-06 | 6.355e-06 | 6.355e-06 | 6.355e-06 | 6.355e-06 | 6.355e-06 | 6.355e-06 | 6.355e-06 | 6.355e-06 | 6.355e-06 | 6.355e-06 | 6.355e-06 | 6.355e-06 | 6.355e-06 | 6.355e-06 | 6.355e-06 | 0.04106618 | 3.426855e-06 | 2.659286e-06 | 1.684451e-06 | 6.82336e-06 | -2.251444e-05 | -1.680036e-05 | -1.77702e-06 | -9.406444e-06 | -3.073947e-06 | -6.670288e-06 | -7.872092e-06 | 5.886156e-06 | -7.830026e-06 | -8.887778e-06 | -1.443294e-05 | -8.684483e-06 | -8.907271e-06 | 2.174947e-06 | 1.099172e-06 | -4.685753e-06 | -5.304721e-06 | -1.809571e-06 | 2.507353e-06 | 1.957049e-06 | 79213065.6 | 14793330.2 | -0.02018727 | -0.01772506 | 0.0397154 | -0.7894744 | -0.7884008 | 905.6692 | 1026.273
407.2695 | 0.03819571 | 3447104871589.4 | 3457137765011.2 | 3413007963844.1 | 3430117429541.4 | 2957956778212.5 | 3148968812566.6 | 3496529580526 | 3326853776146.2 | 3341853624345.7 | 3435946611786 | 3332248530217.4 | 3395548461306.7 | 3389840106347.1 | 3367736273518.9 | 3268726412826.9 | 3372614446780.6 | 3319607934337.7 | 3493505401638.3 | 3479322655594.2 | 3427990209038 | 3472640376764.8 | 3459851803968 | 3300511614906.8 | 3537016286217.6 | 6.355e-06 | 6.355e-06 | 6.355e-06 | 6.355e-06 | 6.355e-06 | 6.355e-06 | 6.355e-06 | 6.355e-06 | 6.355e-06 | 6.355e-06 | 6.355e-06 | 6.355e-06 | 6.355e-06 | 6.355e-06 | 6.355e-06 | 6.355e-06 | 6.355e-06 | 6.355e-06 | 6.355e-06 | 6.355e-06 | 6.355e-06 | 6.355e-06 | 6.355e-06 | 6.355e-06 | 0.04127056 | 3.428861e-06 | 2.660167e-06 | 1.68695e-06 | 6.824354e-06 | -2.250697e-05 | -1.679161e-05 | -1.774003e-06 | -9.401711e-06 | -3.069973e-06 | -6.670736e-06 | -7.868569e-06 | 5.887297e-06 | -7.824544e-06 | -8.884734e-06 | -1.443304e-05 | -8.679832e-06 | -8.902196e-06 | 2.172409e-06 | 1.098214e-06 | -4.679103e-06 | -5.30178e-06 | -1.811437e-06 | 2.498434e-06 | 1.959684e-06 | 79592035.4 | 14856947.2 | -0.02028902 | -0.01781457 | 0.03990748 | -0.7935027 | -0.7923462 | 906.1199 | 1026.847
409.2695 | 0.03839737 | 3446137630744.5 | 3456333939803.6 | 3411746014415.5 | 3428999636579.3 | 2954887534451.1 | 3146891175062.8 | 3496000119422 | 3325602451190.7 | 3340384309648.7 | 3435085145805.2 | 3330722813989.1 | 3394382465479.9 | 3388749795819.9 | 3366613250139 | 3267084867815.5 | 3371422333709 | 3318013573821.9 | 3492857668168.4 | 3478607043323.9 | 3427057015221.4 | 3471944043376.3 | 3458936010927.5 | 3298698414713.4 | 3536689078110.3 | 6.355e-06 | 6.355e-06 | 6.355e-06 | 6.355e-06 | 6.355e-06 | 6.355e-06 | 6.355e-06 | 6.355e-06 | 6.355e-06 | 6.355e-06 | 6.355e-06 | 6.355e-06 | 6.355e-06 | 6.355e-06 | 6.355e-06 | 6.355e-06 | 6.355e-06 | 6.355e-06 | 6.355e-06 | 6.355e-06 | 6.355e-06 | 6.355e-06 | 6.355e-06 | 6.355e-06 | 0.04147495 | 3.43088e-06 | 2.661059e-06 | 1.689445e-06 | 6.825276e-06 | -2.249964e-05 | -1.67827e-05 | -1.770999e-06 | -9.396963e-06 | -3.065916e-06 | -6.671171e-06 | -7.86506e-06 | 5.88854e-06 | -7.819065e-06 | -8.881619e-06 | -1.44331e-05 | -8.675137e-06 | -8.897079e-06 | 2.169888e-06 | 1.097173e-06 | -4.672226e-06 | -5.298854e-06 | -1.813304e-06 | 2.489457e-06 | 1.96233e-06 | 79971218.7 | 14920589.8 | -0.02039076 | -0.01790407 | 0.04009952 | -0.7975298 | -0.7962916 | 906.5703 | 1027.42
411.2695 | 0.03859902 | 3445169016033.7 | 3455530067318.9 | 3410482632737.6 | 3427880123184.1 | 2951836127243.9 | 3144826436831.1 | 3495470902462.7 | 3324357858385.8 | 3338917653465 | 3434224801164.7 | 3329198469179.2 | 3393216677857.6 | 3387662113201.4 | 3365494602520 | 3265448667992.2 | 3370233267089.9 | 3316421097977.1 | 3492209131651.5 | 3477891363179.3 | 3426124223435.3 | 3471247396495.7 | 3458018767690.1 | 3296884958686.7 | 3536361050392.5 | 6.355e-06 | 6.355e-06 | 6.355e-06 | 6.355e-06 | 6.355e-06 | 6.355e-06 | 6.355e-06 | 6.355e-06 | 6.355e-06 | 6.355e-06 | 6.355e-06 | 6.355e-06 | 6.355e-06 | 6.355e-06 | 6.355e-06 | 6.355e-06 | 6.355e-06 | 6.355e-06 | 6.355e-06 | 6.355e-06 | 6.355e-06 | 6.355e-06 | 6.355e-06 | 6.355e-06 | 0.04167933 | 3.432906e-06 | 2.661961e-06 | 1.691942e-06 | 6.826136e-06 | -2.249245e-05 | -1.677366e-05 | -1.768007e-06 | -9.392197e-06 | -3.061762e-06 | -6.671593e-06 | -7.86156e-06 | 5.889876e-06 | -7.813586e-06 | -8.878437e-06 | -1.443313e-05 | -8.670398e-06 | -8.891933e-06 | 2.167388e-06 | 1.096052e-06 | -4.665173e-06 | -5.295948e-06 | -1.815169e-06 | 2.480502e-06 | 1.964988e-06 | 80350614.0 | 14984257.8 | -0.02049246 | -0.01799357 | 0.04029152 | -0.8015555 | -0.8002368 | 907.0204 | 1027.993
413.2695 | 0.03880067 | 3444199040695.6 | 3454726160450.7 | 3409217851971.7 | 3426758916965.6 | 2948802761627.6 | 3142774716680 | 3494941945870.1 | 3323120066886.5 | 3337453708791.5 | 3433365608704.3 | 3327675543561.3 | 3392051127126.8 | 3386577098136.7 | 3364380389844.2 | 3263817889048.9 | 3369047296932.4 | 3314830553208.9 | 3491559809749.5 | 3477175637014 | 3425191849423.9 | 3470550445058.1 | 3457100092322.2 | 3295071283079.8 | 3536032205044.9 | 6.355e-06 | 6.355e-06 | 6.355e-06 | 6.355e-06 | 6.355e-06 | 6.355e-06 | 6.355e-06 | 6.355e-06 | 6.355e-06 | 6.355e-06 | 6.355e-06 | 6.355e-06 | 6.355e-06 | 6.355e-06 | 6.355e-06 | 6.355e-06 | 6.355e-06 | 6.355e-06 | 6.355e-06 | 6.355e-06 | 6.355e-06 | 6.355e-06 | 6.355e-06 | 6.355e-06 | 0.04188371 | 3.434939e-06 | 2.66287e-06 | 1.694444e-06 | 6.826946e-06 | -2.248539e-05 | -1.676452e-05 | -1.765027e-06 | -9.387413e-06 | -3.057498e-06 | -6.672004e-06 | -7.858064e-06 | 5.891296e-06 | -7.808107e-06 | -8.875192e-06 | -1.443312e-05 | -8.665617e-06 | -8.88677e-06 | 2.164914e-06 | 1.094852e-06 | -4.658e-06 | -5.293064e-06 | -1.817026e-06 | 2.471641e-06 | 1.967654e-06 | 80730219.4 | 15047950.9 | -0.02059414 | -0.01808305 | 0.04048349 | -0.8055799 | -0.804182 | 907.47 | 1028.565
415.2695 | 0.03900232 | 3443227717787.1 | 3453922232099.2 | 3407951704822.1 | 3425636044935.8 | 2945787651986.1 | 3140736135402.8 | 3494413265854.6 | 3321889146183.2 | 3335992526732.7 | 3432507599111.6 | 3326154084628.9 | 3390885841934.1 | 3385494790674 | 3363270671441.4 | 3262192606610.5 | 3367864472791.9 | 3313241988676.2 | 3490909720099.6 | 3476459886625.3 | 3424259904697.3 | 3469853197577.7 | 3456180003112.1 | 3293257426449.7 | 3535702544176.5 | 6.355e-06 | 6.355e-06 | 6.355e-06 | 6.355e-06 | 6.355e-06 | 6.355e-06 | 6.355e-06 | 6.355e-06 | 6.355e-06 | 6.355e-06 | 6.355e-06 | 6.355e-06 | 6.355e-06 | 6.355e-06 | 6.355e-06 | 6.355e-06 | 6.355e-06 | 6.355e-06 | 6.355e-06 | 6.355e-06 | 6.355e-06 | 6.355e-06 | 6.355e-06 | 6.355e-06 | 0.04208808 | 3.436974e-06 | 2.663785e-06 | 1.696957e-06 | 6.827715e-06 | -2.247844e-05 | -1.675531e-05 | -1.762055e-06 | -9.382607e-06 | -3.053115e-06 | -6.672403e-06 | -7.854567e-06 | 5.892784e-06 | -7.802623e-06 | -8.871891e-06 | -1.443307e-05 | -8.660796e-06 | -8.881604e-06 | 2.162467e-06 | 1.093578e-06 | -4.650761e-06 | -5.290206e-06 | -1.818871e-06 | 2.462929e-06 | 1.970327e-06 | 81110033.1 | 15111668.8 | -0.02069579 | -0.01817252 | 0.04067542 | -0.8096031 | -0.8081271 | 907.9192 | 1029.137
417.2695 | 0.03920397 | 3442255060193.9 | 3453118295150.8 | 3406684223657.5 | 3424511533378.6 | 2942790866246.5 | 3138710816037 | 3493884878625.4 | 3320665166084 | 3334534156768 | 3431650802955.7 | 3324634139581.5 | 3389720851029.1 | 3384415231297.7 | 3362165506860.2 | 3260572896230.1 | 3366684843697.6 | 3311655456556.2 | 3490258879992.4 | 3475744133675.3 | 3423328396986.2 | 3469155662167.7 | 3455258518606.1 | 3291443429041.2 | 3535372070047.1 | 6.355e-06 | 6.355e-06 | 6.355e-06 | 6.355e-06 | 6.355e-06 | 6.355e-06 | 6.355e-06 | 6.355e-06 | 6.355e-06 | 6.355e-06 | 6.355e-06 | 6.355e-06 | 6.355e-06 | 6.355e-06 | 6.355e-06 | 6.355e-06 | 6.355e-06 | 6.355e-06 | 6.355e-06 | 6.355e-06 | 6.355e-06 | 6.355e-06 | 6.355e-06 | 6.355e-06 | 0.04229245 | 3.439008e-06 | 2.664707e-06 | 1.699483e-06 | 6.828453e-06 | -2.24716e-05 | -1.674606e-05 | -1.759089e-06 | -9.377781e-06 | -3.048608e-06 | -6.672791e-06 | -7.851063e-06 | 5.894322e-06 | -7.797133e-06 | -8.868539e-06 | -1.443299e-05 | -8.655937e-06 | -8.876447e-06 | 2.160052e-06 | 1.092232e-06 | -4.643509e-06 | -5.287378e-06 | -1.8207e-06 | 2.454404e-06 | 1.973005e-06 | 81490053.0 | 15175411.1 | -0.02079741 | -0.01826199 | 0.04086731 | -0.8136252 | -0.8120724 | 908.3681 | 1029.708
419.2695 | 0.03940561 | 3441281080676.5 | 3452314362468.6 | 3405415440652.9 | 3423385407769.8 | 2939812087847.2 | 3136698883875.3 | 3493356800386 | 3319448196661.4 | 3333078647112.9 | 3430795250743.3 | 3323115755310.6 | 3388556183388 | 3383338460909.9 | 3361064955900 | 3258958833376.2 | 3365508458083.6 | 3310071012041.5 | 3489607306071.6 | 3475028399629.6 | 3422397330911.7 | 3468457846596.2 | 3454335657625.7 | 3289629332109.1 | 3535040785079.6 | 6.355e-06 | 6.355e-06 | 6.355e-06 | 6.355e-06 | 6.355e-06 | 6.355e-06 | 6.355e-06 | 6.355e-06 | 6.355e-06 | 6.355e-06 | 6.355e-06 | 6.355e-06 | 6.355e-06 | 6.355e-06 | 6.355e-06 | 6.355e-06 | 6.355e-06 | 6.355e-06 | 6.355e-06 | 6.355e-06 | 6.355e-06 | 6.355e-06 | 6.355e-06 | 6.355e-06 | 0.04249682 | 3.44104e-06 | 2.665633e-06 | 1.702027e-06 | 6.829168e-06 | -2.246484e-05 | -1.673682e-05 | -1.756128e-06 | -9.372934e-06 | -3.043979e-06 | -6.673169e-06 | -7.847549e-06 | 5.895891e-06 | -7.791634e-06 | -8.865144e-06 | -1.443286e-05 | -8.651044e-06 | -8.871312e-06 | 2.15767e-06 | 1.09082e-06 | -4.636286e-06 | -5.284581e-06 | -1.822506e-06 | 2.446087e-06 | 1.975687e-06 | 81870277.1 | 15239177.6 | -0.020899 | -0.01835144 | 0.04105917 | -0.8176464 | -0.8160178 | 908.8166 | 1030.278