## 2008 Matisevic
T91 300degC
Engg Stress Strain 0dpa T91 300degC |  | True Stress Strain 0dpa T91 300degC |  | Engg Stress Strain 0.06dpa T91 300degC |  | True Stress Strain 0.06dpa T91 300degC |  | Engg Stress Strain 0.6dpa T91 300degC |  | True Stress Strain 0.6dpa T91 300degC |  |  | Engg Stress Strain 1.5dpa T91 300degC |  | True Stress Strain 1.5dpa T91 300degC
0 | 0 | 0 | 0 | 0 | 0 | 0 | 0 | 0 | 0 | 0 | 0 |  | 0 | 0 | 0 | 0
0.00196 | 473.4104 | 0.001958082 | 474.3383 | 0.00266 | 515.0289 | 0.002656468 | 516.3989 | 0.00261 | 650.28902 | 0.0026066 | 651.9863 |  | 0.00294 | 712.71676 | 0.002935687 | 714.8121
0.00625 | 496.82081 | 0.00623055 | 499.9259 | 0.00695 | 551.44509 | 0.00692596 | 555.2776 | 0.00976 | 681.50289 | 0.009712679 | 688.1544 |  | 0.01261 | 738.72832 | 0.01253116 | 748.0437
0.00983 | 512.42775 | 0.009782 | 517.4649 | 0.01339 | 572.25434 | 0.01330115 | 579.9168 | 0.01764 | 702.31214 | 0.01748622 | 714.7009 |  | 0.02693 | 762.13873 | 0.02657377 | 782.6631
0.01592 | 530.63584 | 0.01579461 | 539.0836 | 0.01912 | 587.86127 | 0.01893951 | 599.1012 | 0.02767 | 723.12139 | 0.0272941 | 743.1302 |  | 0.03948 | 762.13873 | 0.03872059 | 792.228
0.02344 | 546.24277 | 0.0231695 | 559.0467 | 0.027 | 603.46821 | 0.02664193 | 619.7619 | 0.03663 | 728.3237 | 0.03597507 | 755.0022 |  | 0.05346 | 749.13295 | 0.05207998 | 789.1816
0.03168 | 556.6474 | 0.03118854 | 574.282 | 0.03308 | 619.07514 | 0.03254463 | 639.5541 | 0.04558 | 730.92486 | 0.04457176 | 764.2404 |  | 0.06315 | 720.52023 | 0.0612362 | 766.0211
0.03956 | 567.05202 | 0.03879755 | 589.4846 | 0.04025 | 624.27746 | 0.03946107 | 649.4046 | 0.05311 | 723.12139 | 0.05174769 | 761.5264 |  | 0.07642 | 694.50867 | 0.07364072 | 747.583
0.04995 | 572.25434 | 0.04874254 | 600.8384 | 0.04993 | 629.47977 | 0.0487235 | 660.9097 | 0.06352 | 707.51445 | 0.06158416 | 752.4558 |  | 0.09078 | 645.08671 | 0.08689304 | 703.6477
0.05963 | 569.65318 | 0.05791979 | 603.6216 | 0.05889 | 629.47977 | 0.05722119 | 666.5498 | 0.07248 | 689.30636 | 0.06997372 | 739.2673 |  | 0.1037 | 598.2659 | 0.09866817 | 660.3061
0.07289 | 567.05202 | 0.07035594 | 608.3844 | 0.07036 | 621.6763 | 0.06799504 | 665.4174 | 0.08289 | 668.49711 | 0.07963339 | 723.9088 |  | 0.11376 | 554.04624 | 0.1077417 | 617.0745
0.08795 | 556.6474 | 0.08429519 | 605.6045 | 0.07789 | 606.06936 | 0.07500543 | 653.2761 | 0.09222 | 637.28324 | 0.08821232 | 696.0535
0.09763 | 546.24277 | 0.09315331 | 599.5725 | 0.08686 | 585.26012 | 0.0832928 | 636.0958 | 0.10083 | 603.46821 | 0.09606444 | 664.3159
0.10516 | 533.23699 | 0.09999012 | 589.3122 | 0.09583 | 567.05202 | 0.09151207 | 621.3926
0.11413 | 520.23121 | 0.1080738 | 579.6052 | 0.10229 | 556.6474 | 0.09738983 | 613.5869
E91 300degC
Engg Stress Strain 0dpa |  | True Stress Strain 0dpa |  | Engg Stress Strain 0.06dpa |  | True Stress Strain 0.06dpa |  | Engg Stress Strain 0.6dpa |  | True Stress Strain 0.6dpa |  |  | Engg Stress Strain 1.5dpa |  | True Stress Strain 1.5dpa
0 | 0 | 0 | 0 | 0 | 0 | 0 | 0 | 0 | 0 | 0 | 0 |  | 0 | 0 | 0 | 0
0.0006 | 496.55172 | 0.0005998201 | 496.8497 | 0.00428 | 542.52874 | 0.004270867 | 544.8508 | 0.00283 | 579.31034 | 0.002826003 | 580.9498 |  | 0.0036 | 666.66667 | 0.00324473 | 696.5092
0.00391 | 535.63218 | 0.003902376 | 537.7265 | 0.00575 | 556.32184 | 0.005733532 | 559.5207 | 0.00359 | 643.67816 | 0.003583571 | 645.989 |  | 0.00325 | 694.25287 | 0.005087039 | 730.1416
0.01014 | 551.72414 | 0.01008894 | 557.3186 | 0.01272 | 567.81609 | 0.01263978 | 575.0387 | 0.00945 | 643.67816 | 0.009405628 | 649.7609 |  | 0.0051 | 726.43678 | 0.01160243 | 693.0521
0.02114 | 556.32184 | 0.02091965 | 568.0825 | 0.01858 | 570.11494 | 0.0184095 | 580.7077 | 0.01677 | 625.28736 | 0.01663094 | 635.7734 |  | 0.01167 | 685.05747 | 0.01880213 | 662.9226
0.02846 | 556.32184 | 0.02806254 | 572.1548 | 0.02847 | 567.81609 | 0.02807226 | 583.9818 | 0.02263 | 616.09195 | 0.02237774 | 630.0341 |  | 0.01898 | 650.57471 | 0.02809171 | 640.7375
0.04128 | 542.52874 | 0.04045073 | 564.9243 | 0.03872 | 554.02299 | 0.03798919 | 575.4748 | 0.03141 | 600 | 0.0309268 | 618.846 |  | 0.02849 | 622.98851 | 0.03871097 | 621.2924
0.05043 | 533.33333 | 0.0491996 | 560.2293 | 0.04604 | 542.52874 | 0.04501161 | 567.5068 | 0.04093 | 577.01149 | 0.04011454 | 600.6286 |  | 0.03947 | 597.70115
0.06141 | 519.54023 | 0.05959821 | 551.4452 | 0.05409 | 533.33333 | 0.05267784 | 562.1813
0.07203 | 505.74713 | 0.06955405 | 542.1761 | 0.06141 | 521.83908 | 0.05959821 | 553.8852
0.08045 | 496.55172 | 0.07737762 | 536.4993 | 0.06872 | 489.65517 | 0.06646167 | 523.3043
0.09033 | 473.56322 | 0.0864804 | 516.3402 | 0.07677 | 450.57471 | 0.07396582 | 485.1653
0.10058 | 457.47126 | 0.09583731 | 503.4837 | 0.08809 | 393.10345 | 0.08442387 | 427.7319
0.11045 | 425.28736 | 0.1047653 | 472.2603 | 0.0943 | 354.02299 | 0.09011489 | 387.4074
0.12326 | 395.4023 | 0.1162352 | 444.1396
0.13313 | 354.02299 | 0.1249837 | 401.1541
T91 200degC
Engg Stress Strain 0dpa |  | True Stress Strain 0dpa |  | Engg Stress Strain 2.95dpa |  | True Stress Strain 2.95dpa
0 | 0 | 0 | 0 | 0 | 0 | 0 | 0
0.00326 | 439.24519 | 0.003254698 | 440.6771 | 0.00221 | 558.49374 | 0.002207561542 | 559.728
0.00369 | 471.78701 | 0.003683209 | 473.5279 | 0.00258 | 650.67244 | 0.002576678 | 652.3512
0.00553 | 498.94511 | 0.005514766 | 501.7043 | 0.00342 | 737.44221 | 0.003414165 | 739.9643
0.01015 | 528.88964 | 0.01009883 | 534.2579 | 0.00337 | 780.81449 | 0.003364334 | 783.4458
0.01756 | 553.48827 | 0.0174076 | 563.2075 | 0.00518 | 829.65874 | 0.00516663 | 833.9564
0.02451 | 578.0743 | 0.02421445 | 592.2429 | 0.02006 | 840.90527 | 0.01986145 | 857.7738
0.03519 | 597.33967 | 0.03458498 | 618.3601 | 0.03029 | 835.76112 | 0.02984032 | 861.0763
0.04727 | 611.22132 | 0.04618678 | 640.1138 | 0.04801 | 792.86795 | 0.04689313 | 830.9335
0.05889 | 614.24729 | 0.05722119 | 650.4203 | 0.06525 | 760.80525 | 0.06320951 | 810.4478
0.0747 | 620.0975 | 0.07204155 | 666.4188 | 0.08531 | 707.13205 | 0.08186566 | 767.4575
0.08774 | 609.60746 | 0.08410215 | 663.0944 | 0.10166 | 642.51492 | 0.09681813318 | 707.833
0.10124 | 593.7085 | 0.09643682 | 653.8155 | 0.11567 | 583.25628 | 0.1094551 | 650.7215
0.11708 | 572.45104 | 0.1107181 | 639.4736 | 0.12177 | 529.20484 | 0.114907795 | 593.6461
0.13386 | 537.66496 | 0.1256277 | 609.6368
0.14878 | 500.11768 | 0.1387005 | 574.5252
0.16464 | 451.75254 | 0.152412 | 526.1291
0.17679 | 400.57578 | 0.1627904 | 471.3936
0.18146 | 384.43725 | 0.166751 | 454.1972
[11 empty] | dpa | Defect Density | Size (nm)
[11 empty] | 0.06085 | 2.0079e+19 | 6.09707
[11 empty] | 0.06529 | 1.6789e+20 | 12.04971
[11 empty] | 0.60605 | 3.2095e+19 | 10.32108
[11 empty] | 0.63158 | 1.9247e+21 | 6.96139
[11 empty] | 0.63628 | 8.7088e+19 | 19.17497
[11 empty] | 1.41903 | 2.2508e+21 | 16.18014
[11 empty] | 1.45462 | 7.8866e+19 | 10.14906
[11 empty] | 1.49771 | 7.3041e+20 | 19.46139

## Graphs
744000000000000
441000000000000
1185000000000000
118500000000000 |  |  |  | 74769.6
10885770.5
10.88577
97.56611 | 1554000000000000 | 6.123e+22
| 3056200000000000 | 4.53e-09
| 55282908.8 | 277371900000000
| 55.28291 | 16654485.9
| 512.5516 | 16.65449
308821.8
|  | 308.8218 | 1222628100000000
34966099.3
34.9661
324.1441
1554000000000000
28900000000000
1582900000000000
39785675.8
39.78568
356.6323
72289.6

## 573K_0dpa
time | Ep_eff | eeq | gstrain_1 | gstrain_10 | gstrain_11 | gstrain_12 | gstrain_13 | gstrain_14 | gstrain_15 | gstrain_16 | gstrain_17 | gstrain_18 | gstrain_19 | gstrain_2 | gstrain_20 | gstrain_21 | gstrain_22 | gstrain_23 | gstrain_24 | gstrain_3 | gstrain_4 | gstrain_5 | gstrain_6 | gstrain_7 | gstrain_8 | gstrain_9 | rho_i | rho_m | strain_xx | strain_yy | strain_zz | stress_xx | stress_yy | stress_zz | vonmises
0 | 0 | 0 | 0 | 0 | 0 | 0 | 0 | 0 | 0 | 0 | 0 | 0 | 0 | 0 | 0 | 0 | 0 | 0 | 0 | 0 | 0 | 0 | 0 | 0 | 0 | 0 | 0 | 0 | 0 | 0 | 0 | 0 | 0 | 0 | 0
0.002595868 | 1.044893e-50 | 2.309017e-07 | 2.148949e-50 | -1.124956e-48 | 7.526197e-49 | -2.429326e-49 | 1.590678e-49 | 1.682714e-48 | -8.013051e-49 | 1.778483e-48 | 1.514926e-49 | 4.1921e-49 | 8.16822e-49 | -1.224019e-48 | 1.153911e-49 | 2.243411e-49 | 5.608309e-50 | 1.519189e-48 | 0 | 9.572781e-49 | -1.45547e-48 | 5.50416e-49 | -1.580226e-49 | 6.561839e-50 | -1.02285e-49 | -2.685539e-49 | 16000000 | 4000000 | -6.916587e-08 | -6.311806e-08 | 2.595868e-07 | -1.182197e-10 | -1.165957e-10 | 0.05927289 | 0.06194846
0.01548528 | 2.650922e-49 | 1.377412e-06 | 4.072337e-48 | -4.550995e-48 | 3.709953e-48 | -1.284069e-47 | -6.487412e-48 | 6.543076e-48 | -8.43297e-48 | 5.171608e-48 | -3.927827e-48 | -2.087719e-48 | -1.915168e-48 | -1.08013e-47 | -5.00208e-48 | -7.186581e-48 | -4.570311e-48 | 1.033827e-48 | 0 | 4.682587e-48 | -8.439217e-48 | 2.02542e-48 | 1.643832e-49 | 1.896439e-48 | -1.198357e-48 | 1.971285e-48 | 16000000 | 4000000 | -4.126007e-07 | -3.765232e-07 | 1.548527e-06 | -4.196935e-09 | -4.170968e-09 | 0.3535865 | 0.3695472
0.08308169 | 5.968479e-47 | 7.390134e-06 | -1.408965e-46 | -1.616437e-46 | 5.501704e-47 | 1.807527e-46 | -3.702339e-47 | 1.187129e-46 | 5.648095e-47 | 1.317769e-46 | 6.503198e-47 | 1.080862e-46 | 5.34689e-47 | -8.641621e-47 | -4.616386e-47 | -6.621628e-47 | 5.823254e-47 | 2.08524e-46 | 0 | 7.104609e-47 | -3.178321e-47 | 5.321337e-47 | -5.034995e-48 | 8.053961e-47 | -7.100048e-47 | 1.005795e-46 | 16000000 | 4000000 | -2.213732e-06 | -2.020166e-06 | 8.308134e-06 | -1.208516e-07 | -1.200884e-07 | 1.897134 | 1.982766
0.5016208 | 4.726449e-41 | 4.462066e-05 | 2.025925e-41 | -1.052612e-41 | -2.871375e-42 | -1.150338e-40 | -8.396989e-41 | -5.125576e-42 | -3.434078e-41 | -2.567347e-41 | -1.397405e-41 | -2.254765e-41 | -1.790479e-41 | -3.748269e-41 | -4.583358e-41 | -7.143978e-41 | -9.333483e-42 | -2.588654e-41 | 0 | -3.935653e-42 | -2.982066e-42 | 2.92623e-42 | 2.771988e-42 | 1.244404e-41 | -1.799195e-42 | 2.216216e-41 | 16000000 | 4000000 | -1.33675e-05 | -1.219867e-05 | 5.016081e-05 | -4.402689e-06 | -4.375276e-06 | 11.45693 | 11.97391
2.237514 | 1.317265e-30 | 0.0001990601 | 1.583853e-31 | -2.852914e-32 | 5.107587e-33 | -2.599402e-30 | -1.393653e-30 | -6.040488e-32 | -3.079723e-31 | -4.025825e-31 | -1.153146e-31 | -6.119528e-32 | -1.869629e-31 | -2.67245e-31 | -9.782024e-31 | -1.281754e-30 | -3.11276e-32 | -1.973954e-31 | 0 | -2.242646e-32 | 4.315891e-32 | -3.010369e-32 | -5.431703e-34 | 2.228953e-31 | 1.19891e-32 | 1.300665e-31 | 16000000 | 4000000 | -5.966061e-05 | -5.444415e-05 | 0.0002237261 | -8.753014e-05 | -8.700258e-05 | 51.15692 | 53.46228
4.237514 | 8.768655e-24 | 0.0003770494 | 2.228008e-25 | -1.016783e-26 | -2.060781e-26 | -1.788604e-23 | 3.137785e-24 | 1.535735e-25 | 8.597813e-25 | 1.874245e-24 | 3.576277e-25 | 1.075531e-25 | 8.44733e-25 | -1.290324e-24 | -3.054599e-24 | 3.301583e-24 | 1.704334e-25 | 4.738776e-25 | 0 | 3.055757e-26 | -1.885104e-25 | 9.754188e-26 | 1.682971e-27 | 8.596853e-25 | -1.009076e-25 | 1.187342e-25 | 16000000 | 4000000 | -0.0001130664 | -0.0001031808 | 0.0004236605 | -0.0003139529 | -0.0003121129 | 97.00345 | 101.368
6.237514 | 1.203596e-18 | 0.000555095 | 9.563468e-20 | -1.270834e-20 | 4.590299e-21 | -5.099095e-18 | -1.54731e-18 | -2.997226e-20 | -1.665741e-19 | -4.134769e-19 | -6.339946e-20 | -1.978703e-20 | -1.77471e-19 | -1.950795e-19 | -1.606168e-18 | -1.73007e-18 | -2.815758e-20 | -6.163786e-20 | 0 | -6.954776e-21 | 4.498372e-20 | -1.465875e-20 | -4.013498e-22 | 2.199414e-19 | 1.143202e-20 | 5.251115e-20 | 16000000 | 4000000 | -0.0001665461 | -0.0001519852 | 0.0006235545 | -0.0006800619 | -0.000676205 | 142.9634 | 149.3859
8.237514 | 1.14757e-14 | 0.0007331971 | 4.00112e-16 | -1.90934e-17 | 1.695264e-17 | -2.413098e-14 | -6.785517e-15 | -1.333803e-16 | -7.586544e-16 | -1.792847e-15 | -3.144646e-16 | -9.020193e-17 | -7.93144e-16 | -7.812382e-16 | -7.329939e-15 | -7.693898e-15 | -1.48519e-16 | -4.03258e-16 | 0 | -2.499834e-17 | 1.712852e-16 | -8.291883e-17 | -1.269429e-18 | 9.228444e-16 | 4.780203e-17 | 1.851701e-16 | 16000000.0 | 4000000.0 | -0.0002200998 | -0.0002008575 | 0.0008234079 | -0.001185673 | -0.00117918 | 189.0371 | 197.516
10.23751 | 1.146287e-11 | 0.0009113556 | 3.290516e-13 | -1.438607e-14 | 1.349576e-14 | -2.136164e-11 | -5.810924e-12 | -1.073087e-13 | -6.148885e-13 | -1.521532e-12 | -2.532899e-13 | -6.848333e-14 | -6.657495e-13 | -6.457323e-13 | -6.439772e-12 | -6.656792e-12 | -1.1837e-13 | -3.173856e-13 | 0 | -1.862793e-14 | 1.426125e-13 | -6.578315e-14 | -9.440588e-16 | 7.815251e-13 | 3.868675e-14 | 1.48232e-13 | 16000000.0 | 4000000.0 | -0.0002737276 | -0.0002497978 | 0.001023221 | -0.001830604 | -0.001820939 | 235.2246 | 245.7587
12.23751 | 3.532385e-09 | 0.001089571 | 8.841031e-11 | -3.759469e-12 | 3.57088e-12 | -5.764296e-09 | -1.575418e-09 | -2.860357e-11 | -1.640501e-10 | -4.122436e-10 | -6.762851e-11 | -1.778878e-11 | -1.792145e-10 | -1.729323e-10 | -1.751784e-09 | -1.804776e-09 | -3.139615e-11 | -8.380051e-11 | 0 | -4.791836e-12 | 3.852065e-11 | -1.745503e-11 | -2.368307e-13 | 2.110622e-10 | 1.030694e-11 | 3.94178e-11 | 16000000.3 | 4000001.9 | -0.0003274307 | -0.0002988065 | 0.001222994 | -0.002614582 | -0.002601331 | 281.5254 | 294.1133
14.23751 | 4.639595e-07 | 0.001267913 | 9.047242e-09 | -3.765544e-10 | 4.065485e-10 | -5.567863e-07 | -1.727289e-07 | -3.283372e-09 | -1.865426e-08 | -4.549655e-08 | -7.711965e-09 | -2.036721e-09 | -2.004056e-08 | -1.81753e-08 | -1.886567e-07 | -1.936082e-07 | -3.562856e-09 | -9.601892e-09 | 0 | -5.438e-10 | 4.258577e-09 | -2.001486e-09 | -2.649916e-11 | 2.34597e-08 | 1.187033e-09 | 4.251922e-09 | 16000039.4 | 4000252.3 | -0.0003813553 | -0.0003479352 | 0.001422726 | -0.003564195 | -0.003545347 | 327.8453 | 342.4886
16.23751 | 1.403066e-05 | 0.001448106 | 1.976753e-07 | 4.942099e-08 | 1.67455e-08 | -4.486949e-06 | -3.784435e-06 | -1.642036e-07 | -8.378983e-07 | -1.016782e-06 | -3.544029e-07 | -1.117229e-07 | -5.210704e-07 | -9.123129e-08 | -1.81163e-06 | -3.037563e-06 | -1.604272e-07 | -5.129205e-07 | 0 | -2.494036e-08 | 4.524509e-08 | -9.987426e-08 | -3.937823e-10 | 1.562235e-07 | 4.201664e-08 | 4.2223e-08 | 16001197.0 | 4007662.8 | -0.0004390504 | -0.0003989506 | 0.001622417 | -0.004799097 | -0.004703001 | 371.6296 | 388.3966
18.23751 | 8.283345e-05 | 0.001634741 | 1.000813e-06 | 5.026522e-07 | 3.241031e-08 | -1.406832e-05 | -9.641024e-06 | -7.862965e-07 | -4.265081e-06 | -3.152977e-06 | -2.215909e-06 | -1.456193e-06 | -1.967857e-06 | -8.114894e-08 | -4.057109e-06 | -6.900616e-06 | -1.374907e-06 | -4.1616e-06 | 0 | -2.007859e-07 | -5.060745e-07 | -7.228061e-07 | -2.06499e-09 | 4.405693e-07 | 1.545657e-07 | -3.674059e-07 | 16007197.5 | 4046062.4 | -0.0005093017 | -0.0004595861 | 0.001822068 | -0.006492824 | -0.006035481 | 404.8794 | 423.9752
20.23751 | 0.000220313 | 0.001828044 | 2.161172e-06 | 9.910743e-07 | 1.637575e-07 | -2.236809e-05 | -1.23984e-05 | -1.510415e-06 | -7.087858e-06 | -4.802724e-06 | -4.193686e-06 | -4.298763e-06 | -4.454069e-06 | -1.975463e-07 | -5.93396e-06 | -9.62564e-06 | -3.784045e-06 | -8.395352e-06 | 0 | -6.971959e-07 | -1.098018e-06 | -1.384484e-06 | -9.570336e-08 | 1.295086e-06 | 3.022192e-07 | -1.278041e-06 | 16019598.1 | 4125376.7 | -0.0005936511 | -0.0005329283 | 0.002021679 | -0.009220681 | -0.008560964 | 425.243 | 446.8419
21.78311 | 0.0003519847 | 0.001979588 | 2.95726e-06 | 1.66768e-06 | 4.585391e-07 | -2.711147e-05 | -1.461347e-05 | -2.15296e-06 | -8.831836e-06 | -6.248581e-06 | -5.940004e-06 | -6.759402e-06 | -6.38274e-06 | -2.216294e-07 | -7.793266e-06 | -1.181601e-05 | -5.148353e-06 | -1.101324e-05 | 0 | -1.144776e-06 | -1.629087e-06 | -2.243297e-06 | -3.975307e-07 | 2.192903e-06 | 4.132564e-07 | -1.507777e-06 | 16031839.0 | 4203624.6 | -0.0006638607 | -0.000594616 | 0.00217591 | -0.01060116 | -0.00995768 | 436.1323 | 459.7157
23.26947 | 0.0004813015 | 0.002125315 | 3.712943e-06 | 2.36199e-06 | 7.728389e-07 | -3.464371e-05 | -1.986467e-05 | -3.012586e-06 | -1.138451e-05 | -8.094759e-06 | -7.284764e-06 | -9.985087e-06 | -8.246363e-06 | -2.616939e-07 | -1.061242e-05 | -1.616504e-05 | -6.540538e-06 | -1.361827e-05 | 0 | -1.386956e-06 | -2.468033e-06 | -3.086903e-06 | -7.731717e-07 | 3.008904e-06 | 5.379573e-07 | -1.705296e-06 | 16044114.8 | 4282057.0 | -0.0007315426 | -0.0006548773 | 0.002324207 | -0.02088282 | -0.02057458 | 446.0594 | 471.5679
25.26947 | 0.0006791724 | 0.002324645 | 3.860449e-06 | 2.602474e-06 | 1.129535e-06 | -3.423456e-05 | -2.035269e-05 | -3.416137e-06 | -1.20716e-05 | -8.083756e-06 | -7.283345e-06 | -1.218273e-05 | -8.843759e-06 | -2.807007e-07 | -1.103219e-05 | -1.728969e-05 | -7.015819e-06 | -1.384089e-05 | 0 | -1.267907e-06 | -3.235571e-06 | -3.482701e-06 | -1.333954e-06 | 3.137478e-06 | 6.188206e-07 | -1.333329e-06 | 16063426.7 | 4405356.8 | -0.0008283033 | -0.0007407067 | 0.002523716 | -0.01686594 | -0.01664586 | 454.334 | 482.5363
27.26947 | 0.0008825256 | 0.002525496 | 3.972144e-06 | 2.420052e-06 | 1.434171e-06 | -3.28271e-05 | -1.982709e-05 | -3.404771e-06 | -1.239335e-05 | -7.609479e-06 | -7.047732e-06 | -1.293094e-05 | -9.332693e-06 | -2.912866e-07 | -1.118001e-05 | -1.78773e-05 | -7.392556e-06 | -1.358589e-05 | 0 | -1.067258e-06 | -3.827348e-06 | -3.676826e-06 | -1.867863e-06 | 2.835408e-06 | 7.409816e-07 | -8.306924e-07 | 16083972.9 | 4536428.2 | -0.0009272038 | -0.0008280284 | 0.002723185 | -0.02185647 | -0.02172295 | 460.8491 | 491.7172
29.26947 | 0.001087937 | 0.002727514 | 4.268871e-06 | 2.052177e-06 | 1.782251e-06 | -3.181537e-05 | -1.953879e-05 | -3.282399e-06 | -1.231643e-05 | -7.132452e-06 | -6.845456e-06 | -1.279128e-05 | -9.728748e-06 | -2.788814e-07 | -1.144683e-05 | -1.821849e-05 | -7.706074e-06 | -1.330016e-05 | 0 | -8.780123e-07 | -4.069836e-06 | -3.861872e-06 | -2.345888e-06 | 2.663319e-06 | 8.842857e-07 | -3.066806e-07 | 16105479.5 | 4673512.6 | -0.001027745 | -0.0009161094 | 0.002922613 | -0.0201785 | -0.0198844 | 466.1647 | 499.5671
31.26947 | 0.001293742 | 0.002930425 | 4.694652e-06 | 1.715539e-06 | 2.260679e-06 | -3.110474e-05 | -1.930621e-05 | -3.17614e-06 | -1.216682e-05 | -6.75634e-06 | -6.845209e-06 | -1.233161e-05 | -9.815204e-06 | -2.011146e-07 | -1.161476e-05 | -1.81762e-05 | -8.02679e-06 | -1.298387e-05 | 0 | -6.936702e-07 | -4.120697e-06 | -4.06716e-06 | -2.666267e-06 | 2.661956e-06 | 1.024878e-06 | 1.153009e-07 | 16127721.0 | 4815162.1 | -0.001129416 | -0.001004762 | 0.003122001 | -0.02502895 | -0.02512045 | 470.6508 | 506.4502
33.26947 | 0.001499539 | 0.003134011 | 5.036252e-06 | 1.493683e-06 | 2.813668e-06 | -3.046171e-05 | -1.909896e-05 | -3.096131e-06 | -1.198386e-05 | -6.458948e-06 | -6.908059e-06 | -1.186889e-05 | -9.759704e-06 | -5.367703e-08 | -1.165812e-05 | -1.785541e-05 | -8.236436e-06 | -1.263901e-05 | 0 | -5.062147e-07 | -4.059392e-06 | -4.283482e-06 | -2.809849e-06 | 2.778194e-06 | 1.182812e-06 | 4.643216e-07 | 16150579.0 | 4960615.9 | -0.001231686 | -0.001094026 | 0.003321347 | -0.02344565 | -0.02323131 | 474.5167 | 512.5555
35.26947 | 0.001705204 | 0.003338132 | 5.335355e-06 | 1.382056e-06 | 3.284868e-06 | -2.98134e-05 | -1.89019e-05 | -3.004823e-06 | -1.17511e-05 | -6.207699e-06 | -6.979151e-06 | -1.149919e-05 | -9.633636e-06 | 1.402144e-07 | -1.163018e-05 | -1.743015e-05 | -8.413794e-06 | -1.229418e-05 | 0 | -3.229759e-07 | -4.055597e-06 | -4.4678e-06 | -2.783013e-06 | 2.990824e-06 | 1.319065e-06 | 7.520423e-07 | 16173994.1 | 5109489.2 | -0.001334281 | -0.001183997 | 0.003520653 | -0.02457733 | -0.02411429 | 477.8658 | 517.9864
37.26947 | 0.001910439 | 0.003542654 | 5.602055e-06 | 1.382332e-06 | 3.789193e-06 | -2.91698e-05 | -1.870162e-05 | -2.869858e-06 | -1.150286e-05 | -5.971308e-06 | -7.050621e-06 | -1.120913e-05 | -9.463588e-06 | 3.573091e-07 | -1.153935e-05 | -1.69934e-05 | -8.598272e-06 | -1.196875e-05 | 0 | -1.500126e-07 | -4.113261e-06 | -4.625972e-06 | -2.64813e-06 | 3.195439e-06 | 1.41226e-06 | 9.595643e-07 | 16197928.6 | 5261538.8 | -0.001437093 | -0.00127464 | 0.003719919 | -0.03039124 | -0.03033385 | 480.7711 | 522.796
39.26947 | 0.002115011 | 0.003747458 | 5.800658e-06 | 1.429206e-06 | 4.299489e-06 | -2.856932e-05 | -1.85023e-05 | -2.716795e-06 | -1.124636e-05 | -5.746412e-06 | -7.097106e-06 | -1.096327e-05 | -9.307171e-06 | 5.539796e-07 | -1.137395e-05 | -1.664533e-05 | -8.733859e-06 | -1.165095e-05 | 0 | 1.379707e-09 | -4.154046e-06 | -4.776093e-06 | -2.479927e-06 | 3.351319e-06 | 1.482819e-06 | 1.110953e-06 | 16222369.2 | 5416675.2 | -0.001540135 | -0.001365806 | 0.003919143 | -0.03351663 | -0.03354048 | 483.2797 | 526.9917
41.26947 | 0.002318981 | 0.003952475 | 5.933666e-06 | 1.4623e-06 | 4.655164e-06 | -2.804036e-05 | -1.831427e-05 | -2.596046e-06 | -1.105602e-05 | -5.525002e-06 | -7.121845e-06 | -1.072041e-05 | -9.16571e-06 | 7.158901e-07 | -1.115303e-05 | -1.639576e-05 | -8.805781e-06 | -1.134438e-05 | 0 | 1.212083e-07 | -4.191573e-06 | -4.905237e-06 | -2.320595e-06 | 3.495225e-06 | 1.544875e-06 | 1.227847e-06 | 16247265.9 | 5574576.0 | -0.001643441 | -0.001457333 | 0.004118327 | -0.0362121 | -0.03644801 | 485.4595 | 530.6507
43.26947 | 0.002522524 | 0.004157654 | 6.026681e-06 | 1.490857e-06 | 4.847545e-06 | -2.757745e-05 | -1.815148e-05 | -2.533622e-06 | -1.096609e-05 | -5.31815e-06 | -7.131092e-06 | -1.047339e-05 | -9.042676e-06 | 8.637593e-07 | -1.092185e-05 | -1.6205e-05 | -8.840559e-06 | -1.107904e-05 | 0 | 1.946241e-07 | -4.234258e-06 | -4.998159e-06 | -2.176492e-06 | 3.625316e-06 | 1.595488e-06 | 1.319186e-06 | 16272547.9 | 5734787.1 | -0.00174701 | -0.001549061 | 0.004317471 | -0.03790375 | -0.03847603 | 487.3886 | 533.8875
45.26947 | 0.002725748 | 0.004362956 | 6.112122e-06 | 1.529932e-06 | 4.960104e-06 | -2.715238e-05 | -1.80031e-05 | -2.516493e-06 | -1.09259e-05 | -5.151611e-06 | -7.124976e-06 | -1.023774e-05 | -8.955782e-06 | 1.030313e-06 | -1.072034e-05 | -1.604693e-05 | -8.861949e-06 | -1.087832e-05 | 0 | 2.313877e-07 | -4.259459e-06 | -5.062953e-06 | -2.034044e-06 | 3.725274e-06 | 1.633372e-06 | 1.391889e-06 | 16298163.3 | 5896975.3 | -0.001850841 | -0.001640892 | 0.004516574 | -0.04216695 | -0.04198715 | 489.1205 | 536.7882
47.26947 | 0.002928708 | 0.004568343 | 6.191472e-06 | 1.57921e-06 | 5.042703e-06 | -2.678864e-05 | -1.786525e-05 | -2.521599e-06 | -1.090124e-05 | -5.003826e-06 | -7.105346e-06 | -1.003736e-05 | -8.90913e-06 | 1.196187e-06 | -1.057497e-05 | -1.590358e-05 | -8.878636e-06 | -1.073173e-05 | 0 | 2.724674e-07 | -4.280596e-06 | -5.119142e-06 | -1.88435e-06 | 3.77416e-06 | 1.660728e-06 | 1.446307e-06 | 16324075.3 | 6060903.4 | -0.001954889 | -0.001732783 | 0.004715637 | -0.04534583 | -0.0452757 | 490.6941 | 539.409
49.26947 | 0.003131455 | 0.004773787 | 6.256977e-06 | 1.627005e-06 | 5.116631e-06 | -2.649827e-05 | -1.774485e-05 | -2.537509e-06 | -1.08769e-05 | -4.834286e-06 | -7.075031e-06 | -9.862746e-06 | -8.892942e-06 | 1.329804e-06 | -1.045423e-05 | -1.57742e-05 | -8.879819e-06 | -1.060734e-05 | 0 | 3.297671e-07 | -4.307308e-06 | -5.178157e-06 | -1.722728e-06 | 3.775489e-06 | 1.683343e-06 | 1.483303e-06 | 16350253.1 | 6226375.0 | -0.002059129 | -0.0018247 | 0.004914659 | -0.04835866 | -0.04845709 | 492.1392 | 541.7985
51.26947 | 0.003334023 | 0.004979261 | 6.306568e-06 | 1.6605e-06 | 5.190013e-06 | -2.626672e-05 | -1.764738e-05 | -2.557627e-06 | -1.084797e-05 | -4.656064e-06 | -7.03787e-06 | -9.709912e-06 | -8.894801e-06 | 1.441579e-06 | -1.034445e-05 | -1.565584e-05 | -8.857995e-06 | -1.049128e-05 | 0 | 3.973193e-07 | -4.336042e-06 | -5.241529e-06 | -1.541246e-06 | 3.757176e-06 | 1.704405e-06 | 1.511055e-06 | 16376674.2 | 6393245.0 | -0.002163563 | -0.001916596 | 0.005113641 | -0.05107037 | -0.0514015 | 493.4773 | 543.9924
53.26947 | 0.003536434 | 0.005184746 | 6.343272e-06 | 1.675747e-06 | 5.266298e-06 | -2.607095e-05 | -1.7576e-05 | -2.576616e-06 | -1.081089e-05 | -4.506858e-06 | -6.99917e-06 | -9.584788e-06 | -8.905919e-06 | 1.553932e-06 | -1.024764e-05 | -1.5548e-05 | -8.820544e-06 | -1.038213e-05 | 0 | 4.703779e-07 | -4.362265e-06 | -5.301479e-06 | -1.357293e-06 | 3.73396e-06 | 1.724513e-06 | 1.537844e-06 | 16403322.5 | 6561409.7 | -0.00226819 | -0.002008441 | 0.005312583 | -0.05344329 | -0.05401731 | 494.7236 | 546.0153
55.26947 | 0.003738715 | 0.005390229 | 6.371171e-06 | 1.675231e-06 | 5.348202e-06 | -2.589882e-05 | -1.752994e-05 | -2.590621e-06 | -1.076691e-05 | -4.390366e-06 | -6.965031e-06 | -9.483877e-06 | -8.920004e-06 | 1.656414e-06 | -1.016425e-05 | -1.54489e-05 | -8.782333e-06 | -1.028011e-05 | 0 | 5.446507e-07 | -4.384683e-06 | -5.348285e-06 | -1.209861e-06 | 3.708915e-06 | 1.743231e-06 | 1.567154e-06 | 16430182.4 | 6730770.2 | -0.002372995 | -0.002100223 | 0.005511485 | -0.05557605 | -0.0563393 | 495.8909 | 547.8897
57.26947 | 0.003940906 | 0.005595698 | 6.392506e-06 | 1.66411e-06 | 5.437171e-06 | -2.574496e-05 | -1.750273e-05 | -2.597109e-06 | -1.072037e-05 | -4.294035e-06 | -6.93764e-06 | -9.397628e-06 | -8.933111e-06 | 1.735206e-06 | -1.008744e-05 | -1.535579e-05 | -8.752256e-06 | -1.018493e-05 | 0 | 6.116231e-07 | -4.403577e-06 | -5.379631e-06 | -1.11637e-06 | 3.680659e-06 | 1.75992e-06 | 1.599793e-06 | 16457237.3 | 6901219.1 | -0.002477953 | -0.002191943 | 0.005710346 | -0.05765617 | -0.05851681 | 496.9922 | 549.6405
59.26947 | 0.004143046 | 0.005801149 | 6.40721e-06 | 1.647666e-06 | 5.531226e-06 | -2.560487e-05 | -1.748599e-05 | -2.595324e-06 | -1.067339e-05 | -4.208746e-06 | -6.913797e-06 | -9.319848e-06 | -8.94389e-06 | 1.79146e-06 | -1.001155e-05 | -1.526711e-05 | -8.732037e-06 | -1.009742e-05 | 0 | 6.666338e-07 | -4.419971e-06 | -5.400188e-06 | -1.066016e-06 | 3.652884e-06 | 1.77387e-06 | 1.636123e-06 | 16484471.7 | 7072658.4 | -0.002583032 | -0.002283612 | 0.005909168 | -0.05988657 | -0.0607529 | 498.0387 | 551.2902
61.26947 | 0.004345163 | 0.006006576 | 6.413878e-06 | 1.629075e-06 | 5.625312e-06 | -2.547621e-05 | -1.747485e-05 | -2.586127e-06 | -1.06271e-05 | -4.127817e-06 | -6.890437e-06 | -9.246964e-06 | -8.952096e-06 | 1.828584e-06 | -9.935667e-06 | -1.518274e-05 | -8.720698e-06 | -1.001844e-05 | 0 | 7.133577e-07 | -4.435605e-06 | -5.415535e-06 | -1.042406e-06 | 3.634354e-06 | 1.784267e-06 | 1.675329e-06 | 16511873.7 | 7245012.0 | -0.002688198 | -0.002375247 | 0.006107949 | -0.06241803 | -0.06323177 | 499.039 | 552.8557
63.26947 | 0.004547273 | 0.006211977 | 6.411279e-06 | 1.609177e-06 | 5.712879e-06 | -2.535955e-05 | -1.746763e-05 | -2.571074e-06 | -1.05848e-05 | -4.046884e-06 | -6.867367e-06 | -9.176102e-06 | -8.957188e-06 | 1.848718e-06 | -9.860709e-06 | -1.510325e-05 | -8.71509e-06 | -9.947035e-06 | 0 | 7.563799e-07 | -4.452264e-06 | -5.428797e-06 | -1.034308e-06 | 3.626701e-06 | 1.790391e-06 | 1.715064e-06 | 16539434.8 | 7418224.8 | -0.002793424 | -0.00246686 | 0.006306691 | -0.06530261 | -0.06605577 | 499.9996 | 554.3488
65.26947 | 0.004749379 | 0.006417351 | 6.399667e-06 | 1.588209e-06 | 5.787916e-06 | -2.525639e-05 | -1.746311e-05 | -2.552128e-06 | -1.054999e-05 | -3.969456e-06 | -6.845637e-06 | -9.105959e-06 | -8.958609e-06 | 1.854787e-06 | -9.787325e-06 | -1.502999e-05 | -8.710522e-06 | -9.880653e-06 | 0 | 7.971787e-07 | -4.470718e-06 | -5.440557e-06 | -1.035174e-06 | 3.626008e-06 | 1.792122e-06 | 1.753615e-06 | 16567148.0 | 7592252.9 | -0.002898695 | -0.00255846 | 0.006505392 | -0.06847663 | -0.06921154 | 500.9255 | 555.7782
67.26947 | 0.004951484 | 0.006622696 | 6.38098e-06 | 1.567341e-06 | 5.847978e-06 | -2.516633e-05 | -1.745983e-05 | -2.531553e-06 | -1.052395e-05 | -3.903058e-06 | -6.826104e-06 | -9.037591e-06 | -8.956334e-06 | 1.850755e-06 | -9.715037e-06 | -1.49645e-05 | -8.703505e-06 | -9.817044e-06 | 0 | 8.358795e-07 | -4.490567e-06 | -5.450268e-06 | -1.041056e-06 | 3.628491e-06 | 1.790275e-06 | 1.791159e-06 | 16595007.0 | 7767055.9 | -0.003003992 | -0.002650053 | 0.006704053 | -0.07179051 | -0.07258459 | 501.821 | 557.1513
69.26947 | 0.00515359 | 0.006828014 | 6.358285e-06 | 1.548266e-06 | 5.8949e-06 | -2.508684e-05 | -1.745716e-05 | -2.511283e-06 | -1.050604e-05 | -3.849632e-06 | -6.809071e-06 | -8.97365e-06 | -8.950691e-06 | 1.840901e-06 | -9.64351e-06 | -1.490765e-05 | -8.693358e-06 | -9.755509e-06 | 0 | 8.72638e-07 | -4.51126e-06 | -5.45775e-06 | -1.04933e-06 | 3.631742e-06 | 1.786216e-06 | 1.82843e-06 | 16623006.1 | 7942597.9 | -0.0031093 | -0.002741649 | 0.006902674 | -0.07507225 | -0.07601104 | 502.69 | 558.4741
71.26947 | 0.005355696 | 0.007033305 | 6.33451e-06 | 1.532011e-06 | 5.932473e-06 | -2.501476e-05 | -1.74554e-05 | -2.492271e-06 | -1.049476e-05 | -3.805874e-06 | -6.794286e-06 | -8.917331e-06 | -8.942311e-06 | 1.828972e-06 | -9.574406e-06 | -1.485935e-05 | -8.681652e-06 | -9.69655e-06 | 0 | 9.07446e-07 | -4.532884e-06 | -5.463553e-06 | -1.058133e-06 | 3.633957e-06 | 1.781208e-06 | 1.865817e-06 | 16651140.7 | 8118849.4 | -0.003214604 | -0.002833253 | 0.007101255 | -0.07818769 | -0.07933608 | 503.5352 | 559.7516
73.26947 | 0.005557799 | 0.007238568 | 6.311387e-06 | 1.518637e-06 | 5.964299e-06 | -2.49474e-05 | -1.745486e-05 | -2.474569e-06 | -1.048825e-05 | -3.767553e-06 | -6.781108e-06 | -8.870559e-06 | -8.932133e-06 | 1.817709e-06 | -9.51094e-06 | -1.481855e-05 | -8.670986e-06 | -9.640973e-06 | 0 | 9.39854e-07 | -4.555858e-06 | -5.468595e-06 | -1.06623e-06 | 3.633714e-06 | 1.776132e-06 | 1.903441e-06 | 16679406.9 | 8295785.9 | -0.003319897 | -0.002924871 | 0.007299796 | -0.08107296 | -0.08245643 | 504.3592 | 560.9875
75.26947 | 0.0057599 | 0.007443807 | 6.289551e-06 | 1.507809e-06 | 5.99297e-06 | -2.488263e-05 | -1.74553e-05 | -2.457846e-06 | -1.048457e-05 | -3.731583e-06 | -6.768878e-06 | -8.832919e-06 | -8.921194e-06 | 1.808887e-06 | -9.455275e-06 | -1.478358e-05 | -8.663877e-06 | -9.589463e-06 | 0 | 9.69076e-07 | -4.580074e-06 | -5.473866e-06 | -1.073206e-06 | 3.630365e-06 | 1.77158e-06 | 1.941159e-06 | 16707801.6 | 8473387.4 | -0.00342517 | -0.003016505 | 0.007498297 | -0.08373469 | -0.08533666 | 505.164 | 562.185
77.26947 | 0.005961994 | 0.007649021 | 6.269056e-06 | 1.499255e-06 | 6.020172e-06 | -2.481855e-05 | -1.745634e-05 | -2.441746e-06 | -1.048184e-05 | -3.696532e-06 | -6.757234e-06 | -8.802649e-06 | -8.910392e-06 | 1.803662e-06 | -9.407441e-06 | -1.47529e-05 | -8.662001e-06 | -9.542462e-06 | 0 | 9.942402e-07 | -4.604302e-06 | -5.480227e-06 | -1.079725e-06 | 3.624223e-06 | 1.767904e-06 | 1.978589e-06 | 16736322.2 | 8651637.8 | -0.003530416 | -0.00310816 | 0.007696758 | -0.08622847 | -0.08800175 | 505.9512 | 563.3461
79.26947 | 0.006164077 | 0.007854211 | 6.249683e-06 | 1.492736e-06 | 6.046986e-06 | -2.475367e-05 | -1.745778e-05 | -2.425946e-06 | -1.047841e-05 | -3.662366e-06 | -6.746137e-06 | -8.778015e-06 | -8.900341e-06 | 1.80268e-06 | -9.366293e-06 | -1.47257e-05 | -8.665892e-06 | -9.500132e-06 | 0 | 1.014519e-06 | -4.62663e-06 | -5.488239e-06 | -1.087157e-06 | 3.616336e-06 | 1.765124e-06 | 2.015335e-06 | 16764966.7 | 8830524.0 | -0.00363563 | -0.003199839 | 0.007895179 | -0.08862991 | -0.0905146 | 506.7221 | 564.4729
81.26947 | 0.006366143 | 0.008059376 | 6.231109e-06 | 1.487859e-06 | 6.073755e-06 | -2.468762e-05 | -1.745964e-05 | -2.410149e-06 | -1.047302e-05 | -3.629646e-06 | -6.73573e-06 | -8.757863e-06 | -8.891327e-06 | 1.805675e-06 | -9.330584e-06 | -1.470164e-05 | -8.674968e-06 | -9.462453e-06 | 0 | 1.029194e-06 | -4.645728e-06 | -5.498068e-06 | -1.096642e-06 | 3.608031e-06 | 1.762965e-06 | 2.051144e-06 | 16793733.0 | 9010034.0 | -0.003740807 | -0.003291544 | 0.00809356 | -0.09100909 | -0.09294952 | 507.4779 | 565.5669
83.26947 | 0.006568189 | 0.008264514 | 6.213067e-06 | 1.484069e-06 | 6.099882e-06 | -2.462196e-05 | -1.746197e-05 | -2.394163e-06 | -1.046507e-05 | -3.598847e-06 | -6.726257e-06 | -8.741518e-06 | -8.883331e-06 | 1.811268e-06 | -9.299484e-06 | -1.468035e-05 | -8.687844e-06 | -9.429437e-06 | 0 | 1.038017e-06 | -4.661457e-06 | -5.509481e-06 | -1.108556e-06 | 3.600423e-06 | 1.761045e-06 | 2.085866e-06 | 16822619.1 | 9190154.8 | -0.003845946 | -0.003383274 | 0.008291901 | -0.09341474 | -0.09537023 | 508.2197 | 566.6299
85.26947 | 0.006770211 | 0.008469626 | 6.195457e-06 | 1.480769e-06 | 6.124366e-06 | -2.455955e-05 | -1.746451e-05 | -2.377997e-06 | -1.045476e-05 | -3.570151e-06 | -6.718062e-06 | -8.728471e-06 | -8.876093e-06 | 1.8177e-06 | -9.272598e-06 | -1.466118e-05 | -8.702841e-06 | -9.40107e-06 | 0 | 1.041865e-06 | -4.674388e-06 | -5.521872e-06 | -1.122669e-06 | 3.594116e-06 | 1.759079e-06 | 2.119367e-06 | 16851622.7 | 9370871.4 | -0.003951044 | -0.003475031 | 0.008490202 | -0.09586948 | -0.09781807 | 508.9487 | 567.6642
87.26947 | 0.006972213 | 0.008674711 | 6.178375e-06 | 1.477488e-06 | 6.146643e-06 | -2.450284e-05 | -1.746685e-05 | -2.36184e-06 | -1.044279e-05 | -3.543496e-06 | -6.711527e-06 | -8.718132e-06 | -8.869216e-06 | 1.823871e-06 | -9.249672e-06 | -1.464342e-05 | -8.718488e-06 | -9.377028e-06 | 0 | 1.042768e-06 | -4.685179e-06 | -5.534338e-06 | -1.138498e-06 | 3.589201e-06 | 1.757e-06 | 2.151526e-06 | 16880741.0 | 9552166.4 | -0.004056097 | -0.003566815 | 0.008688463 | -0.09837395 | -0.1003102 | 509.6662 | 568.6725
89.26947 | 0.0071742 | 0.008879771 | 6.162018e-06 | 1.474026e-06 | 6.16677e-06 | -2.445269e-05 | -1.746864e-05 | -2.345948e-06 | -1.042992e-05 | -3.518712e-06 | -6.706916e-06 | -8.709748e-06 | -8.862304e-06 | 1.829672e-06 | -9.230335e-06 | -1.46265e-05 | -8.733781e-06 | -9.356633e-06 | 0 | 1.042827e-06 | -4.694326e-06 | -5.545875e-06 | -1.155526e-06 | 3.585441e-06 | 1.754915e-06 | 2.182282e-06 | 16909970.9 | 9734021.1 | -0.004161105 | -0.003658625 | 0.008886684 | -0.1009156 | -0.1028446 | 510.3735 | 569.6578
91.26947 | 0.007376177 | 0.009084809 | 6.146558e-06 | 1.470457e-06 | 6.185097e-06 | -2.440867e-05 | -1.74698e-05 | -2.330543e-06 | -1.041666e-05 | -3.495675e-06 | -6.704239e-06 | -8.70249e-06 | -8.855063e-06 | 1.83559e-06 | -9.214047e-06 | -1.461015e-05 | -8.748166e-06 | -9.339099e-06 | 0 | 1.043174e-06 | -4.702163e-06 | -5.55566e-06 | -1.17329e-06 | 3.582421e-06 | 1.753014e-06 | 2.211632e-06 | 16939309.6 | 9916417.5 | -0.004266066 | -0.00375046 | 0.009084866 | -0.1034771 | -0.1054088 | 511.0715 | 570.623
93.26947 | 0.00757815 | 0.009289827 | 6.132052e-06 | 1.467043e-06 | 6.202013e-06 | -2.436978e-05 | -1.747041e-05 | -2.315795e-06 | -1.040326e-05 | -3.474386e-06 | -6.703251e-06 | -8.695599e-06 | -8.847312e-06 | 1.8422e-06 | -9.200199e-06 | -1.459434e-05 | -8.761399e-06 | -9.323729e-06 | 0 | 1.043958e-06 | -4.708925e-06 | -5.563282e-06 | -1.191396e-06 | 3.579657e-06 | 1.751498e-06 | 2.239598e-06 | 16968754.6 | 10099339.9 | -0.004370982 | -0.003842316 | 0.009283007 | -0.1060429 | -0.107987 | 511.7613 | 571.5706
95.26947 | 0.007780123 | 0.009494826 | 6.118458e-06 | 1.464083e-06 | 6.217865e-06 | -2.433488e-05 | -1.747062e-05 | -2.301838e-06 | -1.038965e-05 | -3.454951e-06 | -6.703555e-06 | -8.688498e-06 | -8.838944e-06 | 1.849881e-06 | -9.188219e-06 | -1.457915e-05 | -8.773448e-06 | -9.309975e-06 | 0 | 1.044878e-06 | -4.714808e-06 | -5.568789e-06 | -1.209511e-06 | 3.57668e-06 | 1.750534e-06 | 2.266201e-06 | 16998303.7 | 10282774.7 | -0.004475854 | -0.003934192 | 0.009481109 | -0.1086021 | -0.1105656 | 512.4437 | 572.5026
97.26947 | 0.007982098 | 0.009699807 | 6.105687e-06 | 1.461802e-06 | 6.232946e-06 | -2.430293e-05 | -1.747066e-05 | -2.288767e-06 | -1.037542e-05 | -3.43752e-06 | -6.704717e-06 | -8.680827e-06 | -8.829882e-06 | 1.85876e-06 | -9.177638e-06 | -1.456471e-05 | -8.784441e-06 | -9.297425e-06 | 0 | 1.045603e-06 | -4.719994e-06 | -5.572543e-06 | -1.227371e-06 | 3.573103e-06 | 1.750229e-06 | 2.29147e-06 | 17027955.1 | 10466711.2 | -0.004580682 | -0.004026085 | 0.009679171 | -0.1111492 | -0.1131354 | 513.1192 | 573.4204
99.26947 | 0.008184077 | 0.009904771 | 6.093653e-06 | 1.460287e-06 | 6.247488e-06 | -2.427303e-05 | -1.747076e-05 | -2.276648e-06 | -1.035981e-05 | -3.422208e-06 | -6.706341e-06 | -8.672427e-06 | -8.820104e-06 | 1.86876e-06 | -9.168103e-06 | -1.455115e-05 | -8.794625e-06 | -9.285787e-06 | 0 | 1.045966e-06 | -4.724654e-06 | -5.575032e-06 | -1.24481e-06 | 3.568653e-06 | 1.750613e-06 | 2.315453e-06 | 17057707.5 | 10651140.4 | -0.004685469 | -0.004117992 | 0.009877193 | -0.1136831 | -0.1156916 | 513.7883 | 574.3253
101.2695 | 0.008386058 | 0.01010972 | 6.082288e-06 | 1.459485e-06 | 6.261664e-06 | -2.424439e-05 | -1.747115e-05 | -2.265539e-06 | -1.034188e-05 | -3.409049e-06 | -6.70813e-06 | -8.663295e-06 | -8.80968e-06 | 1.879684e-06 | -9.159358e-06 | -1.453861e-05 | -8.804327e-06 | -9.274882e-06 | 0 | 1.046016e-06 | -4.728939e-06 | -5.576744e-06 | -1.261796e-06 | 3.563161e-06 | 1.751649e-06 | 2.338228e-06 | 17087559.6 | 10836055.6 | -0.004790215 | -0.004209912 | 0.01007518 | -0.1162054 | -0.1182332 | 514.4514 | 575.2178
103.2695 | 0.008588041 | 0.01031465 | 6.071541e-06 | 1.459254e-06 | 6.275597e-06 | -2.421642e-05 | -1.747203e-05 | -2.255496e-06 | -1.032097e-05 | -3.397963e-06 | -6.70992e-06 | -8.653524e-06 | -8.798801e-06 | 1.891275e-06 | -9.15121e-06 | -1.45272e-05 | -8.813897e-06 | -9.264625e-06 | 0 | 1.045996e-06 | -4.732966e-06 | -5.5781e-06 | -1.278434e-06 | 3.556554e-06 | 1.753268e-06 | 2.359872e-06 | 17117510.6 | 11021451.2 | -0.00489492 | -0.004301845 | 0.01027312 | -0.118719 | -0.120761 | 515.1089 | 576.0986
105.2695 | 0.008790023 | 0.01051956 | 6.061378e-06 | 1.459442e-06 | 6.28938e-06 | -2.418869e-05 | -1.747351e-05 | -2.246551e-06 | -1.029742e-05 | -3.38877e-06 | -6.711691e-06 | -8.643239e-06 | -8.787723e-06 | 1.903264e-06 | -9.143498e-06 | -1.451698e-05 | -8.823617e-06 | -9.254963e-06 | 0 | 1.04622e-06 | -4.736816e-06 | -5.579401e-06 | -1.294892e-06 | 3.548833e-06 | 1.755395e-06 | 2.38043e-06 | 17147559.6 | 11207322.2 | -0.004999586 | -0.004393788 | 0.01047102 | -0.1212264 | -0.1232767 | 515.7608 | 576.9681
107.2695 | 0.008992003 | 0.01072445 | 6.051779e-06 | 1.459968e-06 | 6.303093e-06 | -2.416103e-05 | -1.747555e-05 | -2.238673e-06 | -1.027273e-05 | -3.381229e-06 | -6.713543e-06 | -8.632554e-06 | -8.77667e-06 | 1.915403e-06 | -9.136081e-06 | -1.450788e-05 | -8.833613e-06 | -9.245803e-06 | 0 | 1.046918e-06 | -4.740543e-06 | -5.580801e-06 | -1.311268e-06 | 3.540047e-06 | 1.757969e-06 | 2.399879e-06 | 17177705.8 | 11393663.2 | -0.005104212 | -0.004485741 | 0.01066888 | -0.1237296 | -0.1257823 | 516.4076 | 577.8267
109.2695 | 0.00919398 | 0.01092933 | 6.042735e-06 | 1.460836e-06 | 6.316788e-06 | -2.413344e-05 | -1.747798e-05 | -2.231751e-06 | -1.024886e-05 | -3.37507e-06 | -6.715633e-06 | -8.621555e-06 | -8.765749e-06 | 1.927502e-06 | -9.128855e-06 | -1.449968e-05 | -8.843825e-06 | -9.237023e-06 | 0 | 1.048149e-06 | -4.744203e-06 | -5.582317e-06 | -1.327519e-06 | 3.530273e-06 | 1.760942e-06 | 2.418152e-06 | 17207948.1 | 11580467.9 | -0.005208801 | -0.004577702 | 0.01086671 | -0.1262298 | -0.12828 | 517.0495 | 578.6752
111.2695 | 0.009395955 | 0.01113418 | 6.03425e-06 | 1.462077e-06 | 6.330488e-06 | -2.410581e-05 | -1.748061e-05 | -2.225618e-06 | -1.022715e-05 | -3.370013e-06 | -6.718102e-06 | -8.610304e-06 | -8.754965e-06 | 1.939443e-06 | -9.12178e-06 | -1.449217e-05 | -8.854103e-06 | -9.228579e-06 | 0 | 1.04984e-06 | -4.747863e-06 | -5.583882e-06 | -1.343499e-06 | 3.519615e-06 | 1.764265e-06 | 2.435186e-06 | 17238285.3 | 11767729.4 | -0.005313354 | -0.004669668 | 0.01106449 | -0.1287278 | -0.1307719 | 517.6867 | 579.5143
113.2695 | 0.009597928 | 0.01133902 | 6.026317e-06 | 1.463684e-06 | 6.344188e-06 | -2.407768e-05 | -1.748331e-05 | -2.220078e-06 | -1.020788e-05 | -3.365776e-06 | -6.721035e-06 | -8.598834e-06 | -8.744269e-06 | 1.951182e-06 | -9.114873e-06 | -1.448517e-05 | -8.864333e-06 | -9.220582e-06 | 0 | 1.0519e-06 | -4.751609e-06 | -5.585407e-06 | -1.359053e-06 | 3.508218e-06 | 1.767873e-06 | 2.450986e-06 | 17268716.5 | 11955441.4 | -0.005417874 | -0.004761636 | 0.01126223 | -0.1312238 | -0.1332593 | 518.3194 | 580.3448
115.2695 | 0.009799899 | 0.01154385 | 6.018902e-06 | 1.465579e-06 | 6.357887e-06 | -2.404804e-05 | -1.748607e-05 | -2.214934e-06 | -1.01906e-05 | -3.362076e-06 | -6.724472e-06 | -8.587143e-06 | -8.733608e-06 | 1.962741e-06 | -9.108189e-06 | -1.447869e-05 | -8.874531e-06 | -9.213278e-06 | 0 | 1.054301e-06 | -4.755534e-06 | -5.586807e-06 | -1.374072e-06 | 3.496289e-06 | 1.771684e-06 | 2.465645e-06 | 17299240.6 | 12143598.6 | -0.005522364 | -0.004853603 | 0.01145994 | -0.1337178 | -0.1357428 | 518.9481 | 581.1671
117.2695 | 0.01000187 | 0.01174865 | 6.011943e-06 | 1.467603e-06 | 6.371623e-06 | -2.401548e-05 | -1.748899e-05 | -2.209998e-06 | -1.017436e-05 | -3.358619e-06 | -6.728426e-06 | -8.575185e-06 | -8.722938e-06 | 1.974188e-06 | -9.101789e-06 | -1.447284e-05 | -8.884874e-06 | -9.206972e-06 | 0 | 1.057087e-06 | -4.75973e-06 | -5.588022e-06 | -1.38851e-06 | 3.484112e-06 | 1.775594e-06 | 2.479343e-06 | 17329857.2 | 12332197.3 | -0.005626829 | -0.004945563 | 0.0116576 | -0.1362094 | -0.1382225 | 519.5726 | 581.9817
119.2695 | 0.01020383 | 0.01195344 | 6.005378e-06 | 1.469547e-06 | 6.385471e-06 | -2.397896e-05 | -1.749218e-05 | -2.2051e-06 | -1.015811e-05 | -3.355113e-06 | -6.732887e-06 | -8.562915e-06 | -8.712233e-06 | 1.985626e-06 | -9.095723e-06 | -1.446784e-05 | -8.895661e-06 | -9.201971e-06 | 0 | 1.060358e-06 | -4.764283e-06 | -5.58902e-06 | -1.40237e-06 | 3.472006e-06 | 1.779496e-06 | 2.492309e-06 | 17360565.9 | 12521235.8 | -0.005731273 | -0.005037513 | 0.01185523 | -0.1386976 | -0.1406972 | 520.1932 | 582.7884
121.2695 | 0.01040577 | 0.0121582 | 5.99919e-06 | 1.471252e-06 | 6.399507e-06 | -2.393912e-05 | -1.749563e-05 | -2.200097e-06 | -1.014106e-05 | -3.351351e-06 | -6.73781e-06 | -8.550408e-06 | -8.701486e-06 | 1.997167e-06 | -9.090015e-06 | -1.446382e-05 | -8.907174e-06 | -9.198479e-06 | 0 | 1.064206e-06 | -4.769247e-06 | -5.58982e-06 | -1.415699e-06 | 3.46019e-06 | 1.783301e-06 | 2.504711e-06 | 17391366.4 | 12710713.1 | -0.005835701 | -0.005129447 | 0.01205281 | -0.1411814 | -0.1431656 | 520.8099 | 583.5872
123.2695 | 0.01060771 | 0.01236295 | 5.993405e-06 | 1.472738e-06 | 6.413752e-06 | -2.389847e-05 | -1.749908e-05 | -2.194883e-06 | -1.012316e-05 | -3.347309e-06 | -6.743109e-06 | -8.537956e-06 | -8.690723e-06 | 2.008896e-06 | -9.084661e-06 | -1.446067e-05 | -8.919465e-06 | -9.196465e-06 | 0 | 1.068647e-06 | -4.774607e-06 | -5.590487e-06 | -1.428571e-06 | 3.448603e-06 | 1.786968e-06 | 2.516566e-06 | 17422258.5 | 12900627.3 | -0.005940117 | -0.005221361 | 0.01225036 | -0.1436596 | -0.1456262 | 521.4227 | 584.378
125.2695 | 0.01080963 | 0.01256767 | 5.988038e-06 | 1.474227e-06 | 6.428151e-06 | -2.385968e-05 | -1.750205e-05 | -2.189379e-06 | -1.010502e-05 | -3.343124e-06 | -6.748669e-06 | -8.525972e-06 | -8.679993e-06 | 2.020838e-06 | -9.079652e-06 | -1.445808e-05 | -8.93229e-06 | -9.19562e-06 | 0 | 1.073591e-06 | -4.780262e-06 | -5.591109e-06 | -1.441059e-06 | 3.436921e-06 | 1.790499e-06 | 2.527753e-06 | 17453241.5 | 13090975.4 | -0.006044523 | -0.005313254 | 0.01244787 | -0.1461311 | -0.1480787 | 522.0318 | 585.1613
127.2695 | 0.01101154 | 0.01277237 | 5.98306e-06 | 1.475984e-06 | 6.442613e-06 | -2.382391e-05 | -1.750417e-05 | -2.183519e-06 | -1.008732e-05 | -3.338953e-06 | -6.754382e-06 | -8.514765e-06 | -8.669343e-06 | 2.032927e-06 | -9.075015e-06 | -1.445574e-05 | -8.94528e-06 | -9.195494e-06 | 0 | 1.078889e-06 | -4.78605e-06 | -5.591741e-06 | -1.453212e-06 | 3.424787e-06 | 1.793911e-06 | 2.538146e-06 | 17484314.8 | 13281752.6 | -0.006148919 | -0.005405124 | 0.01264533 | -0.1485958 | -0.1505234 | 522.6372 | 585.9375
129.2695 | 0.01121344 | 0.01297705 | 5.978428e-06 | 1.478179e-06 | 6.457057e-06 | -2.379107e-05 | -1.750528e-05 | -2.177248e-06 | -1.007041e-05 | -3.334874e-06 | -6.760144e-06 | -8.50444e-06 | -8.658807e-06 | 2.044982e-06 | -9.070823e-06 | -1.445352e-05 | -8.958127e-06 | -9.195646e-06 | 0 | 1.084397e-06 | -4.7918e-06 | -5.592395e-06 | -1.465056e-06 | 3.412008e-06 | 1.797205e-06 | 2.547693e-06 | 17515477.4 | 13472954.3 | -0.006253303 | -0.005496973 | 0.01284276 | -0.1510538 | -0.1529607 | 523.2392 | 586.707
131.2695 | 0.01141533 | 0.01318171 | 5.974108e-06 | 1.480844e-06 | 6.47143e-06 | -2.37607e-05 | -1.750538e-05 | -2.170533e-06 | -1.005428e-05 | -3.330891e-06 | -6.765861e-06 | -8.494955e-06 | -8.648401e-06 | 2.056714e-06 | -9.067163e-06 | -1.44514e-05 | -8.970654e-06 | -9.195691e-06 | 0 | 1.089998e-06 | -4.79735e-06 | -5.593042e-06 | -1.476614e-06 | 3.398575e-06 | 1.800368e-06 | 2.556407e-06 | 17546728.8 | 13664576.3 | -0.006357674 | -0.005588802 | 0.01304015 | -0.1535053 | -0.1553911 | 523.8378 | 587.4703
133.2695 | 0.0116172 | 0.01338635 | 5.970077e-06 | 1.483923e-06 | 6.485701e-06 | -2.373248e-05 | -1.750453e-05 | -2.163368e-06 | -1.003874e-05 | -3.326979e-06 | -6.771456e-06 | -8.486207e-06 | -8.638128e-06 | 2.067799e-06 | -9.064116e-06 | -1.44494e-05 | -8.982769e-06 | -9.195288e-06 | 0 | 1.095602e-06 | -4.802538e-06 | -5.593637e-06 | -1.48792e-06 | 3.384598e-06 | 1.803388e-06 | 2.564331e-06 | 17578068.2 | 13856614.6 | -0.006462032 | -0.005680611 | 0.0132375 | -0.1559508 | -0.1578148 | 524.4334 | 588.2276
135.2695 | 0.01181906 | 0.01359097 | 5.966313e-06 | 1.487319e-06 | 6.499846e-06 | -2.370628e-05 | -1.750278e-05 | -2.155774e-06 | -1.002359e-05 | -3.323098e-06 | -6.776874e-06 | -8.478089e-06 | -8.627985e-06 | 2.077969e-06 | -9.061728e-06 | -1.444755e-05 | -8.994422e-06 | -9.19414e-06 | 0 | 1.101138e-06 | -4.807206e-06 | -5.594131e-06 | -1.49902e-06 | 3.370234e-06 | 1.806253e-06 | 2.571513e-06 | 17609495.0 | 14049065.9 | -0.006566377 | -0.005772401 | 0.01343481 | -0.1583903 | -0.160232 | 525.0258 | 588.9794
137.2695 | 0.01202091 | 0.01379557 | 5.962792e-06 | 1.49093e-06 | 6.513843e-06 | -2.368209e-05 | -1.750014e-05 | -2.147787e-06 | -1.000867e-05 | -3.319201e-06 | -6.782078e-06 | -8.470512e-06 | -8.617953e-06 | 2.087077e-06 | -9.060009e-06 | -1.444587e-05 | -9.005569e-06 | -9.192051e-06 | 0 | 1.106556e-06 | -4.811206e-06 | -5.594471e-06 | -1.509965e-06 | 3.355647e-06 | 1.808961e-06 | 2.578002e-06 | 17641008.7 | 14241926.9 | -0.006670706 | -0.005864173 | 0.01363207 | -0.1608239 | -0.1626427 | 525.6154 | 589.7257
139.2695 | 0.01222275 | 0.01400015 | 5.959487e-06 | 1.494668e-06 | 6.527674e-06 | -2.365989e-05 | -1.749662e-05 | -2.13946e-06 | -9.993888e-06 | -3.315242e-06 | -6.787048e-06 | -8.463402e-06 | -8.608007e-06 | 2.0951e-06 | -9.058935e-06 | -1.444436e-05 | -9.016171e-06 | -9.188995e-06 | 0 | 1.111825e-06 | -4.814424e-06 | -5.59461e-06 | -1.520793e-06 | 3.340973e-06 | 1.811512e-06 | 2.583843e-06 | 17672608.7 | 14435194.4 | -0.006775019 | -0.005955926 | 0.0138293 | -0.1632518 | -0.165047 | 526.202 | 590.4667
141.2695 | 0.01242457 | 0.01420471 | 5.956371e-06 | 1.498474e-06 | 6.541321e-06 | -2.36396e-05 | -1.749225e-05 | -2.130857e-06 | -9.979224e-06 | -3.311193e-06 | -6.791777e-06 | -8.456705e-06 | -8.598109e-06 | 2.102109e-06 | -9.05846e-06 | -1.444305e-05 | -9.026187e-06 | -9.185155e-06 | 0 | 1.116937e-06 | -4.816804e-06 | -5.594517e-06 | -1.531525e-06 | 3.326319e-06 | 1.81391e-06 | 2.58908e-06 | 17704294.4 | 14628865.1 | -0.006879316 | -0.006047662 | 0.0140265 | -0.165674 | -0.1674451 | 526.786 | 591.2028
143.2695 | 0.01262639 | 0.01440925 | 5.953411e-06 | 1.502311e-06 | 6.554768e-06 | -2.362103e-05 | -1.748711e-05 | -2.122052e-06 | -9.964705e-06 | -3.30705e-06 | -6.796261e-06 | -8.450374e-06 | -8.588211e-06 | 2.108218e-06 | -9.058523e-06 | -1.444195e-05 | -9.035582e-06 | -9.18087e-06 | 0 | 1.121893e-06 | -4.818369e-06 | -5.594168e-06 | -1.542159e-06 | 3.311763e-06 | 1.816161e-06 | 2.593755e-06 | 17736065.3 | 14822935.9 | -0.006983596 | -0.006139381 | 0.01422365 | -0.1680907 | -0.1698371 | 527.3673 | 591.9341
145.2695 | 0.01282819 | 0.01461378 | 5.950573e-06 | 1.506162e-06 | 6.568008e-06 | -2.360394e-05 | -1.748132e-05 | -2.113129e-06 | -9.950389e-06 | -3.302844e-06 | -6.800501e-06 | -8.444372e-06 | -8.578257e-06 | 2.113553e-06 | -9.059059e-06 | -1.444109e-05 | -9.044332e-06 | -9.176509e-06 | 0 | 1.126701e-06 | -4.819208e-06 | -5.593556e-06 | -1.552672e-06 | 3.297366e-06 | 1.81827e-06 | 2.597913e-06 | 17767920.7 | 15017403.2 | -0.007087858 | -0.006231084 | 0.01442076 | -0.1705023 | -0.1722233 | 527.946 | 592.6608
147.2695 | 0.01302999 | 0.01481828 | 5.947824e-06 | 1.510022e-06 | 6.581041e-06 | -2.358802e-05 | -1.747499e-05 | -2.104175e-06 | -9.93634e-06 | -3.298628e-06 | -6.8045e-06 | -8.438664e-06 | -8.56819e-06 | 2.118226e-06 | -9.059999e-06 | -1.444048e-05 | -9.052423e-06 | -9.17235e-06 | 0 | 1.131363e-06 | -4.81946e-06 | -5.592676e-06 | -1.563024e-06 | 3.283181e-06 | 1.820242e-06 | 2.601595e-06 | 17799860.1 | 15212263.3 | -0.007192101 | -0.00632277 | 0.01461783 | -0.1729093 | -0.1746042 | 528.5223 | 593.3833
149.2695 | 0.01323178 | 0.01502277 | 5.945138e-06 | 1.51389e-06 | 6.593872e-06 | -2.357299e-05 | -1.746826e-05 | -2.095277e-06 | -9.922621e-06 | -3.29447e-06 | -6.808266e-06 | -8.43321e-06 | -8.557958e-06 | 2.122328e-06 | -9.061275e-06 | -1.444013e-05 | -9.059859e-06 | -9.168527e-06 | 0 | 1.135878e-06 | -4.819275e-06 | -5.591523e-06 | -1.573169e-06 | 3.269255e-06 | 1.822086e-06 | 2.604845e-06 | 17831882.8 | 15407512.6 | -0.007296326 | -0.006414441 | 0.01481486 | -0.1753122 | -0.1769803 | 529.0962 | 594.1017
151.2695 | 0.01343355 | 0.01522725 | 5.942499e-06 | 1.517768e-06 | 6.606503e-06 | -2.35586e-05 | -1.746125e-05 | -2.086511e-06 | -9.909284e-06 | -3.290435e-06 | -6.811811e-06 | -8.427976e-06 | -8.547517e-06 | 2.125931e-06 | -9.062819e-06 | -1.444005e-05 | -9.066654e-06 | -9.165046e-06 | 0 | 1.140236e-06 | -4.818788e-06 | -5.590095e-06 | -1.583062e-06 | 3.255623e-06 | 1.82381e-06 | 2.607704e-06 | 17863988.1 | 15603147.5 | -0.007400531 | -0.006506097 | 0.01501186 | -0.1777116 | -0.1793519 | 529.6679 | 594.8162
153.2695 | 0.01363533 | 0.01543171 | 5.939899e-06 | 1.521658e-06 | 6.618937e-06 | -2.354469e-05 | -1.745405e-05 | -2.077942e-06 | -9.896364e-06 | -3.286581e-06 | -6.815155e-06 | -8.422922e-06 | -8.536837e-06 | 2.129087e-06 | -9.064566e-06 | -1.444024e-05 | -9.072831e-06 | -9.161843e-06 | 0 | 1.144425e-06 | -4.818108e-06 | -5.588385e-06 | -1.592663e-06 | 3.242314e-06 | 1.825422e-06 | 2.610216e-06 | 17896175.5 | 15799164.3 | -0.007504717 | -0.006597736 | 0.01520881 | -0.180108 | -0.1817198 | 530.2374 | 595.5272
155.2695 | 0.0138371 | 0.01563615 | 5.937337e-06 | 1.525561e-06 | 6.631173e-06 | -2.353112e-05 | -1.744673e-05 | -2.069614e-06 | -9.883882e-06 | -3.282954e-06 | -6.818321e-06 | -8.418014e-06 | -8.525899e-06 | 2.131839e-06 | -9.066459e-06 | -1.444069e-05 | -9.07842e-06 | -9.158824e-06 | 0 | 1.148433e-06 | -4.817317e-06 | -5.586392e-06 | -1.601939e-06 | 3.229341e-06 | 1.826932e-06 | 2.612424e-06 | 17928444.4 | 15995559.8 | -0.007608883 | -0.00668936 | 0.01540573 | -0.182502 | -0.1840845 | 530.8049 | 596.2346
157.2695 | 0.01403886 | 0.01584058 | 5.934819e-06 | 1.529479e-06 | 6.643204e-06 | -2.351782e-05 | -1.743935e-05 | -2.061559e-06 | -9.871843e-06 | -3.279588e-06 | -6.821336e-06 | -8.413219e-06 | -8.514703e-06 | 2.134217e-06 | -9.068448e-06 | -1.444141e-05 | -9.083455e-06 | -9.155899e-06 | 0 | 1.152247e-06 | -4.816469e-06 | -5.584115e-06 | -1.61087e-06 | 3.216711e-06 | 1.828351e-06 | 2.614374e-06 | 17960794.2 | 16192330.6 | -0.007713031 | -0.006780969 | 0.0156026 | -0.184894 | -0.1864463 | 531.3702 | 596.9388
159.2695 | 0.01424062 | 0.016045 | 5.932355e-06 | 1.533409e-06 | 6.655026e-06 | -2.350474e-05 | -1.743193e-05 | -2.053791e-06 | -9.860239e-06 | -3.276508e-06 | -6.824227e-06 | -8.408508e-06 | -8.503271e-06 | 2.136249e-06 | -9.070492e-06 | -1.444237e-05 | -9.087967e-06 | -9.152993e-06 | 0 | 1.155858e-06 | -4.815601e-06 | -5.581564e-06 | -1.619444e-06 | 3.204421e-06 | 1.829689e-06 | 2.616109e-06 | 17993224.3 | 16389473.8 | -0.007817159 | -0.006872561 | 0.01579944 | -0.1872844 | -0.1888058 | 531.9337 | 597.6397
161.2695 | 0.01444237 | 0.01624941 | 5.929957e-06 | 1.537351e-06 | 6.666632e-06 | -2.349185e-05 | -1.742452e-05 | -2.046312e-06 | -9.849054e-06 | -3.273729e-06 | -6.82702e-06 | -8.403858e-06 | -8.491655e-06 | 2.137958e-06 | -9.072559e-06 | -1.444358e-05 | -9.091989e-06 | -9.150051e-06 | 0 | 1.15926e-06 | -4.814736e-06 | -5.57875e-06 | -1.627661e-06 | 3.192463e-06 | 1.830957e-06 | 2.617673e-06 | 18025734.3 | 16586986.3 | -0.007921267 | -0.006964136 | 0.01599624 | -0.1896735 | -0.1911634 | 532.4952 | 598.3375
163.2695 | 0.01464412 | 0.0164538 | 5.927637e-06 | 1.541305e-06 | 6.678019e-06 | -2.347914e-05 | -1.741712e-05 | -2.039119e-06 | -9.838265e-06 | -3.271259e-06 | -6.829737e-06 | -8.399248e-06 | -8.479939e-06 | 2.139363e-06 | -9.074627e-06 | -1.4445e-05 | -9.095551e-06 | -9.147034e-06 | 0 | 1.162449e-06 | -4.813887e-06 | -5.575693e-06 | -1.635531e-06 | 3.18083e-06 | 1.832168e-06 | 2.619103e-06 | 18058323.7 | 16784865.2 | -0.008025358 | -0.007055696 | 0.016193 | -0.1920617 | -0.1935195 | 533.0548 | 599.0322
165.2695 | 0.01484587 | 0.01665819 | 5.925408e-06 | 1.545272e-06 | 6.689186e-06 | -2.346657e-05 | -1.740975e-05 | -2.032199e-06 | -9.827843e-06 | -3.2691e-06 | -6.832391e-06 | -8.394664e-06 | -8.468244e-06 | 2.140486e-06 | -9.076679e-06 | -1.444663e-05 | -9.09868e-06 | -9.143918e-06 | 0 | 1.165427e-06 | -4.813061e-06 | -5.572417e-06 | -1.643071e-06 | 3.169513e-06 | 1.833338e-06 | 2.62043e-06 | 18090991.9 | 16983107.9 | -0.008129429 | -0.007147238 | 0.01638972 | -0.1944492 | -0.1958743 | 533.6126 | 599.7239
167.2695 | 0.01504761 | 0.01686256 | 5.923284e-06 | 1.549255e-06 | 6.700134e-06 | -2.345416e-05 | -1.740241e-05 | -2.025541e-06 | -9.81776e-06 | -3.267248e-06 | -6.834988e-06 | -8.390093e-06 | -8.456708e-06 | 2.141345e-06 | -9.078707e-06 | -1.444846e-05 | -9.1014e-06 | -9.140692e-06 | 0 | 1.168198e-06 | -4.812259e-06 | -5.568946e-06 | -1.650309e-06 | 3.158504e-06 | 1.834485e-06 | 2.621673e-06 | 18123738.4 | 17181711.7 | -0.008233482 | -0.007238762 | 0.0165864 | -0.1968365 | -0.1982283 | 534.1686 | 600.4127
169.2695 | 0.01524935 | 0.01706692 | 5.921278e-06 | 1.553257e-06 | 6.710867e-06 | -2.344188e-05 | -1.739511e-05 | -2.019127e-06 | -9.807985e-06 | -3.265692e-06 | -6.837527e-06 | -8.38553e-06 | -8.445473e-06 | 2.141959e-06 | -9.080703e-06 | -1.445045e-05 | -9.103732e-06 | -9.137353e-06 | 0 | 1.170771e-06 | -4.811478e-06 | -5.565309e-06 | -1.657275e-06 | 3.147796e-06 | 1.835628e-06 | 2.622842e-06 | 18156562.9 | 17380673.6 | -0.008337517 | -0.00733027 | 0.01678304 | -0.1992236 | -0.2005815 | 534.7229 | 601.0987
171.2695 | 0.01545109 | 0.01727128 | 5.919401e-06 | 1.557286e-06 | 6.721392e-06 | -2.342973e-05 | -1.738784e-05 | -2.012941e-06 | -9.798488e-06 | -3.264417e-06 | -6.84e-06 | -8.38097e-06 | -8.434662e-06 | 2.142348e-06 | -9.082662e-06 | -1.445259e-05 | -9.105696e-06 | -9.133908e-06 | 0 | 1.173157e-06 | -4.810713e-06 | -5.561528e-06 | -1.664004e-06 | 3.137378e-06 | 1.836789e-06 | 2.62394e-06 | 18189464.7 | 17579991.2 | -0.008441534 | -0.00742176 | 0.01697964 | -0.2016109 | -0.2029344 | 535.2755 | 601.782
173.2695 | 0.01565282 | 0.01747562 | 5.917661e-06 | 1.561346e-06 | 6.731718e-06 | -2.34177e-05 | -1.73806e-05 | -2.006963e-06 | -9.789241e-06 | -3.263402e-06 | -6.842398e-06 | -8.376415e-06 | -8.424365e-06 | 2.14253e-06 | -9.084579e-06 | -1.445486e-05 | -9.10731e-06 | -9.13037e-06 | 0 | 1.175366e-06 | -4.809956e-06 | -5.557627e-06 | -1.67053e-06 | 3.127241e-06 | 1.837987e-06 | 2.624963e-06 | 18222443.5 | 17779661.7 | -0.008545532 | -0.007513232 | 0.0171762 | -0.2039986 | -0.205287 | 535.8265 | 602.4627
175.2695 | 0.01585455 | 0.01767996 | 5.916067e-06 | 1.565444e-06 | 6.741853e-06 | -2.340578e-05 | -1.737339e-05 | -2.001175e-06 | -9.780217e-06 | -3.262622e-06 | -6.844711e-06 | -8.371866e-06 | -8.414631e-06 | 2.142521e-06 | -9.086448e-06 | -1.445725e-05 | -9.108592e-06 | -9.126757e-06 | 0 | 1.177411e-06 | -4.809199e-06 | -5.553625e-06 | -1.676881e-06 | 3.117369e-06 | 1.839243e-06 | 2.625903e-06 | 18255498.8 | 17979682.5 | -0.008649512 | -0.007604687 | 0.01737272 | -0.2063867 | -0.2076396 | 536.3758 | 603.1408
177.2695 | 0.01605628 | 0.01788429 | 5.914621e-06 | 1.569584e-06 | 6.751806e-06 | -2.339397e-05 | -1.736621e-05 | -1.995555e-06 | -9.771394e-06 | -3.262049e-06 | -6.846933e-06 | -8.367331e-06 | -8.405473e-06 | 2.142339e-06 | -9.088262e-06 | -1.445972e-05 | -9.109557e-06 | -9.123091e-06 | 0 | 1.179304e-06 | -4.808432e-06 | -5.549537e-06 | -1.683085e-06 | 3.107747e-06 | 1.840572e-06 | 2.626755e-06 | 18288630.0 | 18180051.0 | -0.008753474 | -0.007696124 | 0.0175692 | -0.2087755 | -0.2099924 | 536.9236 | 603.8165
179.2695 | 0.01625801 | 0.0180886 | 5.913326e-06 | 1.573766e-06 | 6.761582e-06 | -2.338224e-05 | -1.735907e-05 | -1.990084e-06 | -9.762755e-06 | -3.261654e-06 | -6.849062e-06 | -8.362816e-06 | -8.396875e-06 | 2.141994e-06 | -9.090011e-06 | -1.446226e-05 | -9.110222e-06 | -9.119393e-06 | 0 | 1.181053e-06 | -4.807647e-06 | -5.545376e-06 | -1.689161e-06 | 3.098353e-06 | 1.841988e-06 | 2.627514e-06 | 18321836.8 | 18380764.7 | -0.008857417 | -0.007787544 | 0.01776565 | -0.2111651 | -0.2123454 | 537.4698 | 604.49
181.2695 | 0.01645973 | 0.01829292 | 5.912182e-06 | 1.577991e-06 | 6.771188e-06 | -2.337061e-05 | -1.735195e-05 | -1.984745e-06 | -9.754285e-06 | -3.261408e-06 | -6.851096e-06 | -8.358329e-06 | -8.388799e-06 | 2.141499e-06 | -9.091688e-06 | -1.446485e-05 | -9.110604e-06 | -9.115687e-06 | 0 | 1.182668e-06 | -4.806834e-06 | -5.541155e-06 | -1.695127e-06 | 3.089168e-06 | 1.8435e-06 | 2.628182e-06 | 18355118.8 | 18581821.2 | -0.008961341 | -0.007878947 | 0.01796205 | -0.2135557 | -0.2146988 | 538.0145 | 605.1612
183.2695 | 0.01666146 | 0.01849722 | 5.911188e-06 | 1.582254e-06 | 6.780629e-06 | -2.335906e-05 | -1.734487e-05 | -1.979519e-06 | -9.745972e-06 | -3.261283e-06 | -6.853042e-06 | -8.353878e-06 | -8.3812e-06 | 2.140863e-06 | -9.093281e-06 | -1.446748e-05 | -9.11072e-06 | -9.111991e-06 | 0 | 1.184156e-06 | -4.805984e-06 | -5.536883e-06 | -1.700995e-06 | 3.08017e-06 | 1.845117e-06 | 2.62876e-06 | 18388475.4 | 18783218.2 | -0.009065246 | -0.007970333 | 0.01815842 | -0.2159473 | -0.2170527 | 538.5577 | 605.8303
185.2695 | 0.01686318 | 0.01870152 | 5.910341e-06 | 1.586553e-06 | 6.789907e-06 | -2.334759e-05 | -1.733782e-05 | -1.974392e-06 | -9.737811e-06 | -3.261252e-06 | -6.854905e-06 | -8.349471e-06 | -8.374026e-06 | 2.140091e-06 | -9.094782e-06 | -1.447013e-05 | -9.110585e-06 | -9.108325e-06 | 0 | 1.185524e-06 | -4.805091e-06 | -5.532572e-06 | -1.706773e-06 | 3.071337e-06 | 1.846842e-06 | 2.629256e-06 | 18421906.3 | 18984953.3 | -0.009169132 | -0.008061702 | 0.01835475 | -0.2183402 | -0.2194072 | 539.0995 | 606.4973
187.2695 | 0.0170649 | 0.0189058 | 5.909638e-06 | 1.59088e-06 | 6.799024e-06 | -2.333619e-05 | -1.733081e-05 | -1.96935e-06 | -9.729796e-06 | -3.261291e-06 | -6.856692e-06 | -8.345114e-06 | -8.367228e-06 | 2.139191e-06 | -9.096182e-06 | -1.447281e-05 | -9.110215e-06 | -9.104702e-06 | 0 | 1.186778e-06 | -4.804147e-06 | -5.528231e-06 | -1.712468e-06 | 3.062649e-06 | 1.848676e-06 | 2.629678e-06 | 18455411.1 | 19187024.5 | -0.009272998 | -0.008153054 | 0.01855103 | -0.2207343 | -0.2217625 | 539.6398 | 607.1624
189.2695 | 0.01726662 | 0.01911009 | 5.909075e-06 | 1.595229e-06 | 6.807983e-06 | -2.332486e-05 | -1.732382e-05 | -1.964382e-06 | -9.721926e-06 | -3.261377e-06 | -6.858413e-06 | -8.340814e-06 | -8.360758e-06 | 2.138168e-06 | -9.097473e-06 | -1.447549e-05 | -9.109627e-06 | -9.101133e-06 | 0 | 1.187925e-06 | -4.803143e-06 | -5.52387e-06 | -1.718084e-06 | 3.054087e-06 | 1.850619e-06 | 2.630037e-06 | 18488989.4 | 19389429.7 | -0.009376845 | -0.008244389 | 0.01874728 | -0.2231299 | -0.2241184 | 540.1788 | 607.8255
191.2695 | 0.01746833 | 0.01931436 | 5.908647e-06 | 1.599595e-06 | 6.816786e-06 | -2.331359e-05 | -1.731686e-05 | -1.95948e-06 | -9.714199e-06 | -3.261489e-06 | -6.860077e-06 | -8.336575e-06 | -8.354573e-06 | 2.137026e-06 | -9.098649e-06 | -1.447818e-05 | -9.108836e-06 | -9.097625e-06 | 0 | 1.188972e-06 | -4.802075e-06 | -5.519499e-06 | -1.723626e-06 | 3.045633e-06 | 1.852668e-06 | 2.630345e-06 | 18522640.9 | 19592166.7 | -0.009480673 | -0.008335708 | 0.01894349 | -0.2255268 | -0.2264752 | 540.7163 | 608.4867
193.2695 | 0.01767005 | 0.01951863 | 5.908351e-06 | 1.603971e-06 | 6.825434e-06 | -2.330239e-05 | -1.730992e-05 | -1.954634e-06 | -9.706616e-06 | -3.261611e-06 | -6.861692e-06 | -8.332401e-06 | -8.348634e-06 | 2.135769e-06 | -9.099704e-06 | -1.448088e-05 | -9.107856e-06 | -9.094181e-06 | 0 | 1.189927e-06 | -4.800934e-06 | -5.515128e-06 | -1.729095e-06 | 3.037271e-06 | 1.854817e-06 | 2.630615e-06 | 18556365.1 | 19795233.5 | -0.00958448 | -0.00842701 | 0.01913966 | -0.2279253 | -0.2288329 | 541.2525 | 609.1461
195.2695 | 0.01787176 | 0.01972289 | 5.90818e-06 | 1.608349e-06 | 6.833928e-06 | -2.329124e-05 | -1.730299e-05 | -1.949839e-06 | -9.699176e-06 | -3.261727e-06 | -6.86327e-06 | -8.328293e-06 | -8.342908e-06 | 2.134403e-06 | -9.100634e-06 | -1.448358e-05 | -9.1067e-06 | -9.090799e-06 | 0 | 1.190798e-06 | -4.799716e-06 | -5.510766e-06 | -1.734493e-06 | 3.028992e-06 | 1.85706e-06 | 2.63086e-06 | 18590161.7 | 19998628.4 | -0.009688268 | -0.008518296 | 0.01933579 | -0.2303254 | -0.2311915 | 541.7874 | 609.8036
197.2695 | 0.01807348 | 0.01992714 | 5.908131e-06 | 1.612726e-06 | 6.842269e-06 | -2.328015e-05 | -1.729606e-05 | -1.945089e-06 | -9.691881e-06 | -3.261825e-06 | -6.864819e-06 | -8.324253e-06 | -8.337364e-06 | 2.132931e-06 | -9.101437e-06 | -1.44863e-05 | -9.105382e-06 | -9.087473e-06 | 0 | 1.191595e-06 | -4.798412e-06 | -5.506423e-06 | -1.739822e-06 | 3.020784e-06 | 1.85939e-06 | 2.631093e-06 | 18624030.3 | 20202349.2 | -0.009792035 | -0.008609566 | 0.01953189 | -0.2327271 | -0.2335511 | 542.321 | 610.4594
199.2695 | 0.01827519 | 0.02013139 | 5.908197e-06 | 1.617096e-06 | 6.850461e-06 | -2.326912e-05 | -1.728912e-05 | -1.94038e-06 | -9.684729e-06 | -3.261894e-06 | -6.866351e-06 | -8.320282e-06 | -8.331975e-06 | 2.131358e-06 | -9.102112e-06 | -1.448902e-05 | -9.103914e-06 | -9.084194e-06 | 0 | 1.192332e-06 | -4.797018e-06 | -5.502108e-06 | -1.745083e-06 | 3.012644e-06 | 1.861797e-06 | 2.631328e-06 | 18657970.6 | 20406394.4 | -0.009895782 | -0.00870082 | 0.01972794 | -0.2351303 | -0.2359116 | 542.8532 | 611.1134
201.2695 | 0.0184769 | 0.02033563 | 5.908374e-06 | 1.621454e-06 | 6.858503e-06 | -2.325814e-05 | -1.728214e-05 | -1.935709e-06 | -9.677719e-06 | -3.261927e-06 | -6.867876e-06 | -8.316379e-06 | -8.326716e-06 | 2.129688e-06 | -9.10266e-06 | -1.449176e-05 | -9.102305e-06 | -9.080947e-06 | 0 | 1.193021e-06 | -4.795525e-06 | -5.497828e-06 | -1.750277e-06 | 3.00457e-06 | 1.864273e-06 | 2.631579e-06 | 18691982.3 | 20610761.9 | -0.009999509 | -0.008792059 | 0.01992395 | -0.2375352 | -0.2382732 | 543.3841 | 611.7656
203.2695 | 0.0186786 | 0.02053987 | 5.908654e-06 | 1.625797e-06 | 6.866398e-06 | -2.324721e-05 | -1.727512e-05 | -1.931075e-06 | -9.67085e-06 | -3.26192e-06 | -6.869407e-06 | -8.312543e-06 | -8.321568e-06 | 2.127926e-06 | -9.103086e-06 | -1.449452e-05 | -9.100565e-06 | -9.077711e-06 | 0 | 1.19368e-06 | -4.793928e-06 | -5.493593e-06 | -1.755404e-06 | 2.996566e-06 | 1.866809e-06 | 2.631858e-06 | 18726065.1 | 20815450.2 | -0.01010321 | -0.008883282 | 0.02011993 | -0.2399417 | -0.2406357 | 543.9138 | 612.4161
205.2695 | 0.01888031 | 0.0207441 | 5.90903e-06 | 1.630123e-06 | 6.874147e-06 | -2.323635e-05 | -1.726804e-05 | -1.926477e-06 | -9.664119e-06 | -3.26187e-06 | -6.870955e-06 | -8.308773e-06 | -8.316512e-06 | 2.126074e-06 | -9.103393e-06 | -1.449729e-05 | -9.098703e-06 | -9.074463e-06 | 0 | 1.194328e-06 | -4.792219e-06 | -5.48941e-06 | -1.760465e-06 | 2.98864e-06 | 1.869396e-06 | 2.632179e-06 | 18760218.6 | 21020457.5 | -0.0102069 | -0.008974489 | 0.02031587 | -0.2423498 | -0.2429993 | 544.4422 | 613.0649
207.2695 | 0.01908201 | 0.02094832 | 5.909496e-06 | 1.634431e-06 | 6.881751e-06 | -2.322554e-05 | -1.726086e-05 | -1.921915e-06 | -9.657521e-06 | -3.261779e-06 | -6.872535e-06 | -8.305067e-06 | -8.311529e-06 | 2.124135e-06 | -9.103591e-06 | -1.450009e-05 | -9.096724e-06 | -9.071174e-06 | 0 | 1.194985e-06 | -4.79039e-06 | -5.485285e-06 | -1.76546e-06 | 2.980802e-06 | 1.872027e-06 | 2.632555e-06 | 18794442.4 | 21225782.2 | -0.01031056 | -0.009065681 | 0.02051176 | -0.2447595 | -0.2453639 | 544.9694 | 613.712
209.2695 | 0.01928371 | 0.02115253 | 5.910043e-06 | 1.638722e-06 | 6.889212e-06 | -2.32148e-05 | -1.725358e-05 | -1.917389e-06 | -9.651051e-06 | -3.26165e-06 | -6.874158e-06 | -8.301423e-06 | -8.306606e-06 | 2.122111e-06 | -9.103689e-06 | -1.45029e-05 | -9.094635e-06 | -9.06781e-06 | 0 | 1.195673e-06 | -4.788432e-06 | -5.481226e-06 | -1.770389e-06 | 2.973066e-06 | 1.874696e-06 | 2.632999e-06 | 18828736.4 | 21431422.6 | -0.01041421 | -0.009156859 | 0.02070762 | -0.2471706 | -0.2477294 | 545.4953 | 614.3573
211.2695 | 0.01948541 | 0.02135674 | 5.910662e-06 | 1.642995e-06 | 6.89653e-06 | -2.320413e-05 | -1.724617e-05 | -1.912903e-06 | -9.644705e-06 | -3.261488e-06 | -6.875836e-06 | -8.29784e-06 | -8.301728e-06 | 2.120002e-06 | -9.1037e-06 | -1.450573e-05 | -9.09244e-06 | -9.064334e-06 | 0 | 1.196416e-06 | -4.786339e-06 | -5.477238e-06 | -1.775253e-06 | 2.965449e-06 | 1.877396e-06 | 2.633521e-06 | 18863100.2 | 21637377.3 | -0.01051783 | -0.009248021 | 0.02090344 | -0.2495831 | -0.250096 | 546.0201 | 615.001
213.2695 | 0.01968711 | 0.02156094 | 5.911345e-06 | 1.647256e-06 | 6.903707e-06 | -2.319354e-05 | -1.723862e-05 | -1.908459e-06 | -9.638476e-06 | -3.261302e-06 | -6.877577e-06 | -8.294315e-06 | -8.296883e-06 | 2.117809e-06 | -9.103638e-06 | -1.450856e-05 | -9.09014e-06 | -9.060704e-06 | 0 | 1.197233e-06 | -4.784099e-06 | -5.473326e-06 | -1.780053e-06 | 2.957965e-06 | 1.880125e-06 | 2.634133e-06 | 18897533.5 | 21843644.7 | -0.01062142 | -0.00933917 | 0.02109922 | -0.251997 | -0.2524635 | 546.5435 | 615.643
215.2695 | 0.0198888 | 0.02176514 | 5.912081e-06 | 1.651507e-06 | 6.910744e-06 | -2.318304e-05 | -1.723089e-05 | -1.904059e-06 | -9.632358e-06 | -3.2611e-06 | -6.879388e-06 | -8.290848e-06 | -8.29206e-06 | 2.115529e-06 | -9.103518e-06 | -1.451138e-05 | -9.087739e-06 | -9.056881e-06 | 0 | 1.198142e-06 | -4.781704e-06 | -5.469495e-06 | -1.784789e-06 | 2.950628e-06 | 1.882879e-06 | 2.634844e-06 | 18932036.0 | 22050223.2 | -0.010725 | -0.009430304 | 0.02129496 | -0.2544121 | -0.2548319 | 547.0658 | 616.2833
217.2695 | 0.02009049 | 0.02196933 | 5.912862e-06 | 1.655754e-06 | 6.917642e-06 | -2.317262e-05 | -1.722297e-05 | -1.899707e-06 | -9.626344e-06 | -3.260891e-06 | -6.881268e-06 | -8.287437e-06 | -8.287249e-06 | 2.113163e-06 | -9.103354e-06 | -1.451418e-05 | -9.085238e-06 | -9.052823e-06 | 0 | 1.199153e-06 | -4.779144e-06 | -5.465746e-06 | -1.789461e-06 | 2.943445e-06 | 1.885657e-06 | 2.635664e-06 | 18966607.5 | 22257111.5 | -0.01082855 | -0.009521425 | 0.02149067 | -0.2568282 | -0.2572012 | 547.5869 | 616.9218
219.2695 | 0.02029218 | 0.02217351 | 5.91368e-06 | 1.660003e-06 | 6.924401e-06 | -2.31623e-05 | -1.721485e-05 | -1.895404e-06 | -9.620426e-06 | -3.260681e-06 | -6.883212e-06 | -8.284083e-06 | -8.282443e-06 | 2.11071e-06 | -9.10316e-06 | -1.451695e-05 | -9.082638e-06 | -9.048496e-06 | 0 | 1.200264e-06 | -4.776407e-06 | -5.462082e-06 | -1.794071e-06 | 2.936417e-06 | 1.888459e-06 | 2.636597e-06 | 19001247.6 | 22464308.0 | -0.01093208 | -0.009612532 | 0.02168633 | -0.2592454 | -0.2595712 | 548.1068 | 617.5587
221.2695 | 0.02049386 | 0.02237768 | 5.914527e-06 | 1.664261e-06 | 6.931023e-06 | -2.315209e-05 | -1.720652e-05 | -1.891151e-06 | -9.614598e-06 | -3.260476e-06 | -6.885206e-06 | -8.280785e-06 | -8.277637e-06 | 2.108169e-06 | -9.102945e-06 | -1.451968e-05 | -9.079943e-06 | -9.043872e-06 | 0 | 1.201463e-06 | -4.773479e-06 | -5.458502e-06 | -1.798619e-06 | 2.929531e-06 | 1.891284e-06 | 2.637646e-06 | 19035956.1 | 22671811.4 | -0.01103559 | -0.009703626 | 0.02188195 | -0.2616633 | -0.2619421 | 548.6256 | 618.1938
223.2695 | 0.02069554 | 0.02258185 | 5.915401e-06 | 1.668534e-06 | 6.937509e-06 | -2.314199e-05 | -1.719798e-05 | -1.886949e-06 | -9.608849e-06 | -3.260279e-06 | -6.887233e-06 | -8.277545e-06 | -8.272827e-06 | 2.105542e-06 | -9.102716e-06 | -1.452235e-05 | -9.077155e-06 | -9.038933e-06 | 0 | 1.202726e-06 | -4.770343e-06 | -5.455002e-06 | -1.803105e-06 | 2.922761e-06 | 1.894134e-06 | 2.638812e-06 | 19070732.6 | 22879620.1 | -0.01113907 | -0.009794708 | 0.02207754 | -0.2640819 | -0.2643136 | 549.1431 | 618.8272
225.2695 | 0.02089722 | 0.02278601 | 5.916301e-06 | 1.672824e-06 | 6.943861e-06 | -2.3132e-05 | -1.718921e-05 | -1.882797e-06 | -9.603172e-06 | -3.260089e-06 | -6.889272e-06 | -8.274362e-06 | -8.268013e-06 | 2.102836e-06 | -9.102472e-06 | -1.452495e-05 | -9.074279e-06 | -9.033673e-06 | 0 | 1.204017e-06 | -4.766978e-06 | -5.451578e-06 | -1.807529e-06 | 2.916063e-06 | 1.89701e-06 | 2.640092e-06 | 19105577.0 | 23087732.8 | -0.01124253 | -0.009885777 | 0.02227309 | -0.266501 | -0.2666857 | 549.6595 | 619.4589
227.2695 | 0.02109889 | 0.02299017 | 5.917231e-06 | 1.677136e-06 | 6.95008e-06 | -2.312214e-05 | -1.718022e-05 | -1.878691e-06 | -9.597556e-06 | -3.259904e-06 | -6.891302e-06 | -8.27124e-06 | -8.263198e-06 | 2.100056e-06 | -9.10221e-06 | -1.452748e-05 | -9.071323e-06 | -9.028101e-06 | 0 | 1.205294e-06 | -4.763354e-06 | -5.448223e-06 | -1.811889e-06 | 2.909375e-06 | 1.899913e-06 | 2.641478e-06 | 19140488.9 | 23296147.9 | -0.01134597 | -0.009976835 | 0.0224686 | -0.2689205 | -0.2690584 | 550.1748 | 620.0889
229.2695 | 0.02130055 | 0.02319431 | 5.9182e-06 | 1.681467e-06 | 6.956168e-06 | -2.311241e-05 | -1.7171e-05 | -1.874627e-06 | -9.591994e-06 | -3.25972e-06 | -6.893302e-06 | -8.268177e-06 | -8.258387e-06 | 2.097212e-06 | -9.101918e-06 | -1.452994e-05 | -9.068295e-06 | -9.022237e-06 | 0 | 1.206516e-06 | -4.759434e-06 | -5.444927e-06 | -1.816186e-06 | 2.902616e-06 | 1.902843e-06 | 2.642961e-06 | 19175468.1 | 23504864.0 | -0.01144938 | -0.01006788 | 0.02266407 | -0.2713402 | -0.2714316 | 550.6889 | 620.7171
231.2695 | 0.02150221 | 0.02339845 | 5.919224e-06 | 1.685813e-06 | 6.962124e-06 | -2.310281e-05 | -1.716155e-05 | -1.870602e-06 | -9.586474e-06 | -3.259534e-06 | -6.895255e-06 | -8.265175e-06 | -8.253587e-06 | 2.094316e-06 | -9.101579e-06 | -1.453231e-05 | -9.065203e-06 | -9.016113e-06 | 0 | 1.207643e-06 | -4.75517e-06 | -5.441681e-06 | -1.82042e-06 | 2.895688e-06 | 1.905803e-06 | 2.644529e-06 | 19210514.2 | 23713879.7 | -0.01155276 | -0.01015891 | 0.0228595 | -0.27376 | -0.2738051 | 551.2018 | 621.3437
233.2695 | 0.02170386 | 0.02360258 | 5.920325e-06 | 1.690167e-06 | 6.967949e-06 | -2.309336e-05 | -1.715185e-05 | -1.866611e-06 | -9.580988e-06 | -3.25934e-06 | -6.897148e-06 | -8.262233e-06 | -8.24881e-06 | 2.091382e-06 | -9.101174e-06 | -1.453461e-05 | -9.062057e-06 | -9.009767e-06 | 0 | 1.208643e-06 | -4.750504e-06 | -5.438472e-06 | -1.824593e-06 | 2.888483e-06 | 1.908792e-06 | 2.646168e-06 | 19245627.1 | 23923193.6 | -0.01165612 | -0.01024994 | 0.02305489 | -0.2761798 | -0.2761789 | 551.7137 | 621.9685
235.2695 | 0.02190551 | 0.0238067 | 5.921531e-06 | 1.694518e-06 | 6.973643e-06 | -2.308407e-05 | -1.714188e-05 | -1.862649e-06 | -9.575528e-06 | -3.259137e-06 | -6.898972e-06 | -8.259349e-06 | -8.244067e-06 | 2.088422e-06 | -9.100678e-06 | -1.453683e-05 | -9.058867e-06 | -9.003241e-06 | 0 | 1.209495e-06 | -4.745372e-06 | -5.435291e-06 | -1.828706e-06 | 2.880899e-06 | 1.911811e-06 | 2.647865e-06 | 19280806.3 | 24132804.3 | -0.01175945 | -0.01034095 | 0.02325024 | -0.2785994 | -0.2785527 | 552.2244 | 622.5916
237.2695 | 0.02210715 | 0.02401082 | 5.922873e-06 | 1.698854e-06 | 6.979208e-06 | -2.307495e-05 | -1.713161e-05 | -1.858714e-06 | -9.570086e-06 | -3.258919e-06 | -6.900722e-06 | -8.256517e-06 | -8.239369e-06 | 2.085449e-06 | -9.100067e-06 | -1.453898e-05 | -9.05564e-06 | -8.996575e-06 | 0 | 1.210186e-06 | -4.739714e-06 | -5.432126e-06 | -1.832764e-06 | 2.872862e-06 | 1.914859e-06 | 2.649604e-06 | 19316051.8 | 24342710.6 | -0.01186276 | -0.01043195 | 0.02344556 | -0.2810184 | -0.2809265 | 552.734 | 623.2131
239.2695 | 0.02230879 | 0.02421492 | 5.924387e-06 | 1.703163e-06 | 6.984649e-06 | -2.306604e-05 | -1.712102e-05 | -1.854801e-06 | -9.564655e-06 | -3.258674e-06 | -6.902399e-06 | -8.253733e-06 | -8.234729e-06 | 2.082475e-06 | -9.099316e-06 | -1.454105e-05 | -9.052383e-06 | -8.989806e-06 | 0 | 1.210712e-06 | -4.733486e-06 | -5.42897e-06 | -1.836771e-06 | 2.864345e-06 | 1.917935e-06 | 2.651373e-06 | 19351363.1 | 24552911.2 | -0.01196604 | -0.01052295 | 0.02364083 | -0.2834367 | -0.2833 | 553.2424 | 623.8328
241.2695 | 0.02251042 | 0.02441902 | 5.926101e-06 | 1.707438e-06 | 6.989974e-06 | -2.305733e-05 | -1.71101e-05 | -1.850909e-06 | -9.559228e-06 | -3.258384e-06 | -6.904004e-06 | -8.250987e-06 | -8.230154e-06 | 2.07951e-06 | -9.098409e-06 | -1.454306e-05 | -9.049102e-06 | -8.982966e-06 | 0 | 1.211077e-06 | -4.726672e-06 | -5.425818e-06 | -1.840731e-06 | 2.855396e-06 | 1.921039e-06 | 2.653159e-06 | 19386740.2 | 24763404.9 | -0.01206929 | -0.01061393 | 0.02383607 | -0.2858541 | -0.285673 | 553.7498 | 624.4508
243.2695 | 0.02271204 | 0.02462311 | 5.928038e-06 | 1.711672e-06 | 6.995201e-06 | -2.304885e-05 | -1.709885e-05 | -1.847034e-06 | -9.553801e-06 | -3.258018e-06 | -6.905546e-06 | -8.248269e-06 | -8.225648e-06 | 2.076563e-06 | -9.097333e-06 | -1.4545e-05 | -9.045802e-06 | -8.97608e-06 | 0 | 1.21129e-06 | -4.719305e-06 | -5.42267e-06 | -1.844646e-06 | 2.846138e-06 | 1.924168e-06 | 2.654953e-06 | 19422182.7 | 24974190.4 | -0.01217252 | -0.01070491 | 0.02403127 | -0.2882701 | -0.2880453 | 554.256 | 625.0671
245.2695 | 0.02291365 | 0.02482719 | 5.930206e-06 | 1.715869e-06 | 7.000352e-06 | -2.30406e-05 | -1.708729e-05 | -1.843174e-06 | -9.54837e-06 | -3.257534e-06 | -6.907034e-06 | -8.245566e-06 | -8.221208e-06 | 2.07364e-06 | -9.096088e-06 | -1.454688e-05 | -9.042488e-06 | -8.96917e-06 | 0 | 1.211365e-06 | -4.711459e-06 | -5.419531e-06 | -1.848515e-06 | 2.83675e-06 | 1.92732e-06 | 2.656745e-06 | 19457690.4 | 25185266.5 | -0.01227571 | -0.01079588 | 0.02422643 | -0.2906848 | -0.2904168 | 554.7612 | 625.6817
247.2695 | 0.02311525 | 0.02503126 | 5.932593e-06 | 1.720035e-06 | 7.005457e-06 | -2.303258e-05 | -1.707548e-05 | -1.839325e-06 | -9.542931e-06 | -3.256887e-06 | -6.908479e-06 | -8.242867e-06 | -8.216827e-06 | 2.070749e-06 | -9.094679e-06 | -1.45487e-05 | -9.039165e-06 | -8.962253e-06 | 0 | 1.211315e-06 | -4.703251e-06 | -5.416407e-06 | -1.852336e-06 | 2.827434e-06 | 1.93049e-06 | 2.658532e-06 | 19493263.0 | 25396631.7 | -0.01237888 | -0.01088684 | 0.02442155 | -0.2930979 | -0.2927874 | 555.2652 | 626.2947
249.2695 | 0.02331685 | 0.02523532 | 5.935172e-06 | 1.72418e-06 | 7.010546e-06 | -2.302476e-05 | -1.706349e-05 | -1.835482e-06 | -9.537486e-06 | -3.256033e-06 | -6.909896e-06 | -8.24016e-06 | -8.212492e-06 | 2.067898e-06 | -9.093121e-06 | -1.455046e-05 | -9.03584e-06 | -8.955346e-06 | 0 | 1.211156e-06 | -4.694814e-06 | -5.413309e-06 | -1.8561e-06 | 2.818364e-06 | 1.933675e-06 | 2.660309e-06 | 19528900.2 | 25608284.5 | -0.01248202 | -0.01097779 | 0.02461663 | -0.2955095 | -0.295157 | 555.7682 | 626.9061
251.2695 | 0.02351843 | 0.02543937 | 5.937904e-06 | 1.728313e-06 | 7.015647e-06 | -2.301715e-05 | -1.705141e-05 | -1.83164e-06 | -9.532036e-06 | -3.254937e-06 | -6.911296e-06 | -8.237438e-06 | -8.208189e-06 | 2.065095e-06 | -9.091428e-06 | -1.455216e-05 | -9.032522e-06 | -8.948468e-06 | 0 | 1.2109e-06 | -4.686278e-06 | -5.410245e-06 | -1.8598e-06 | 2.809667e-06 | 1.93687e-06 | 2.662076e-06 | 19564601.7 | 25820223.2 | -0.01258512 | -0.01106874 | 0.02481167 | -0.2979197 | -0.2975258 | 556.2701 | 627.5159
253.2695 | 0.02372001 | 0.02564341 | 5.940741e-06 | 1.732445e-06 | 7.020783e-06 | -2.30097e-05 | -1.70393e-05 | -1.827793e-06 | -9.526583e-06 | -3.253578e-06 | -6.912688e-06 | -8.234691e-06 | -8.203903e-06 | 2.062347e-06 | -9.089613e-06 | -1.45538e-05 | -9.029221e-06 | -8.941637e-06 | 0 | 1.210557e-06 | -4.677756e-06 | -5.407225e-06 | -1.863426e-06 | 2.801404e-06 | 1.94007e-06 | 2.663833e-06 | 19600367.1 | 26032446.1 | -0.0126882 | -0.01115968 | 0.02500668 | -0.3003286 | -0.2998939 | 556.771 | 628.1242
255.2695 | 0.02392159 | 0.02584745 | 5.943639e-06 | 1.73658e-06 | 7.025966e-06 | -2.300242e-05 | -1.702723e-05 | -1.823936e-06 | -9.52113e-06 | -3.251948e-06 | -6.914079e-06 | -8.231916e-06 | -8.199624e-06 | 2.059664e-06 | -9.087688e-06 | -1.455539e-05 | -9.025946e-06 | -8.934873e-06 | 0 | 1.210134e-06 | -4.669333e-06 | -5.404254e-06 | -1.866972e-06 | 2.793587e-06 | 1.943271e-06 | 2.665584e-06 | 19636196.2 | 26244951.5 | -0.01279125 | -0.01125061 | 0.02520165 | -0.3027365 | -0.3022614 | 557.2708 | 628.731
257.2695 | 0.02412315 | 0.02605147 | 5.946556e-06 | 1.740723e-06 | 7.031203e-06 | -2.299526e-05 | -1.701526e-05 | -1.820061e-06 | -9.515682e-06 | -3.250053e-06 | -6.915474e-06 | -8.229108e-06 | -8.195344e-06 | 2.057053e-06 | -9.085658e-06 | -1.455693e-05 | -9.022707e-06 | -8.92819e-06 | 0 | 1.209636e-06 | -4.661066e-06 | -5.401333e-06 | -1.87043e-06 | 2.786189e-06 | 1.946467e-06 | 2.667328e-06 | 19672088.7 | 26457737.6 | -0.01289427 | -0.01134154 | 0.02539657 | -0.3051435 | -0.3046285 | 557.7697 | 629.3363
259.2695 | 0.02432471 | 0.02625549 | 5.949458e-06 | 1.744872e-06 | 7.03649e-06 | -2.298822e-05 | -1.700341e-05 | -1.816165e-06 | -9.51024e-06 | -3.247904e-06 | -6.916872e-06 | -8.226265e-06 | -8.191059e-06 | 2.054521e-06 | -9.083524e-06 | -1.455842e-05 | -9.01951e-06 | -8.921601e-06 | 0 | 1.209065e-06 | -4.652991e-06 | -5.398465e-06 | -1.873795e-06 | 2.779165e-06 | 1.949657e-06 | 2.669068e-06 | 19708044.1 | 26670802.5 | -0.01299726 | -0.01143246 | 0.02559146 | -0.3075498 | -0.3069952 | 558.2675 | 629.9403
261.2695 | 0.02452626 | 0.0264595 | 5.952321e-06 | 1.749027e-06 | 7.041818e-06 | -2.298127e-05 | -1.699171e-05 | -1.812242e-06 | -9.504807e-06 | -3.24552e-06 | -6.918273e-06 | -8.223386e-06 | -8.186767e-06 | 2.052073e-06 | -9.081285e-06 | -1.455988e-05 | -9.016361e-06 | -8.915113e-06 | 0 | 1.208424e-06 | -4.645126e-06 | -5.395647e-06 | -1.877065e-06 | 2.772459e-06 | 1.952835e-06 | 2.670804e-06 | 19744062.2 | 26884144.6 | -0.01310022 | -0.01152337 | 0.02578631 | -0.3099556 | -0.3093616 | 558.7643 | 630.5429
263.2695 | 0.02472781 | 0.0266635 | 5.955127e-06 | 1.753185e-06 | 7.047169e-06 | -2.297441e-05 | -1.698017e-05 | -1.808288e-06 | -9.499384e-06 | -3.242919e-06 | -6.919674e-06 | -8.220473e-06 | -8.182468e-06 | 2.049712e-06 | -9.078938e-06 | -1.456131e-05 | -9.013259e-06 | -8.908727e-06 | 0 | 1.207714e-06 | -4.637477e-06 | -5.392878e-06 | -1.880238e-06 | 2.766016e-06 | 1.956e-06 | 2.672537e-06 | 19780142.6 | 27097762.2 | -0.01320316 | -0.01161427 | 0.02598113 | -0.3123611 | -0.311728 | 559.2601 | 631.1441
265.2695 | 0.02492935 | 0.0268675 | 5.957865e-06 | 1.757339e-06 | 7.052527e-06 | -2.296763e-05 | -1.696879e-05 | -1.804298e-06 | -9.493973e-06 | -3.240118e-06 | -6.921073e-06 | -8.217526e-06 | -8.178163e-06 | 2.047442e-06 | -9.076478e-06 | -1.456271e-05 | -9.010202e-06 | -8.902442e-06 | 0 | 1.206937e-06 | -4.630043e-06 | -5.390153e-06 | -1.883312e-06 | 2.759788e-06 | 1.959148e-06 | 2.674267e-06 | 19816285.1 | 27311653.6 | -0.01330606 | -0.01170516 | 0.0261759 | -0.3147664 | -0.3140943 | 559.755 | 631.7441
267.2695 | 0.02513088 | 0.02707148 | 5.96053e-06 | 1.761487e-06 | 7.057869e-06 | -2.29609e-05 | -1.695758e-05 | -1.800271e-06 | -9.488572e-06 | -3.237134e-06 | -6.922466e-06 | -8.214549e-06 | -8.173855e-06 | 2.045262e-06 | -9.073903e-06 | -1.456409e-05 | -9.007184e-06 | -8.896252e-06 | 0 | 1.206095e-06 | -4.622818e-06 | -5.387469e-06 | -1.886289e-06 | 2.753729e-06 | 1.962279e-06 | 2.675991e-06 | 19852489.2 | 27525817.2 | -0.01340894 | -0.01179605 | 0.02637063 | -0.3171715 | -0.3164606 | 560.2489 | 632.3427
269.2695 | 0.02533241 | 0.02727546 | 5.96312e-06 | 1.765622e-06 | 7.063174e-06 | -2.295424e-05 | -1.694653e-05 | -1.796203e-06 | -9.483181e-06 | -3.233981e-06 | -6.923848e-06 | -8.211543e-06 | -8.169545e-06 | 2.043174e-06 | -9.071208e-06 | -1.456545e-05 | -9.004196e-06 | -8.890146e-06 | 0 | 1.205188e-06 | -4.615793e-06 | -5.384821e-06 | -1.889168e-06 | 2.7478e-06 | 1.96539e-06 | 2.677709e-06 | 19888754.8 | 27740251.3 | -0.01351179 | -0.01188693 | 0.02656533 | -0.3195767 | -0.318827 | 560.7418 | 632.9401
271.2695 | 0.02553394 | 0.02747944 | 5.965636e-06 | 1.769739e-06 | 7.068423e-06 | -2.294763e-05 | -1.693563e-05 | -1.792093e-06 | -9.477799e-06 | -3.23067e-06 | -6.925216e-06 | -8.208514e-06 | -8.165236e-06 | 2.041176e-06 | -9.068391e-06 | -1.456681e-05 | -9.001228e-06 | -8.884116e-06 | 0 | 1.204219e-06 | -4.608959e-06 | -5.382206e-06 | -1.891952e-06 | 2.741972e-06 | 1.96848e-06 | 2.679419e-06 | 19925081.5 | 27954954.3 | -0.01361462 | -0.01197779 | 0.02675999 | -0.3219819 | -0.3211936 | 561.2338 | 633.5363
273.2695 | 0.02573546 | 0.0276834 | 5.96808e-06 | 1.773834e-06 | 7.073597e-06 | -2.294107e-05 | -1.692489e-05 | -1.78794e-06 | -9.472423e-06 | -3.227212e-06 | -6.926564e-06 | -8.205464e-06 | -8.160927e-06 | 2.039268e-06 | -9.065452e-06 | -1.456815e-05 | -8.998269e-06 | -8.878146e-06 | 0 | 1.20319e-06 | -4.602302e-06 | -5.379618e-06 | -1.894641e-06 | 2.73622e-06 | 1.97155e-06 | 2.681117e-06 | 19961469.1 | 28169924.8 | -0.01371741 | -0.01206865 | 0.02695461 | -0.3243872 | -0.3235603 | 561.7249 | 634.1312
275.2695 | 0.02593697 | 0.02788737 | 5.970456e-06 | 1.777901e-06 | 7.078683e-06 | -2.293456e-05 | -1.691429e-05 | -1.783743e-06 | -9.467051e-06 | -3.223616e-06 | -6.92789e-06 | -8.202397e-06 | -8.156621e-06 | 2.037449e-06 | -9.062389e-06 | -1.456949e-05 | -8.995307e-06 | -8.872222e-06 | 0 | 1.202104e-06 | -4.595813e-06 | -5.377054e-06 | -1.897238e-06 | 2.730525e-06 | 1.974598e-06 | 2.682801e-06 | 19997917.1 | 28385161.0 | -0.01382018 | -0.0121595 | 0.02714919 | -0.3267927 | -0.3259273 | 562.2151 | 634.7249
277.2695 | 0.02613849 | 0.02809132 | 5.972768e-06 | 1.781938e-06 | 7.083669e-06 | -2.292809e-05 | -1.690383e-05 | -1.779503e-06 | -9.461682e-06 | -3.219889e-06 | -6.929188e-06 | -8.199318e-06 | -8.152318e-06 | 2.035716e-06 | -9.059204e-06 | -1.457082e-05 | -8.992334e-06 | -8.866328e-06 | 0 | 1.200965e-06 | -4.589477e-06 | -5.37451e-06 | -1.899745e-06 | 2.724875e-06 | 1.977624e-06 | 2.684469e-06 | 20034425.4 | 28600661.6 | -0.01392292 | -0.01225033 | 0.02734373 | -0.3291984 | -0.3282945 | 562.7043 | 635.3175
279.2695 | 0.02633999 | 0.02829527 | 5.975021e-06 | 1.785939e-06 | 7.088547e-06 | -2.292168e-05 | -1.689351e-05 | -1.775221e-06 | -9.456312e-06 | -3.216037e-06 | -6.930454e-06 | -8.196228e-06 | -8.14802e-06 | 2.034068e-06 | -9.055901e-06 | -1.457214e-05 | -8.989339e-06 | -8.860447e-06 | 0 | 1.199776e-06 | -4.583284e-06 | -5.37198e-06 | -1.902166e-06 | 2.719262e-06 | 1.980628e-06 | 2.686117e-06 | 20070993.7 | 28816425.0 | -0.01402564 | -0.01234116 | 0.02753823 | -0.3316044 | -0.3306619 | 563.1926 | 635.9089
281.2695 | 0.02654149 | 0.02849921 | 5.97722e-06 | 1.789901e-06 | 7.093311e-06 | -2.291533e-05 | -1.688331e-05 | -1.770898e-06 | -9.450939e-06 | -3.212065e-06 | -6.931683e-06 | -8.19313e-06 | -8.143728e-06 | 2.032504e-06 | -9.052484e-06 | -1.457346e-05 | -8.986314e-06 | -8.854561e-06 | 0 | 1.19854e-06 | -4.57722e-06 | -5.369463e-06 | -1.904502e-06 | 2.713684e-06 | 1.983612e-06 | 2.687744e-06 | 20107621.6 | 29032449.8 | -0.01412833 | -0.01243198 | 0.0277327 | -0.3340107 | -0.3330297 | 563.68 | 636.4991
283.2695 | 0.02674299 | 0.02870315 | 5.979368e-06 | 1.793821e-06 | 7.097959e-06 | -2.290903e-05 | -1.687324e-05 | -1.766535e-06 | -9.445562e-06 | -3.207978e-06 | -6.932872e-06 | -8.190026e-06 | -8.139444e-06 | 2.031023e-06 | -9.048957e-06 | -1.457477e-05 | -8.983255e-06 | -8.848651e-06 | 0 | 1.197262e-06 | -4.571274e-06 | -5.366953e-06 | -1.906757e-06 | 2.708141e-06 | 1.986574e-06 | 2.689346e-06 | 20144308.9 | 29248734.3 | -0.01423099 | -0.01252279 | 0.02792713 | -0.3364174 | -0.3353978 | 564.1665 | 637.0882
285.2695 | 0.02694449 | 0.02890708 | 5.981471e-06 | 1.797696e-06 | 7.102489e-06 | -2.29028e-05 | -1.686328e-05 | -1.762136e-06 | -9.440177e-06 | -3.203779e-06 | -6.934017e-06 | -8.186916e-06 | -8.135168e-06 | 2.029625e-06 | -9.045328e-06 | -1.457607e-05 | -8.980155e-06 | -8.842702e-06 | 0 | 1.195946e-06 | -4.565433e-06 | -5.364448e-06 | -1.908936e-06 | 2.702638e-06 | 1.989516e-06 | 2.690921e-06 | 20181055.3 | 29465277.2 | -0.01433363 | -0.01261359 | 0.02812152 | -0.3388244 | -0.3377662 | 564.6522 | 637.6762
287.2695 | 0.02714598 | 0.029111 | 5.983533e-06 | 1.801525e-06 | 7.106901e-06 | -2.289663e-05 | -1.685344e-05 | -1.757702e-06 | -9.434782e-06 | -3.199472e-06 | -6.935114e-06 | -8.183802e-06 | -8.130903e-06 | 2.028308e-06 | -9.041604e-06 | -1.457735e-05 | -8.977013e-06 | -8.836696e-06 | 0 | 1.194598e-06 | -4.559687e-06 | -5.361944e-06 | -1.91104e-06 | 2.697178e-06 | 1.992439e-06 | 2.692469e-06 | 20217860.5 | 29682077.1 | -0.01443624 | -0.01270437 | 0.02831587 | -0.3412317 | -0.340135 | 565.1369 | 638.2631
289.2695 | 0.02734746 | 0.02931493 | 5.985556e-06 | 1.805304e-06 | 7.111197e-06 | -2.289054e-05 | -1.68437e-05 | -1.753235e-06 | -9.429376e-06 | -3.195059e-06 | -6.936158e-06 | -8.180683e-06 | -8.12665e-06 | 2.027073e-06 | -9.037795e-06 | -1.45786e-05 | -8.973826e-06 | -8.830623e-06 | 0 | 1.193222e-06 | -4.554024e-06 | -5.359441e-06 | -1.913073e-06 | 2.691768e-06 | 1.995342e-06 | 2.693987e-06 | 20254724.3 | 29899132.4 | -0.01453882 | -0.01279515 | 0.02851018 | -0.3436395 | -0.3425041 | 565.6208 | 638.8488
291.2695 | 0.02754895 | 0.02951884 | 5.987543e-06 | 1.809032e-06 | 7.115377e-06 | -2.288452e-05 | -1.683406e-05 | -1.74874e-06 | -9.423956e-06 | -3.190543e-06 | -6.937146e-06 | -8.177559e-06 | -8.12241e-06 | 2.025919e-06 | -9.03391e-06 | -1.457984e-05 | -8.970592e-06 | -8.824474e-06 | 0 | 1.191824e-06 | -4.548435e-06 | -5.356934e-06 | -1.915039e-06 | 2.686414e-06 | 1.998226e-06 | 2.695475e-06 | 20291646.3 | 30116441.8 | -0.01464138 | -0.01288592 | 0.02870445 | -0.3460477 | -0.3448736 | 566.1038 | 639.4335
293.2695 | 0.02775042 | 0.02972275 | 5.989496e-06 | 1.812707e-06 | 7.119443e-06 | -2.287857e-05 | -1.682451e-05 | -1.744218e-06 | -9.418522e-06 | -3.185926e-06 | -6.938075e-06 | -8.17443e-06 | -8.118185e-06 | 2.024846e-06 | -9.029959e-06 | -1.458104e-05 | -8.967313e-06 | -8.818245e-06 | 0 | 1.190408e-06 | -4.542912e-06 | -5.354422e-06 | -1.916941e-06 | 2.68112e-06 | 2.001093e-06 | 2.696932e-06 | 20328626.4 | 30334003.8 | -0.01474391 | -0.01297667 | 0.02889869 | -0.3484563 | -0.3472435 | 566.586 | 640.0171
295.2695 | 0.0279519 | 0.02992666 | 5.991415e-06 | 1.816327e-06 | 7.123398e-06 | -2.287271e-05 | -1.681506e-05 | -1.739673e-06 | -9.413072e-06 | -3.18121e-06 | -6.938943e-06 | -8.171293e-06 | -8.113974e-06 | 2.023852e-06 | -9.025952e-06 | -1.458221e-05 | -8.963987e-06 | -8.811942e-06 | 0 | 1.18898e-06 | -4.537447e-06 | -5.351905e-06 | -1.91878e-06 | 2.675887e-06 | 2.003942e-06 | 2.698358e-06 | 20365664.2 | 30551817.0 | -0.01484641 | -0.01306742 | 0.02909288 | -0.3508653 | -0.3496137 | 567.0673 | 640.5996
297.2695 | 0.02815337 | 0.03013056 | 5.993302e-06 | 1.819892e-06 | 7.127241e-06 | -2.286693e-05 | -1.68057e-05 | -1.735105e-06 | -9.407605e-06 | -3.176399e-06 | -6.939746e-06 | -8.168148e-06 | -8.109778e-06 | 2.022936e-06 | -9.0219e-06 | -1.458335e-05 | -8.960618e-06 | -8.805572e-06 | 0 | 1.187544e-06 | -4.532033e-06 | -5.34938e-06 | -1.920561e-06 | 2.670718e-06 | 2.006775e-06 | 2.699754e-06 | 20402759.4 | 30769880.1 | -0.01494889 | -0.01315816 | 0.02928704 | -0.3532749 | -0.3519844 | 567.5477 | 641.1811
299.2695 | 0.02835484 | 0.03033445 | 5.995155e-06 | 1.823401e-06 | 7.130973e-06 | -2.286122e-05 | -1.679642e-05 | -1.730518e-06 | -9.40212e-06 | -3.171498e-06 | -6.940482e-06 | -8.164993e-06 | -8.105597e-06 | 2.022095e-06 | -9.017812e-06 | -1.458444e-05 | -8.957204e-06 | -8.799152e-06 | 0 | 1.186106e-06 | -4.526668e-06 | -5.346847e-06 | -1.922284e-06 | 2.665609e-06 | 2.00959e-06 | 2.70112e-06 | 20439911.9 | 30988191.6 | -0.01505135 | -0.01324888 | 0.02948116 | -0.3556849 | -0.3543554 | 568.0273 | 641.7616
301.2695 | 0.0285563 | 0.03053834 | 5.996973e-06 | 1.826854e-06 | 7.134597e-06 | -2.285558e-05 | -1.678722e-05 | -1.725914e-06 | -9.396617e-06 | -3.166511e-06 | -6.94115e-06 | -8.161824e-06 | -8.10143e-06 | 2.021327e-06 | -9.013696e-06 | -1.458549e-05 | -8.95375e-06 | -8.792701e-06 | 0 | 1.184669e-06 | -4.521349e-06 | -5.344305e-06 | -1.923953e-06 | 2.660558e-06 | 2.012389e-06 | 2.702459e-06 | 20477121.3 | 31206750.1 | -0.01515377 | -0.0133396 | 0.02967524 | -0.3580954 | -0.3567269 | 568.5061 | 642.341
303.2695 | 0.02875777 | 0.03074223 | 5.998755e-06 | 1.830249e-06 | 7.138111e-06 | -2.285002e-05 | -1.67781e-05 | -1.721292e-06 | -9.391095e-06 | -3.161447e-06 | -6.941749e-06 | -8.158642e-06 | -8.097276e-06 | 2.020628e-06 | -9.009561e-06 | -1.458649e-05 | -8.950255e-06 | -8.786243e-06 | 0 | 1.183238e-06 | -4.516073e-06 | -5.341755e-06 | -1.925567e-06 | 2.655556e-06 | 2.015172e-06 | 2.70377e-06 | 20514387.3 | 31425554.2 | -0.01525617 | -0.0134303 | 0.02986929 | -0.3605065 | -0.3590988 | 568.984 | 642.9193
305.2695 | 0.02895922 | 0.03094611 | 6.0005e-06 | 1.833588e-06 | 7.141516e-06 | -2.284451e-05 | -1.676905e-05 | -1.716655e-06 | -9.385557e-06 | -3.156312e-06 | -6.942277e-06 | -8.155441e-06 | -8.093133e-06 | 2.019991e-06 | -9.005411e-06 | -1.458745e-05 | -8.946723e-06 | -8.779806e-06 | 0 | 1.181814e-06 | -4.510842e-06 | -5.339194e-06 | -1.927131e-06 | 2.650597e-06 | 2.017939e-06 | 2.705057e-06 | 20551709.7 | 31644602.5 | -0.01535855 | -0.01352099 | 0.03006329 | -0.3629181 | -0.3614713 | 569.4611 | 643.4967
307.2695 | 0.02916068 | 0.03114999 | 6.002204e-06 | 1.83687e-06 | 7.144811e-06 | -2.283905e-05 | -1.676009e-05 | -1.712002e-06 | -9.380001e-06 | -3.151116e-06 | -6.942734e-06 | -8.152221e-06 | -8.089e-06 | 2.019412e-06 | -9.001253e-06 | -1.458835e-05 | -8.943154e-06 | -8.773414e-06 | 0 | 1.180402e-06 | -4.505655e-06 | -5.336624e-06 | -1.928643e-06 | 2.645672e-06 | 2.020689e-06 | 2.706321e-06 | 20589088.3 | 31863893.7 | -0.0154609 | -0.01361168 | 0.03025726 | -0.3653304 | -0.3638443 | 569.9374 | 644.0731
309.2695 | 0.02936213 | 0.03135386 | 6.003866e-06 | 1.840095e-06 | 7.147998e-06 | -2.283363e-05 | -1.67512e-05 | -1.707333e-06 | -9.374429e-06 | -3.14587e-06 | -6.94312e-06 | -8.148978e-06 | -8.084874e-06 | 2.018883e-06 | -8.997088e-06 | -1.45892e-05 | -8.939552e-06 | -8.767093e-06 | 0 | 1.179002e-06 | -4.500515e-06 | -5.334042e-06 | -1.930107e-06 | 2.64077e-06 | 2.023423e-06 | 2.707564e-06 | 20626522.7 | 32083426.2 | -0.01556322 | -0.01370235 | 0.03045119 | -0.3677435 | -0.366218 | 570.4129 | 644.6485
311.2695 | 0.02956358 | 0.03155773 | 6.005484e-06 | 1.843265e-06 | 7.151077e-06 | -2.282825e-05 | -1.674238e-05 | -1.702648e-06 | -9.368843e-06 | -3.140585e-06 | -6.943434e-06 | -8.145709e-06 | -8.080754e-06 | 2.018399e-06 | -8.99292e-06 | -1.459e-05 | -8.935919e-06 | -8.760865e-06 | 0 | 1.177617e-06 | -4.495424e-06 | -5.33145e-06 | -1.931524e-06 | 2.635882e-06 | 2.02614e-06 | 2.708788e-06 | 20664012.6 | 32303198.7 | -0.01566552 | -0.01379301 | 0.03064508 | -0.3701572 | -0.3685923 | 570.8876 | 645.2229
313.2695 | 0.02976503 | 0.03176159 | 6.007058e-06 | 1.84638e-06 | 7.154047e-06 | -2.28229e-05 | -1.673363e-05 | -1.697944e-06 | -9.363245e-06 | -3.135272e-06 | -6.943678e-06 | -8.142412e-06 | -8.076636e-06 | 2.017951e-06 | -8.988747e-06 | -1.459075e-05 | -8.932256e-06 | -8.754751e-06 | 0 | 1.176247e-06 | -4.490385e-06 | -5.328845e-06 | -1.932894e-06 | 2.630999e-06 | 2.028841e-06 | 2.709995e-06 | 20701557.9 | 32523209.8 | -0.01576779 | -0.01388366 | 0.03083893 | -0.3725718 | -0.3709674 | 571.3614 | 645.7964
315.2695 | 0.02996648 | 0.03196546 | 6.008586e-06 | 1.849441e-06 | 7.156909e-06 | -2.281757e-05 | -1.672495e-05 | -1.693221e-06 | -9.357635e-06 | -3.129942e-06 | -6.943851e-06 | -8.139083e-06 | -8.07252e-06 | 2.017533e-06 | -8.984571e-06 | -1.459145e-05 | -8.928566e-06 | -8.748765e-06 | 0 | 1.174892e-06 | -4.4854e-06 | -5.326228e-06 | -1.934219e-06 | 2.626112e-06 | 2.031525e-06 | 2.711187e-06 | 20739158.2 | 32743458.1 | -0.01587004 | -0.0139743 | 0.03103274 | -0.3749873 | -0.3733434 | 571.8345 | 646.3689
317.2695 | 0.03016792 | 0.03216932 | 6.010066e-06 | 1.85245e-06 | 7.159666e-06 | -2.281225e-05 | -1.671634e-05 | -1.688475e-06 | -9.352016e-06 | -3.124606e-06 | -6.943956e-06 | -8.135722e-06 | -8.068402e-06 | 2.017138e-06 | -8.980388e-06 | -1.459209e-05 | -8.924851e-06 | -8.74292e-06 | 0 | 1.173553e-06 | -4.480472e-06 | -5.323596e-06 | -1.935502e-06 | 2.621214e-06 | 2.034193e-06 | 2.712366e-06 | 20776813.3 | 32963942.2 | -0.01597226 | -0.01406493 | 0.03122652 | -0.3774037 | -0.3757202 | 572.3068 | 646.9405
319.2695 | 0.03036936 | 0.03237317 | 6.0115e-06 | 1.855408e-06 | 7.162317e-06 | -2.280694e-05 | -1.670779e-05 | -1.683705e-06 | -9.346389e-06 | -3.119275e-06 | -6.943992e-06 | -8.132324e-06 | -8.064281e-06 | 2.016759e-06 | -8.976198e-06 | -1.459269e-05 | -8.921113e-06 | -8.737224e-06 | 0 | 1.172227e-06 | -4.475603e-06 | -5.32095e-06 | -1.936743e-06 | 2.616297e-06 | 2.036845e-06 | 2.713534e-06 | 20814523.0 | 33184660.8 | -0.01607446 | -0.01415555 | 0.03142026 | -0.3798211 | -0.378098 | 572.7782 | 647.5112
321.2695 | 0.0305708 | 0.03257702 | 6.012888e-06 | 1.858317e-06 | 7.164866e-06 | -2.280164e-05 | -1.66993e-05 | -1.678907e-06 | -9.340756e-06 | -3.113958e-06 | -6.943962e-06 | -8.128889e-06 | -8.060155e-06 | 2.016391e-06 | -8.971999e-06 | -1.459323e-05 | -8.917355e-06 | -8.731683e-06 | 0 | 1.170915e-06 | -4.470795e-06 | -5.318289e-06 | -1.937945e-06 | 2.611355e-06 | 2.039481e-06 | 2.714692e-06 | 20852286.8 | 33405612.6 | -0.01617663 | -0.01424615 | 0.03161396 | -0.3822396 | -0.3804768 | 573.2489 | 648.0809
323.2695 | 0.03077224 | 0.03278087 | 6.014228e-06 | 1.861177e-06 | 7.167313e-06 | -2.279634e-05 | -1.669087e-05 | -1.674079e-06 | -9.335118e-06 | -3.108663e-06 | -6.943867e-06 | -8.125413e-06 | -8.056022e-06 | 2.016027e-06 | -8.967786e-06 | -1.459373e-05 | -8.913578e-06 | -8.726301e-06 | 0 | 1.169616e-06 | -4.466049e-06 | -5.315612e-06 | -1.93911e-06 | 2.606384e-06 | 2.042101e-06 | 2.715841e-06 | 20890104.7 | 33626796.0 | -0.01627877 | -0.01433675 | 0.03180762 | -0.3846592 | -0.3828567 | 573.7189 | 648.6498
325.2695 | 0.03097367 | 0.03298472 | 6.015523e-06 | 1.863991e-06 | 7.169662e-06 | -2.279105e-05 | -1.66825e-05 | -1.669218e-06 | -9.329478e-06 | -3.103399e-06 | -6.943709e-06 | -8.121894e-06 | -8.05188e-06 | 2.015661e-06 | -8.963559e-06 | -1.459418e-05 | -8.909784e-06 | -8.721078e-06 | 0 | 1.168326e-06 | -4.461367e-06 | -5.312918e-06 | -1.94024e-06 | 2.60138e-06 | 2.044706e-06 | 2.716983e-06 | 20927976.3 | 33848210.0 | -0.01638089 | -0.01442733 | 0.03200124 | -0.38708 | -0.3852378 | 574.188 | 649.2178
327.2695 | 0.03117511 | 0.03318856 | 6.016773e-06 | 1.866762e-06 | 7.171915e-06 | -2.278576e-05 | -1.667418e-05 | -1.66432e-06 | -9.323836e-06 | -3.098171e-06 | -6.943492e-06 | -8.118331e-06 | -8.047728e-06 | 2.01529e-06 | -8.959315e-06 | -1.459459e-05 | -8.905976e-06 | -8.716013e-06 | 0 | 1.167044e-06 | -4.456749e-06 | -5.310207e-06 | -1.941337e-06 | 2.59634e-06 | 2.047295e-06 | 2.718118e-06 | 20965901.4 | 34069853.1 | -0.01648298 | -0.01451791 | 0.03219483 | -0.3895021 | -0.3876201 | 574.6564 | 649.7849
329.2695 | 0.03137654 | 0.0333924 | 6.017979e-06 | 1.869489e-06 | 7.174075e-06 | -2.278047e-05 | -1.666591e-05 | -1.659385e-06 | -9.318195e-06 | -3.092984e-06 | -6.943217e-06 | -8.114722e-06 | -8.043564e-06 | 2.014909e-06 | -8.95505e-06 | -1.459495e-05 | -8.902154e-06 | -8.711106e-06 | 0 | 1.165768e-06 | -4.452196e-06 | -5.307479e-06 | -1.942404e-06 | 2.591262e-06 | 2.049869e-06 | 2.719249e-06 | 21003879.8 | 34291724.0 | -0.01658505 | -0.01460847 | 0.03238838 | -0.3919255 | -0.3900036 | 575.1241 | 650.3512
331.2695 | 0.03157797 | 0.03359623 | 6.019142e-06 | 1.872177e-06 | 7.176145e-06 | -2.277518e-05 | -1.665769e-05 | -1.654409e-06 | -9.312554e-06 | -3.087844e-06 | -6.942886e-06 | -8.111065e-06 | -8.039386e-06 | 2.014514e-06 | -8.950764e-06 | -1.459527e-05 | -8.89832e-06 | -8.706354e-06 | 0 | 1.164496e-06 | -4.447708e-06 | -5.304733e-06 | -1.943442e-06 | 2.586143e-06 | 2.052429e-06 | 2.720376e-06 | 21041911.1 | 34513821.6 | -0.01668709 | -0.01469902 | 0.03258189 | -0.3943503 | -0.3923884 | 575.5909 | 650.9166
333.2695 | 0.0317794 | 0.03380007 | 6.020261e-06 | 1.874825e-06 | 7.178127e-06 | -2.27699e-05 | -1.664952e-05 | -1.649391e-06 | -9.306915e-06 | -3.082754e-06 | -6.942504e-06 | -8.107358e-06 | -8.035194e-06 | 2.014102e-06 | -8.946454e-06 | -1.459556e-05 | -8.894477e-06 | -8.701753e-06 | 0 | 1.163224e-06 | -4.443284e-06 | -5.30197e-06 | -1.944454e-06 | 2.580983e-06 | 2.054975e-06 | 2.721499e-06 | 21079995.2 | 34736144.5 | -0.01678911 | -0.01478956 | 0.03277536 | -0.3967765 | -0.3947746 | 576.0571 | 651.4811
335.2695 | 0.03198083 | 0.0340039 | 6.02134e-06 | 1.877437e-06 | 7.180026e-06 | -2.276463e-05 | -1.664139e-05 | -1.644332e-06 | -9.30128e-06 | -3.077716e-06 | -6.942072e-06 | -8.103601e-06 | -8.030986e-06 | 2.013669e-06 | -8.94212e-06 | -1.459581e-05 | -8.890625e-06 | -8.6973e-06 | 0 | 1.161949e-06 | -4.438925e-06 | -5.29919e-06 | -1.945442e-06 | 2.575782e-06 | 2.057507e-06 | 2.72262e-06 | 21118131.8 | 34958691.5 | -0.0168911 | -0.01488009 | 0.03296879 | -0.3992041 | -0.3971621 | 576.5224 | 652.0448
337.2695 | 0.03218226 | 0.03420773 | 6.022377e-06 | 1.880013e-06 | 7.181843e-06 | -2.275936e-05 | -1.66333e-05 | -1.639232e-06 | -9.295649e-06 | -3.072733e-06 | -6.941595e-06 | -8.099791e-06 | -8.026762e-06 | 2.013214e-06 | -8.937759e-06 | -1.459602e-05 | -8.886765e-06 | -8.69299e-06 | 0 | 1.16067e-06 | -4.434629e-06 | -5.296392e-06 | -1.946408e-06 | 2.57054e-06 | 2.060027e-06 | 2.723739e-06 | 21156320.7 | 35181461.4 | -0.01699307 | -0.01497061 | 0.03316219 | -0.4016332 | -0.399551 | 576.9871 | 652.6077
339.2695 | 0.03238368 | 0.03441156 | 6.023374e-06 | 1.882556e-06 | 7.183583e-06 | -2.275409e-05 | -1.662525e-05 | -1.634093e-06 | -9.290025e-06 | -3.067806e-06 | -6.941074e-06 | -8.095928e-06 | -8.02252e-06 | 2.012734e-06 | -8.933371e-06 | -1.459621e-05 | -8.882899e-06 | -8.688821e-06 | 0 | 1.159382e-06 | -4.430396e-06 | -5.293578e-06 | -1.947353e-06 | 2.565256e-06 | 2.062534e-06 | 2.724857e-06 | 21194561.6 | 35404453.0 | -0.01709501 | -0.01506112 | 0.03335554 | -0.4040638 | -0.4019414 | 577.451 | 653.1697
341.2695 | 0.03258511 | 0.03461538 | 6.024332e-06 | 1.885065e-06 | 7.185248e-06 | -2.274884e-05 | -1.661724e-05 | -1.628919e-06 | -9.284407e-06 | -3.062935e-06 | -6.940514e-06 | -8.092011e-06 | -8.01826e-06 | 2.012228e-06 | -8.928955e-06 | -1.459637e-05 | -8.879027e-06 | -8.684788e-06 | 0 | 1.158083e-06 | -4.426227e-06 | -5.290748e-06 | -1.94828e-06 | 2.559933e-06 | 2.065029e-06 | 2.725974e-06 | 21232854.3 | 35627665.0 | -0.01719693 | -0.01515161 | 0.03354886 | -0.406496 | -0.4043332 | 577.9142 | 653.7309
343.2695 | 0.03278653 | 0.0348192 | 6.02525e-06 | 1.887543e-06 | 7.186841e-06 | -2.274358e-05 | -1.660927e-05 | -1.623714e-06 | -9.278798e-06 | -3.058121e-06 | -6.939917e-06 | -8.088038e-06 | -8.013981e-06 | 2.011695e-06 | -8.924512e-06 | -1.459651e-05 | -8.87515e-06 | -8.680887e-06 | 0 | 1.15677e-06 | -4.42212e-06 | -5.287903e-06 | -1.949189e-06 | 2.55457e-06 | 2.067514e-06 | 2.727092e-06 | 21271198.5 | 35851096.4 | -0.01729882 | -0.0152421 | 0.03374214 | -0.4089297 | -0.4067264 | 578.3766 | 654.2912
345.2695 | 0.03298796 | 0.03502303 | 6.02613e-06 | 1.889989e-06 | 7.188365e-06 | -2.273834e-05 | -1.660134e-05 | -1.618484e-06 | -9.2732e-06 | -3.053364e-06 | -6.939286e-06 | -8.08401e-06 | -8.009684e-06 | 2.011133e-06 | -8.92004e-06 | -1.459663e-05 | -8.87127e-06 | -8.677112e-06 | 0 | 1.15544e-06 | -4.418075e-06 | -5.285043e-06 | -1.950082e-06 | 2.549171e-06 | 2.069988e-06 | 2.728211e-06 | 21309594.1 | 36074745.9 | -0.01740068 | -0.01533257 | 0.03393539 | -0.4113651 | -0.4091212 | 578.8383 | 654.8508
347.2695 | 0.03318938 | 0.03522684 | 6.026972e-06 | 1.892405e-06 | 7.189823e-06 | -2.273309e-05 | -1.659344e-05 | -1.613235e-06 | -9.267613e-06 | -3.048663e-06 | -6.938626e-06 | -8.079926e-06 | -8.005368e-06 | 2.010543e-06 | -8.915541e-06 | -1.459673e-05 | -8.867385e-06 | -8.673461e-06 | 0 | 1.15409e-06 | -4.414093e-06 | -5.282168e-06 | -1.950958e-06 | 2.543737e-06 | 2.072453e-06 | 2.729331e-06 | 21348040.8 | 36298612.3 | -0.01750253 | -0.01542303 | 0.03412859 | -0.4138021 | -0.4115174 | 579.2993 | 655.4095
349.2695 | 0.0333908 | 0.03543066 | 6.027777e-06 | 1.89479e-06 | 7.191218e-06 | -2.272784e-05 | -1.658558e-05 | -1.607975e-06 | -9.262041e-06 | -3.044018e-06 | -6.937938e-06 | -8.075785e-06 | -8.001033e-06 | 2.009924e-06 | -8.911014e-06 | -1.459683e-05 | -8.863497e-06 | -8.669927e-06 | 0 | 1.152717e-06 | -4.410175e-06 | -5.27928e-06 | -1.95182e-06 | 2.538269e-06 | 2.074911e-06 | 2.730454e-06 | 21386538.4 | 36522694.6 | -0.01760434 | -0.01551348 | 0.03432176 | -0.4162408 | -0.4139152 | 579.7596 | 655.9674
351.2695 | 0.03359223 | 0.03563448 | 6.028545e-06 | 1.897144e-06 | 7.192552e-06 | -2.272259e-05 | -1.657775e-05 | -1.602711e-06 | -9.256483e-06 | -3.039428e-06 | -6.937226e-06 | -8.071589e-06 | -7.996679e-06 | 2.009276e-06 | -8.90646e-06 | -1.459691e-05 | -8.859605e-06 | -8.666508e-06 | 0 | 1.151318e-06 | -4.40632e-06 | -5.27638e-06 | -1.952666e-06 | 2.532772e-06 | 2.077361e-06 | 2.731581e-06 | 21425086.6 | 36746991.5 | -0.01770613 | -0.01560392 | 0.03451489 | -0.4186811 | -0.4163146 | 580.2191 | 656.5245
353.2695 | 0.03379365 | 0.03583829 | 6.029277e-06 | 1.899468e-06 | 7.193826e-06 | -2.271733e-05 | -1.656996e-05 | -1.597452e-06 | -9.250943e-06 | -3.034892e-06 | -6.936494e-06 | -8.067337e-06 | -7.992308e-06 | 2.008599e-06 | -8.901879e-06 | -1.459699e-05 | -8.85571e-06 | -8.663197e-06 | 0 | 1.149892e-06 | -4.402529e-06 | -5.273468e-06 | -1.953496e-06 | 2.527247e-06 | 2.079806e-06 | 2.732712e-06 | 21463685.3 | 36971502.0 | -0.0178079 | -0.01569435 | 0.03470798 | -0.4211231 | -0.4187154 | 580.678 | 657.0808
355.2695 | 0.03399507 | 0.0360421 | 6.029974e-06 | 1.901761e-06 | 7.195045e-06 | -2.271206e-05 | -1.65622e-05 | -1.592205e-06 | -9.245421e-06 | -3.030409e-06 | -6.935742e-06 | -8.06303e-06 | -7.987918e-06 | 2.007895e-06 | -8.897271e-06 | -1.459707e-05 | -8.851811e-06 | -8.659991e-06 | 0 | 1.148436e-06 | -4.398804e-06 | -5.270544e-06 | -1.95431e-06 | 2.521698e-06 | 2.082247e-06 | 2.733848e-06 | 21502334.1 | 37196224.9 | -0.01790964 | -0.01578477 | 0.03490104 | -0.4235669 | -0.4211179 | 581.1361 | 657.6363
357.2695 | 0.03419649 | 0.03624591 | 6.030636e-06 | 1.904022e-06 | 7.196208e-06 | -2.270678e-05 | -1.655449e-05 | -1.586977e-06 | -9.23992e-06 | -3.025977e-06 | -6.934975e-06 | -8.058668e-06 | -7.983512e-06 | 2.007165e-06 | -8.892638e-06 | -1.459714e-05 | -8.847908e-06 | -8.656885e-06 | 0 | 1.146948e-06 | -4.395144e-06 | -5.267611e-06 | -1.955108e-06 | 2.516128e-06 | 2.084684e-06 | 2.734991e-06 | 21541032.9 | 37421159.0 | -0.01801136 | -0.01587517 | 0.03509405 | -0.4260123 | -0.4235219 | 581.5935 | 658.1909
359.2695 | 0.03439791 | 0.03644972 | 6.031266e-06 | 1.906252e-06 | 7.197318e-06 | -2.270147e-05 | -1.65468e-05 | -1.581774e-06 | -9.23444e-06 | -3.021594e-06 | -6.934195e-06 | -8.054252e-06 | -7.979089e-06 | 2.006408e-06 | -8.88798e-06 | -1.459723e-05 | -8.844002e-06 | -8.653874e-06 | 0 | 1.145426e-06 | -4.391551e-06 | -5.264667e-06 | -1.955888e-06 | 2.510541e-06 | 2.087119e-06 | 2.736142e-06 | 21579781.5 | 37646303.4 | -0.01811305 | -0.01596557 | 0.03528703 | -0.4284594 | -0.4259276 | 582.0503 | 658.7448
361.2695 | 0.03459933 | 0.03665353 | 6.031864e-06 | 1.908449e-06 | 7.198378e-06 | -2.269613e-05 | -1.653916e-05 | -1.576601e-06 | -9.228983e-06 | -3.017259e-06 | -6.933404e-06 | -8.049784e-06 | -7.97465e-06 | 2.005626e-06 | -8.883297e-06 | -1.459732e-05 | -8.840092e-06 | -8.650953e-06 | 0 | 1.143869e-06 | -4.388025e-06 | -5.261715e-06 | -1.95665e-06 | 2.504941e-06 | 2.089552e-06 | 2.737303e-06 | 21618579.6 | 37871656.8 | -0.01821472 | -0.01605595 | 0.03547997 | -0.4309083 | -0.4283348 | 582.5063 | 659.2979
363.2695 | 0.03480075 | 0.03685733 | 6.032431e-06 | 1.910614e-06 | 7.199387e-06 | -2.269077e-05 | -1.653155e-05 | -1.571462e-06 | -9.223551e-06 | -3.012971e-06 | -6.932604e-06 | -8.045264e-06 | -7.970196e-06 | 2.00482e-06 | -8.878589e-06 | -1.459742e-05 | -8.836179e-06 | -8.648118e-06 | 0 | 1.142274e-06 | -4.384566e-06 | -5.258755e-06 | -1.957393e-06 | 2.499332e-06 | 2.091986e-06 | 2.738474e-06 | 21657427.1 | 38097218.2 | -0.01831636 | -0.01614632 | 0.03567287 | -0.4333589 | -0.4307437 | 582.9616 | 659.8502
365.2695 | 0.03500216 | 0.03706114 | 6.032969e-06 | 1.912746e-06 | 7.200347e-06 | -2.268537e-05 | -1.652398e-05 | -1.56636e-06 | -9.218143e-06 | -3.008726e-06 | -6.931798e-06 | -8.040692e-06 | -7.965726e-06 | 2.003992e-06 | -8.873859e-06 | -1.459754e-05 | -8.832262e-06 | -8.645364e-06 | 0 | 1.140642e-06 | -4.381175e-06 | -5.255787e-06 | -1.958116e-06 | 2.493717e-06 | 2.09442e-06 | 2.739658e-06 | 21696323.6 | 38322986.6 | -0.01841798 | -0.01623667 | 0.03586574 | -0.4358113 | -0.4331542 | 583.4163 | 660.4017
367.2695 | 0.03520358 | 0.03726494 | 6.033479e-06 | 1.914845e-06 | 7.20126e-06 | -2.267994e-05 | -1.651645e-05 | -1.561296e-06 | -9.212762e-06 | -3.004524e-06 | -6.930986e-06 | -8.036071e-06 | -7.961241e-06 | 2.003142e-06 | -8.869105e-06 | -1.459768e-05 | -8.828341e-06 | -8.642686e-06 | 0 | 1.13897e-06 | -4.377851e-06 | -5.252812e-06 | -1.958818e-06 | 2.488102e-06 | 2.096855e-06 | 2.740856e-06 | 21735269.1 | 38548960.7 | -0.01851957 | -0.01632702 | 0.03605856 | -0.4382654 | -0.4355663 | 583.8702 | 660.9523
369.2695 | 0.035405 | 0.03746874 | 6.033962e-06 | 1.91691e-06 | 7.202126e-06 | -2.267447e-05 | -1.650896e-05 | -1.556271e-06 | -9.207409e-06 | -3.00036e-06 | -6.930172e-06 | -8.0314e-06 | -7.956742e-06 | 2.002273e-06 | -8.864328e-06 | -1.459783e-05 | -8.824418e-06 | -8.64008e-06 | 0 | 1.137258e-06 | -4.374592e-06 | -5.249831e-06 | -1.959498e-06 | 2.48249e-06 | 2.099291e-06 | 2.74207e-06 | 21774263.2 | 38775139.7 | -0.01862114 | -0.01641735 | 0.03625135 | -0.4407213 | -0.4379802 | 584.3235 | 661.5022
371.2695 | 0.03560642 | 0.03767254 | 6.03442e-06 | 1.918942e-06 | 7.202947e-06 | -2.266896e-05 | -1.650151e-05 | -1.551282e-06 | -9.202083e-06 | -2.996234e-06 | -6.929357e-06 | -8.02668e-06 | -7.952227e-06 | 2.001385e-06 | -8.859528e-06 | -1.4598e-05 | -8.820492e-06 | -8.637542e-06 | 0 | 1.135505e-06 | -4.371399e-06 | -5.246845e-06 | -1.960155e-06 | 2.476885e-06 | 2.10173e-06 | 2.743301e-06 | 21813305.8 | 39001522.5 | -0.01872268 | -0.01650768 | 0.0364441 | -0.4431789 | -0.4403956 | 584.7761 | 662.0513
373.2695 | 0.03580783 | 0.03787634 | 6.034853e-06 | 1.920942e-06 | 7.203722e-06 | -2.266342e-05 | -1.64941e-05 | -1.546329e-06 | -9.196787e-06 | -2.992142e-06 | -6.928541e-06 | -8.021912e-06 | -7.947698e-06 | 2.00048e-06 | -8.854706e-06 | -1.45982e-05 | -8.816564e-06 | -8.635066e-06 | 0 | 1.13371e-06 | -4.368269e-06 | -5.243853e-06 | -1.960788e-06 | 2.471291e-06 | 2.10417e-06 | 2.744551e-06 | 21852396.7 | 39228107.9 | -0.01882421 | -0.01659798 | 0.03663682 | -0.4456382 | -0.4428128 | 585.228 | 662.5997
375.2695 | 0.03600925 | 0.03808014 | 6.035263e-06 | 1.92291e-06 | 7.204453e-06 | -2.265783e-05 | -1.648672e-05 | -1.541409e-06 | -9.191521e-06 | -2.988081e-06 | -6.927727e-06 | -8.017098e-06 | -7.943153e-06 | 1.999559e-06 | -8.849863e-06 | -1.459841e-05 | -8.812635e-06 | -8.632649e-06 | 0 | 1.131873e-06 | -4.3652e-06 | -5.240857e-06 | -1.961397e-06 | 2.465713e-06 | 2.106612e-06 | 2.745822e-06 | 21891535.6 | 39454895.1 | -0.0189257 | -0.01668828 | 0.03682949 | -0.4480994 | -0.4452316 | 585.6792 | 663.1472
377.2695 | 0.03621067 | 0.03828394 | 6.035651e-06 | 1.924846e-06 | 7.205141e-06 | -2.265221e-05 | -1.647939e-05 | -1.536518e-06 | -9.186287e-06 | -2.984048e-06 | -6.926915e-06 | -8.012237e-06 | -7.938591e-06 | 1.998624e-06 | -8.844997e-06 | -1.459865e-05 | -8.808706e-06 | -8.630285e-06 | 0 | 1.129994e-06 | -4.362189e-06 | -5.237856e-06 | -1.961981e-06 | 2.460154e-06 | 2.109055e-06 | 2.747114e-06 | 21930722.4 | 39681883.0 | -0.01902718 | -0.01677857 | 0.03702213 | -0.4505622 | -0.4476521 | 586.1298 | 663.6939
379.2695 | 0.03641209 | 0.03848773 | 6.036017e-06 | 1.926752e-06 | 7.205785e-06 | -2.264656e-05 | -1.647209e-05 | -1.531651e-06 | -9.181086e-06 | -2.980041e-06 | -6.926106e-06 | -8.007331e-06 | -7.934013e-06 | 1.997677e-06 | -8.84011e-06 | -1.459892e-05 | -8.804776e-06 | -8.627972e-06 | 0 | 1.128071e-06 | -4.359233e-06 | -5.234852e-06 | -1.96254e-06 | 2.454618e-06 | 2.1115e-06 | 2.748429e-06 | 21969956.9 | 39909070.6 | -0.01912863 | -0.01686884 | 0.03721473 | -0.4530268 | -0.4500743 | 586.5796 | 664.2398
381.2695 | 0.0366135 | 0.03869153 | 6.036362e-06 | 1.928628e-06 | 7.206385e-06 | -2.264087e-05 | -1.646484e-05 | -1.526806e-06 | -9.17592e-06 | -2.976056e-06 | -6.925302e-06 | -8.00238e-06 | -7.929416e-06 | 1.99672e-06 | -8.835202e-06 | -1.45992e-05 | -8.800849e-06 | -8.625705e-06 | 0 | 1.126105e-06 | -4.35633e-06 | -5.231843e-06 | -1.963074e-06 | 2.449107e-06 | 2.113944e-06 | 2.749768e-06 | 22009238.8 | 40136457.0 | -0.01923005 | -0.0169591 | 0.03740729 | -0.4554932 | -0.4524982 | 587.0288 | 664.785
383.2695 | 0.03681492 | 0.03889532 | 6.036686e-06 | 1.930477e-06 | 7.206943e-06 | -2.263516e-05 | -1.645763e-05 | -1.521976e-06 | -9.17079e-06 | -2.972091e-06 | -6.924502e-06 | -7.997385e-06 | -7.924801e-06 | 1.995753e-06 | -8.830274e-06 | -1.45995e-05 | -8.796923e-06 | -8.62348e-06 | 0 | 1.124096e-06 | -4.353474e-06 | -5.228832e-06 | -1.963583e-06 | 2.443626e-06 | 2.116388e-06 | 2.75113e-06 | 22048568.0 | 40364041.1 | -0.01933146 | -0.01704934 | 0.03759982 | -0.4579612 | -0.4549238 | 587.4774 | 665.3293
385.2695 | 0.03701634 | 0.03909912 | 6.036989e-06 | 1.9323e-06 | 7.207458e-06 | -2.262941e-05 | -1.645045e-05 | -1.517158e-06 | -9.165698e-06 | -2.968141e-06 | -6.923708e-06 | -7.992347e-06 | -7.920165e-06 | 1.99478e-06 | -8.825325e-06 | -1.459982e-05 | -8.793002e-06 | -8.621292e-06 | 0 | 1.122042e-06 | -4.350663e-06 | -5.225816e-06 | -1.964067e-06 | 2.438176e-06 | 2.11883e-06 | 2.752517e-06 | 22087944.2 | 40591822.0 | -0.01943283 | -0.01713958 | 0.03779231 | -0.460431 | -0.457351 | 587.9252 | 665.8729
387.2695 | 0.03721776 | 0.03930291 | 6.037271e-06 | 1.934099e-06 | 7.20793e-06 | -2.262365e-05 | -1.644332e-05 | -1.512346e-06 | -9.160647e-06 | -2.964205e-06 | -6.92292e-06 | -7.987267e-06 | -7.915507e-06 | 1.9938e-06 | -8.820358e-06 | -1.460014e-05 | -8.789084e-06 | -8.61914e-06 | 0 | 1.119945e-06 | -4.347891e-06 | -5.222798e-06 | -1.964526e-06 | 2.43276e-06 | 2.121269e-06 | 2.753928e-06 | 22127367.4 | 40819798.8 | -0.01953419 | -0.0172298 | 0.03798476 | -0.4629025 | -0.4597799 | 588.3725 | 666.4157
389.2695 | 0.03741917 | 0.0395067 | 6.037532e-06 | 1.935877e-06 | 7.208361e-06 | -2.261787e-05 | -1.643623e-05 | -1.507536e-06 | -9.155638e-06 | -2.960279e-06 | -6.922139e-06 | -7.982148e-06 | -7.910826e-06 | 1.992817e-06 | -8.815373e-06 | -1.460048e-05 | -8.785173e-06 | -8.617017e-06 | 0 | 1.117804e-06 | -4.345156e-06 | -5.219776e-06 | -1.964961e-06 | 2.42738e-06 | 2.123703e-06 | 2.755362e-06 | 22166837.2 | 41047970.5 | -0.01963552 | -0.01732001 | 0.03817717 | -0.4653758 | -0.4622105 | 588.819 | 666.9576
391.2695 | 0.03762059 | 0.03971049 | 6.037771e-06 | 1.937634e-06 | 7.208749e-06 | -2.261207e-05 | -1.642919e-05 | -1.502723e-06 | -9.150675e-06 | -2.956361e-06 | -6.921365e-06 | -7.976989e-06 | -7.90612e-06 | 1.991832e-06 | -8.810372e-06 | -1.460081e-05 | -8.781268e-06 | -8.614922e-06 | 0 | 1.115619e-06 | -4.342452e-06 | -5.21675e-06 | -1.965372e-06 | 2.422037e-06 | 2.126133e-06 | 2.756818e-06 | 22206353.4 | 41276336.1 | -0.01973683 | -0.0174102 | 0.03836954 | -0.4678507 | -0.4646427 | 589.2649 | 667.4988
393.2695 | 0.03782201 | 0.03991428 | 6.037987e-06 | 1.939374e-06 | 7.209095e-06 | -2.260626e-05 | -1.642219e-05 | -1.497904e-06 | -9.145759e-06 | -2.952447e-06 | -6.920598e-06 | -7.971793e-06 | -7.901388e-06 | 1.990846e-06 | -8.805356e-06 | -1.460114e-05 | -8.77737e-06 | -8.612851e-06 | 0 | 1.11339e-06 | -4.339775e-06 | -5.21372e-06 | -1.96576e-06 | 2.416734e-06 | 2.128555e-06 | 2.758295e-06 | 22245916.0 | 41504894.8 | -0.01983812 | -0.01750038 | 0.03856188 | -0.4703273 | -0.4670766 | 589.7101 | 668.0392
395.2695 | 0.03802343 | 0.04011808 | 6.03818e-06 | 1.941099e-06 | 7.2094e-06 | -2.260045e-05 | -1.641524e-05 | -1.493075e-06 | -9.140893e-06 | -2.948537e-06 | -6.919839e-06 | -7.966561e-06 | -7.896628e-06 | 1.989861e-06 | -8.800328e-06 | -1.460146e-05 | -8.773481e-06 | -8.610801e-06 | 0 | 1.111117e-06 | -4.337123e-06 | -5.210685e-06 | -1.966126e-06 | 2.41147e-06 | 2.130969e-06 | 2.75979e-06 | 22285524.7 | 41733645.5 | -0.01993939 | -0.01759055 | 0.03875418 | -0.4728057 | -0.4695121 | 590.1547 | 668.5788
397.2695 | 0.03822485 | 0.04032187 | 6.038348e-06 | 1.942812e-06 | 7.209663e-06 | -2.259463e-05 | -1.640834e-05 | -1.488234e-06 | -9.13608e-06 | -2.944628e-06 | -6.919088e-06 | -7.961297e-06 | -7.891839e-06 | 1.988879e-06 | -8.795289e-06 | -1.460175e-05 | -8.7696e-06 | -8.608767e-06 | 0 | 1.1088e-06 | -4.334491e-06 | -5.207646e-06 | -1.966471e-06 | 2.406248e-06 | 2.133373e-06 | 2.761302e-06 | 22325179.3 | 41962587.4 | -0.02004063 | -0.0176807 | 0.03894644 | -0.4752857 | -0.4719492 | 590.5986 | 669.1176
399.2695 | 0.03842627 | 0.04052565 | 6.038489e-06 | 1.944515e-06 | 7.209886e-06 | -2.25888e-05 | -1.640149e-05 | -1.483379e-06 | -9.131321e-06 | -2.940719e-06 | -6.918346e-06 | -7.956001e-06 | -7.88702e-06 | 1.9879e-06 | -8.790243e-06 | -1.460203e-05 | -8.765729e-06 | -8.606749e-06 | 0 | 1.106439e-06 | -4.331876e-06 | -5.204602e-06 | -1.966795e-06 | 2.401066e-06 | 2.135766e-06 | 2.762827e-06 | 22364879.6 | 42191719.4 | -0.02014185 | -0.01777084 | 0.03913866 | -0.4777674 | -0.474388 | 591.0419 | 669.6556
401.2695 | 0.03862769 | 0.04072944 | 6.038602e-06 | 1.94621e-06 | 7.21007e-06 | -2.258298e-05 | -1.639469e-05 | -1.47851e-06 | -9.126619e-06 | -2.936808e-06 | -6.917612e-06 | -7.950676e-06 | -7.88217e-06 | 1.986925e-06 | -8.785192e-06 | -1.460227e-05 | -8.761867e-06 | -8.604742e-06 | 0 | 1.104034e-06 | -4.329277e-06 | -5.201551e-06 | -1.9671e-06 | 2.395925e-06 | 2.138147e-06 | 2.764363e-06 | 22404625.4 | 42421040.7 | -0.02024305 | -0.01786096 | 0.03933085 | -0.4802508 | -0.4768285 | 591.4845 | 670.1928
403.2695 | 0.03882911 | 0.04093323 | 6.038686e-06 | 1.947901e-06 | 7.210214e-06 | -2.257715e-05 | -1.638795e-05 | -1.473625e-06 | -9.121976e-06 | -2.932894e-06 | -6.916887e-06 | -7.945326e-06 | -7.877287e-06 | 1.985957e-06 | -8.780138e-06 | -1.460247e-05 | -8.758014e-06 | -8.602744e-06 | 0 | 1.101585e-06 | -4.326691e-06 | -5.198495e-06 | -1.967388e-06 | 2.390825e-06 | 2.140514e-06 | 2.765907e-06 | 22444416.6 | 42650550.3 | -0.02034423 | -0.01795108 | 0.039523 | -0.4827359 | -0.4792705 | 591.9265 | 670.7292
405.2695 | 0.03903053 | 0.04113702 | 6.03874e-06 | 1.949588e-06 | 7.21032e-06 | -2.257133e-05 | -1.638126e-05 | -1.468727e-06 | -9.117392e-06 | -2.928977e-06 | -6.916172e-06 | -7.939951e-06 | -7.872372e-06 | 1.984996e-06 | -8.775086e-06 | -1.460263e-05 | -8.75417e-06 | -8.600752e-06 | 0 | 1.099093e-06 | -4.324117e-06 | -5.195432e-06 | -1.967658e-06 | 2.385766e-06 | 2.142867e-06 | 2.767457e-06 | 22484252.9 | 42880247.2 | -0.02044538 | -0.01804117 | 0.03971511 | -0.4852227 | -0.4817142 | 592.3678 | 671.2648
407.2695 | 0.03923195 | 0.04134081 | 6.038761e-06 | 1.951275e-06 | 7.210389e-06 | -2.25655e-05 | -1.637463e-05 | -1.463818e-06 | -9.11287e-06 | -2.925057e-06 | -6.915467e-06 | -7.934555e-06 | -7.867423e-06 | 1.984042e-06 | -8.770037e-06 | -1.460275e-05 | -8.750333e-06 | -8.598764e-06 | 0 | 1.096556e-06 | -4.321554e-06 | -5.192363e-06 | -1.967912e-06 | 2.380747e-06 | 2.145206e-06 | 2.769008e-06 | 22524134.1 | 43110130.5 | -0.02054651 | -0.01813126 | 0.03990719 | -0.4877112 | -0.4841595 | 592.8085 | 671.7997
409.2695 | 0.03943337 | 0.0415446 | 6.038748e-06 | 1.952964e-06 | 7.210421e-06 | -2.255968e-05 | -1.636806e-05 | -1.4589e-06 | -9.108409e-06 | -2.921133e-06 | -6.914773e-06 | -7.929141e-06 | -7.862441e-06 | 1.983098e-06 | -8.764994e-06 | -1.460282e-05 | -8.746504e-06 | -8.596779e-06 | 0 | 1.093976e-06 | -4.319002e-06 | -5.189286e-06 | -1.96815e-06 | 2.375768e-06 | 2.147529e-06 | 2.770559e-06 | 22564060.1 | 43340199.3 | -0.02064762 | -0.01822132 | 0.04009922 | -0.4902014 | -0.4866064 | 593.2486 | 672.3337
411.2695 | 0.03963479 | 0.04174839 | 6.0387e-06 | 1.954655e-06 | 7.21042e-06 | -2.255385e-05 | -1.636155e-05 | -1.453976e-06 | -9.104011e-06 | -2.917205e-06 | -6.91409e-06 | -7.923711e-06 | -7.857425e-06 | 1.982163e-06 | -8.75996e-06 | -1.460283e-05 | -8.742681e-06 | -8.594793e-06 | 0 | 1.091352e-06 | -4.316463e-06 | -5.186203e-06 | -1.968375e-06 | 2.370827e-06 | 2.149836e-06 | 2.772106e-06 | 22604030.7 | 43570452.5 | -0.02074871 | -0.01831138 | 0.04029122 | -0.4926933 | -0.489055 | 593.688 | 672.867
413.2695 | 0.03983622 | 0.04195217 | 6.038617e-06 | 1.956352e-06 | 7.210384e-06 | -2.254801e-05 | -1.63551e-05 | -1.449052e-06 | -9.099675e-06 | -2.913275e-06 | -6.913418e-06 | -7.918267e-06 | -7.852377e-06 | 1.98124e-06 | -8.754938e-06 | -1.46028e-05 | -8.738861e-06 | -8.592804e-06 | 0 | 1.088685e-06 | -4.313935e-06 | -5.183113e-06 | -1.968586e-06 | 2.365925e-06 | 2.152128e-06 | 2.773646e-06 | 22644045.6 | 43800889.2 | -0.02084978 | -0.01840142 | 0.04048318 | -0.495187 | -0.4915052 | 594.1268 | 673.3995
415.2695 | 0.04003764 | 0.04215596 | 6.038496e-06 | 1.958056e-06 | 7.210317e-06 | -2.254216e-05 | -1.634871e-05 | -1.44413e-06 | -9.0954e-06 | -2.909343e-06 | -6.91276e-06 | -7.912812e-06 | -7.847297e-06 | 1.980328e-06 | -8.749929e-06 | -1.460272e-05 | -8.735045e-06 | -8.590812e-06 | 0 | 1.085974e-06 | -4.311422e-06 | -5.180017e-06 | -1.968784e-06 | 2.36106e-06 | 2.154405e-06 | 2.775178e-06 | 22684104.7 | 44031508.4 | -0.02095083 | -0.01849144 | 0.04067511 | -0.4976823 | -0.4939571 | 594.565 | 673.9312
417.2695 | 0.04023906 | 0.04235975 | 6.038338e-06 | 1.959768e-06 | 7.21022e-06 | -2.25363e-05 | -1.634238e-05 | -1.439215e-06 | -9.091186e-06 | -2.905409e-06 | -6.912115e-06 | -7.907349e-06 | -7.842184e-06 | 1.979429e-06 | -8.744936e-06 | -1.460259e-05 | -8.731229e-06 | -8.588815e-06 | 0 | 1.083219e-06 | -4.308924e-06 | -5.176914e-06 | -1.96897e-06 | 2.356233e-06 | 2.156667e-06 | 2.776698e-06 | 22724207.7 | 44262309.2 | -0.02105185 | -0.01858145 | 0.04086699 | -0.5001794 | -0.4964106 | 595.0025 | 674.4622
419.2695 | 0.04044049 | 0.04256354 | 6.038143e-06 | 1.96149e-06 | 7.210093e-06 | -2.253042e-05 | -1.633612e-05 | -1.434313e-06 | -9.08703e-06 | -2.901475e-06 | -6.911484e-06 | -7.901879e-06 | -7.837042e-06 | 1.978544e-06 | -8.739961e-06 | -1.460241e-05 | -8.727411e-06 | -8.586811e-06 | 0 | 1.080422e-06 | -4.306443e-06 | -5.173805e-06 | -1.969143e-06 | 2.351441e-06 | 2.158914e-06 | 2.778205e-06 | 22764354.5 | 44493290.6 | -0.02115286 | -0.01867144 | 0.04105884 | -0.5026783 | -0.4988658 | 595.4394 | 674.9924

## 573K_0.06dpa
time | Ep_eff | Nloop_1 | Nloop_10 | Nloop_11 | Nloop_12 | Nloop_13 | Nloop_14 | Nloop_15 | Nloop_16 | Nloop_17 | Nloop_18 | Nloop_19 | Nloop_2 | Nloop_20 | Nloop_21 | Nloop_22 | Nloop_23 | Nloop_24 | Nloop_3 | Nloop_4 | Nloop_5 | Nloop_6 | Nloop_7 | Nloop_8 | Nloop_9 | dloop_1 | dloop_10 | dloop_11 | dloop_12 | dloop_13 | dloop_14 | dloop_15 | dloop_16 | dloop_17 | dloop_18 | dloop_19 | dloop_2 | dloop_20 | dloop_21 | dloop_22 | dloop_23 | dloop_24 | dloop_3 | dloop_4 | dloop_5 | dloop_6 | dloop_7 | dloop_8 | dloop_9 | eeq | gslipr_1 | gslipr_10 | gslipr_11 | gslipr_12 | gslipr_13 | gslipr_14 | gslipr_15 | gslipr_16 | gslipr_17 | gslipr_18 | gslipr_19 | gslipr_2 | gslipr_20 | gslipr_21 | gslipr_22 | gslipr_23 | gslipr_24 | gslipr_3 | gslipr_4 | gslipr_5 | gslipr_6 | gslipr_7 | gslipr_8 | gslipr_9 | rho_i | rho_m | strain_xx | strain_yy | strain_zz | stress_xx | stress_yy | stress_zz | vonmises
0 | 0 | 0 | 0 | 0 | 0 | 0 | 0 | 0 | 0 | 0 | 0 | 0 | 0 | 0 | 0 | 0 | 0 | 0 | 0 | 0 | 0 | 0 | 0 | 0 | 0 | 0 | 0 | 0 | 0 | 0 | 0 | 0 | 0 | 0 | 0 | 0 | 0 | 0 | 0 | 0 | 0 | 0 | 0 | 0 | 0 | 0 | 0 | 0 | 0 | 0 | 0 | 0 | 0 | 0 | 0 | 0 | 0 | 0 | 0 | 0 | 0 | 0 | 0 | 0 | 0 | 0 | 0 | 0 | 0 | 0 | 0 | 0 | 0 | 0 | 0 | 0 | 0 | 0 | 0 | 0 | 0 | 0 | 0
0.002595868 | 1.024889e-50 | 12200000000000 | 12200000000000 | 12200000000000 | 12200000000000 | 12200000000000 | 12200000000000 | 12200000000000 | 12200000000000 | 12200000000000 | 12200000000000 | 12200000000000 | 12200000000000 | 12200000000000 | 12200000000000 | 12200000000000 | 12200000000000 | 12200000000000 | 12200000000000 | 12200000000000 | 12200000000000 | 12200000000000 | 12200000000000 | 12200000000000 | 12200000000000 | 1e-06 | 1e-06 | 1e-06 | 1e-06 | 1e-06 | 1e-06 | 1e-06 | 1e-06 | 1e-06 | 1e-06 | 1e-06 | 1e-06 | 1e-06 | 1e-06 | 1e-06 | 1e-06 | 1e-06 | 1e-06 | 1e-06 | 1e-06 | 1e-06 | 1e-06 | 1e-06 | 1e-06 | 2.309017e-07 | 7.127775e-49 | -2.721107e-49 | -1.096621e-48 | 7.289685e-49 | -2.012738e-49 | 1.760843e-49 | 1.636041e-48 | -7.628408e-49 | 1.734754e-48 | 1.626498e-49 | 4.18034e-49 | 7.440532e-51 | 8.131558e-49 | 1.278462e-49 | 2.447213e-49 | 7.044821e-50 | 1.492689e-48 | -1.173013e-48 | 9.262676e-49 | -1.407251e-48 | 5.354192e-49 | -1.580498e-49 | 5.769023e-50 | -9.491286e-50 | 16000000 | 4000000 | -6.916587e-08 | -6.311806e-08 | 2.595868e-07 | -1.182197e-10 | -1.165957e-10 | 0.05927289 | 0.06194846
0.01548528 | 2.414358e-49 | 12200000000000 | 12200000000000 | 12200000000000 | 12200000000000 | 12200000000000 | 12200000000000 | 12200000000000 | 12200000000000 | 12200000000000 | 12200000000000 | 12200000000000 | 12200000000000 | 12200000000000 | 12200000000000 | 12200000000000 | 12200000000000 | 12200000000000 | 12200000000000 | 12200000000000 | 12200000000000 | 12200000000000 | 12200000000000 | 12200000000000 | 12200000000000 | 1e-06 | 1e-06 | 1e-06 | 1e-06 | 1e-06 | 1e-06 | 1e-06 | 1e-06 | 1e-06 | 1e-06 | 1e-06 | 1e-06 | 1e-06 | 1e-06 | 1e-06 | 1e-06 | 1e-06 | 1e-06 | 1e-06 | 1e-06 | 1e-06 | 1e-06 | 1e-06 | 1e-06 | 1.377412e-06 | 7.209353e-48 | 1.643843e-48 | -4.213476e-48 | 3.42337e-48 | -1.112706e-47 | -5.541709e-48 | 6.126356e-48 | -7.506138e-48 | 4.969024e-48 | -3.366284e-48 | -1.675451e-48 | 3.532741e-48 | -1.461697e-48 | -4.276612e-48 | -6.157923e-48 | -3.948645e-48 | 1.313564e-48 | -9.660103e-48 | 4.331516e-48 | -7.694557e-48 | 1.904212e-48 | 1.172577e-49 | 1.663444e-48 | -1.083889e-48 | 16000000 | 4000000 | -4.126007e-07 | -3.765232e-07 | 1.548527e-06 | -4.196935e-09 | -4.170968e-09 | 0.3535865 | 0.3695472
0.08308169 | 4.730742e-47 | 12200000000000 | 12200000000000 | 12200000000000 | 12200000000000 | 12200000000000 | 12200000000000 | 12200000000000 | 12200000000000 | 12200000000000 | 12200000000000 | 12200000000000 | 12200000000000 | 12200000000000 | 12200000000000 | 12200000000000 | 12200000000000 | 12200000000000 | 12200000000000 | 12200000000000 | 12200000000000 | 12200000000000 | 12200000000000 | 12200000000000 | 12200000000000 | 1e-06 | 1e-06 | 1e-06 | 1e-06 | 1e-06 | 1e-06 | 1e-06 | 1e-06 | 1e-06 | 1e-06 | 1e-06 | 1e-06 | 1e-06 | 1e-06 | 1e-06 | 1e-06 | 1e-06 | 1e-06 | 1e-06 | 1e-06 | 1e-06 | 1e-06 | 1e-06 | 1e-06 | 7.390134e-06 | 2.1229e-48 | 1.320585e-47 | -7.073976e-47 | 3.339215e-47 | 2.017327e-46 | 1.217392e-46 | 9.025023e-47 | 7.94142e-47 | 9.860024e-47 | 5.38527e-47 | 9.305104e-47 | -6.608973e-47 | 5.98699e-47 | 1.004698e-47 | 6.882566e-47 | 4.305199e-47 | 1.527995e-46 | -3.723105e-47 | 4.863546e-47 | -9.289636e-48 | 2.148522e-47 | 6.655563e-49 | 4.165915e-47 | -4.797559e-47 | 16000000 | 4000000 | -2.213732e-06 | -2.020166e-06 | 8.308134e-06 | -1.208516e-07 | -1.200884e-07 | 1.897134 | 1.982766
0.5016208 | 2.424985e-41 | 12200000000000 | 12200000000000 | 12200000000000 | 12200000000000 | 12200000000000 | 12200000000000 | 12200000000000 | 12200000000000 | 12200000000000 | 12200000000000 | 12200000000000 | 12200000000000 | 12200000000000 | 12200000000000 | 12200000000000 | 12200000000000 | 12200000000000 | 12200000000000 | 12200000000000 | 12200000000000 | 12200000000000 | 12200000000000 | 12200000000000 | 12200000000000 | 1e-06 | 1e-06 | 1e-06 | 1e-06 | 1e-06 | 1e-06 | 1e-06 | 1e-06 | 1e-06 | 1e-06 | 1e-06 | 1e-06 | 1e-06 | 1e-06 | 1e-06 | 1e-06 | 1e-06 | 1e-06 | 1e-06 | 1e-06 | 1e-06 | 1e-06 | 1e-06 | 1e-06 | 4.462066e-05 | 1.760394e-41 | 1.438256e-41 | -1.073469e-41 | 8.848423e-43 | -3.659197e-41 | -4.244779e-41 | -1.974234e-42 | -5.443265e-42 | -1.080045e-41 | -2.1147e-42 | -1.912777e-42 | 3.349715e-42 | -3.966001e-42 | -2.34831e-41 | -3.28965e-41 | 3.140597e-43 | 2.630761e-42 | -1.613913e-41 | -1.767565e-42 | 2.524034e-42 | 1.151297e-42 | 2.46155e-43 | 1.003506e-41 | -2.554716e-42 | 16000000 | 4000000 | -1.33675e-05 | -1.219867e-05 | 5.016081e-05 | -4.402689e-06 | -4.375275e-06 | 11.45693 | 11.97391
2.237514 | 3.776832e-31 | 12200000000000 | 12200000000000 | 12200000000000 | 12200000000000 | 12200000000000 | 12200000000000 | 12200000000000 | 12200000000000 | 12200000000000 | 12200000000000 | 12200000000000 | 12200000000000 | 12200000000000 | 12200000000000 | 12200000000000 | 12200000000000 | 12200000000000 | 12200000000000 | 12200000000000 | 12200000000000 | 12200000000000 | 12200000000000 | 12200000000000 | 12200000000000 | 1e-06 | 1e-06 | 1e-06 | 1e-06 | 1e-06 | 1e-06 | 1e-06 | 1e-06 | 1e-06 | 1e-06 | 1e-06 | 1e-06 | 1e-06 | 1e-06 | 1e-06 | 1e-06 | 1e-06 | 1e-06 | 1e-06 | 1e-06 | 1e-06 | 1e-06 | 1e-06 | 1e-06 | 0.0001990601 | 4.755286e-32 | 4.353685e-32 | -2.550843e-32 | 3.346031e-33 | -6.986628e-31 | -3.897395e-31 | -9.672685e-33 | -5.004895e-32 | -1.085632e-31 | -1.76234e-32 | -6.911834e-33 | 3.603473e-32 | -3.699545e-32 | -2.888525e-31 | -3.826721e-31 | 2.077929e-33 | 1.509218e-32 | -8.284451e-32 | -6.966728e-33 | 2.039329e-32 | -8.350854e-34 | -4.957568e-34 | 7.263034e-32 | 1.043129e-33 | 16000000 | 4000000 | -5.966061e-05 | -5.444415e-05 | 0.0002237261 | -8.753014e-05 | -8.700258e-05 | 51.15692 | 53.46228
4.237514 | 1.495966e-24 | 12200000000000 | 12200000000000 | 12200000000000 | 12200000000000 | 12200000000000 | 12200000000000 | 12200000000000 | 12200000000000 | 12200000000000 | 12200000000000 | 12200000000000 | 12200000000000 | 12200000000000 | 12200000000000 | 12200000000000 | 12200000000000 | 12200000000000 | 12200000000000 | 12200000000000 | 12200000000000 | 12200000000000 | 12200000000000 | 12200000000000 | 12200000000000 | 1e-06 | 1e-06 | 1e-06 | 1e-06 | 1e-06 | 1e-06 | 1e-06 | 1e-06 | 1e-06 | 1e-06 | 1e-06 | 1e-06 | 1e-06 | 1e-06 | 1e-06 | 1e-06 | 1e-06 | 1e-06 | 1e-06 | 1e-06 | 1e-06 | 1e-06 | 1e-06 | 1e-06 | 0.0003770494 | -4.158755e-26 | -3.570541e-26 | 3.729185e-27 | -3.518888e-27 | 3.858698e-24 | 1.194821e-24 | 2.599279e-26 | 1.459635e-25 | 3.219424e-25 | 6.026428e-26 | 1.725453e-26 | -7.459208e-26 | 1.446308e-25 | 1.212613e-24 | 1.322046e-24 | 2.843136e-26 | 7.922077e-26 | 1.465089e-25 | 4.839124e-27 | -3.266515e-26 | 1.647337e-26 | 2.564554e-28 | -1.658246e-25 | -9.517981e-27 | 16000000 | 4000000 | -0.0001130664 | -0.0001031808 | 0.0004236605 | -0.0003139529 | -0.0003121129 | 97.00345 | 101.368
6.237514 | 1.541887e-19 | 12200000000000 | 12200000000000 | 12200000000000 | 12200000000000 | 12200000000000 | 12200000000000 | 12200000000000 | 12200000000000 | 12200000000000 | 12200000000000 | 12200000000000 | 12200000000000 | 12200000000000 | 12200000000000 | 12200000000000 | 12200000000000 | 12200000000000 | 12200000000000 | 12200000000000 | 12200000000000 | 12200000000000 | 12200000000000 | 12200000000000 | 12200000000000 | 1e-06 | 1e-06 | 1e-06 | 1e-06 | 1e-06 | 1e-06 | 1e-06 | 1e-06 | 1e-06 | 1e-06 | 1e-06 | 1e-06 | 1e-06 | 1e-06 | 1e-06 | 1e-06 | 1e-06 | 1e-06 | 1e-06 | 1e-06 | 1e-06 | 1e-06 | 1e-06 | 1e-06 | 0.000555095 | 5.891125e-21 | 8.661581e-21 | -3.172491e-21 | 2.373271e-22 | -8.299664e-19 | -2.287423e-19 | -1.75558e-21 | -1.537249e-20 | -6.02718e-20 | -4.142106e-21 | -2.796931e-21 | 1.277321e-20 | -2.985644e-20 | -2.637633e-19 | -2.660654e-19 | -2.027338e-21 | -5.683014e-21 | -3.512977e-20 | -5.018767e-22 | 8.017534e-21 | -9.183854e-22 | -8.013755e-23 | 3.79402e-20 | 2.120552e-21 | 16000000 | 4000000 | -0.0001665461 | -0.0001519852 | 0.0006235545 | -0.0006800619 | -0.000676205 | 142.9634 | 149.3859
8.237514 | 1.791589e-15 | 12200000000000 | 12200000000000 | 12200000000000 | 12200000000000 | 12200000000000 | 12200000000000 | 12200000000000 | 12200000000000 | 12200000000000 | 12200000000000 | 12200000000000 | 12200000000000 | 12200000000000 | 12200000000000 | 12200000000000 | 12200000000000 | 12200000000000 | 12200000000000 | 12200000000000 | 12200000000000 | 12200000000000 | 12200000000000 | 12200000000000 | 12200000000000 | 1e-06 | 1e-06 | 1e-06 | 1e-06 | 1e-06 | 1e-06 | 1e-06 | 1e-06 | 1e-06 | 1e-06 | 1e-06 | 1e-06 | 1e-06 | 1e-06 | 1e-06 | 1e-06 | 1e-06 | 1e-06 | 1e-06 | 1e-06 | 1e-06 | 1e-06 | 1e-06 | 1e-06 | 0.0007331971 | 3.477048e-17 | 3.002554e-17 | -3.178998e-18 | 2.759266e-18 | -3.73371e-15 | -1.066336e-15 | -2.133682e-17 | -1.211621e-16 | -2.824701e-16 | -5.00195e-17 | -1.476685e-17 | 6.380848e-17 | -1.251065e-16 | -1.140793e-15 | -1.203404e-15 | -2.363979e-17 | -6.475101e-17 | -1.242795e-16 | -3.914963e-18 | 2.714098e-17 | -1.335278e-17 | -2.029843e-19 | 1.455312e-16 | 7.652106e-18 | 16000000 | 4000000.0 | -0.0002200998 | -0.0002008575 | 0.0008234079 | -0.001185673 | -0.00117918 | 189.0371 | 197.516
10.23751 | 1.717717e-12 | 12200000000000 | 12200000000000 | 12200000000000 | 12200000000000 | 12199999999981 | 12199999999995 | 12200000000000 | 12199999999999 | 12199999999999 | 12200000000000 | 12200000000000 | 12199999999999 | 12199999999999 | 12199999999994 | 12199999999994 | 12200000000000 | 12200000000000 | 12199999999999 | 12200000000000 | 12200000000000 | 12200000000000 | 12200000000000 | 12199999999999 | 12200000000000 | 1e-06 | 1e-06 | 1e-06 | 1e-06 | 1e-06 | 1e-06 | 1e-06 | 1e-06 | 1e-06 | 1e-06 | 1e-06 | 1e-06 | 1e-06 | 1e-06 | 1e-06 | 1e-06 | 1e-06 | 1e-06 | 1e-06 | 1e-06 | 1e-06 | 1e-06 | 1e-06 | 1e-06 | 0.0009113556 | 2.539638e-14 | 2.252037e-14 | -2.217171e-15 | 2.057765e-15 | -3.178049e-12 | -8.704406e-13 | -1.629004e-14 | -9.311728e-14 | -2.283542e-13 | -3.845178e-14 | -1.052662e-14 | 4.973255e-14 | -1.000516e-13 | -9.600641e-13 | -9.948146e-13 | -1.800227e-14 | -4.839213e-14 | -9.732503e-14 | -2.880411e-15 | 2.147829e-14 | -1.002055e-14 | -1.477036e-16 | 1.17296e-13 | 5.854212e-15 | 16000000.0 | 4000000.0 | -0.0002737276 | -0.0002497978 | 0.001023221 | -0.001830604 | -0.001820939 | 235.2246 | 245.7587
12.23751 | 5.240398e-10 | 12199999999955 | 12199999999953 | 12199999999961 | 12199999999994 | 12199999994123 | 12199999998402 | 12199999999971 | 12199999999833 | 12199999999582 | 12199999999931 | 12199999999982 | 12199999999832 | 12199999999818 | 12199999998221 | 12199999998168 | 12199999999968 | 12199999999914 | 12199999999805 | 12199999999995 | 12199999999940 | 12199999999975 | 12199999999999 | 12199999999784 | 12199999999981 | 1e-06 | 1e-06 | 1e-06 | 1e-06 | 1e-06 | 1e-06 | 1e-06 | 1e-06 | 1e-06 | 1e-06 | 1e-06 | 1e-06 | 1e-06 | 1e-06 | 1e-06 | 1e-06 | 1e-06 | 1e-06 | 1e-06 | 1e-06 | 1e-06 | 1e-06 | 1e-06 | 1e-06 | 0.001089571 | 6.494356e-12 | 5.848706e-12 | -5.611061e-13 | 5.298103e-13 | -8.575917e-10 | -2.333181e-10 | -4.239514e-12 | -2.430695e-11 | -6.10262e-11 | -1.002809e-11 | -2.65018e-12 | 1.311135e-11 | -2.65301e-11 | -2.598555e-10 | -2.674149e-10 | -4.659087e-12 | -1.244087e-11 | -2.562542e-11 | -7.157041e-13 | 5.697329e-12 | -2.589488e-12 | -3.559667e-14 | 3.12683e-11 | 1.525083e-12 | 16000000.1 | 4000000.3 | -0.0003274297 | -0.0002988062 | 0.001222994 | -0.002614658 | -0.002601375 | 281.526 | 294.1139
14.23751 | 6.656081e-08 | 12199999994241 | 12199999994022 | 12199999995031 | 12199999999264 | 12199999262722 | 12199999793618 | 12199999996229 | 12199999978437 | 12199999945834 | 12199999991078 | 12199999997665 | 12199999978367 | 12199999976528 | 12199999772323 | 12199999764575 | 12199999995871 | 12199999988976 | 12199999975154 | 12199999999333 | 12199999992227 | 12199999996726 | 12199999999932 | 12199999972369 | 12199999997520 | 1e-06 | 1e-06 | 1e-06 | 1e-06 | 1e-06 | 1e-06 | 1e-06 | 1e-06 | 1e-06 | 1e-06 | 1e-06 | 1e-06 | 1e-06 | 1e-06 | 1e-06 | 1e-06 | 1e-06 | 1e-06 | 1e-06 | 1e-06 | 1e-06 | 1e-06 | 1e-06 | 1e-06 | 0.001267852 | 7.446778e-10 | 6.673132e-10 | -6.331913e-11 | 6.099452e-11 | -9.376315e-08 | -2.665312e-08 | -4.890581e-10 | -2.79393e-09 | -6.997702e-09 | -1.156976e-09 | -3.025105e-10 | 1.481621e-09 | -3.035941e-09 | -2.923641e-08 | -3.033864e-08 | -5.349995e-10 | -1.429441e-09 | -2.87654e-09 | -8.141159e-11 | 6.556731e-10 | -2.987067e-10 | -3.995288e-12 | 3.529872e-09 | 1.756163e-10 | 16000006.9 | 4000043.4 | -0.000381227 | -0.0003478903 | 0.001422726 | -0.003537635 | -0.003520679 | 327.9281 | 342.5688
16.23751 | 3.844458e-06 | 12199999678417 | 12199999786140 | 12199999734314 | 12199999952536 | 12199984843194 | 12199990685323 | 12199999748397 | 12199998596780 | 12199997234883 | 12199999419975 | 12199999843384 | 12199999132142 | 12199998701448 | 12199992975459 | 12199991155914 | 12199999735472 | 12199999265541 | 12199999396481 | 12199999957373 | 12199999622045 | 12199999784191 | 12199999995908 | 12199999268390 | 12199999867499 | 1e-06 | 1e-06 | 1e-06 | 1e-06 | 1e-06 | 1e-06 | 1e-06 | 1e-06 | 1e-06 | 1e-06 | 1e-06 | 1e-06 | 1e-06 | 1e-06 | 1e-06 | 1e-06 | 1e-06 | 1e-06 | 1e-06 | 1e-06 | 1e-06 | 1e-06 | 1e-06 | 1e-06 | 0.001446729 | 3.941435e-08 | 2.391874e-08 | 3.457712e-10 | 3.315277e-09 | -2.014465e-06 | -1.245112e-06 | -2.884937e-08 | -1.585484e-07 | -3.531482e-07 | -6.562882e-08 | -1.805142e-08 | 4.346588e-08 | -1.781314e-07 | -9.184521e-07 | -1.225034e-06 | -2.964278e-08 | -8.429261e-08 | -6.893918e-08 | -4.579173e-09 | 3.206479e-08 | -1.732685e-08 | -2.278719e-10 | 9.452901e-08 | 1.278894e-08 | 16000400.5 | 4002510.1 | -0.000436238 | -0.0003974928 | 0.001622417 | -0.003468338 | -0.003626419 | 373.6787 | 390.3914
18.23751 | 3.808701e-05 | 12199995779907 | 12199997779485 | 12199995918057 | 12199999071284 | 12199904885544 | 12199927441747 | 12199995206646 | 12199976932201 | 12199975636574 | 12199989090103 | 12199996493327 | 12199991594441 | 12199987089549 | 12199966173389 | 12199942118227 | 12199994855935 | 12199982031682 | 12199995860735 | 12199999257936 | 12199996263200 | 12199995410925 | 12199999919003 | 12199996960270 | 12199998748641 | 1e-06 | 1e-06 | 1e-06 | 1e-06 | 1e-06 | 1e-06 | 1e-06 | 1e-06 | 1e-06 | 1e-06 | 1e-06 | 1e-06 | 1e-06 | 1e-06 | 1e-06 | 1e-06 | 1e-06 | 1e-06 | 1e-06 | 1e-06 | 1e-06 | 1e-06 | 1e-06 | 1e-06 | 0.001629518 | 4.379043e-07 | -8.812867e-09 | 2.101894e-07 | 2.891685e-08 | -8.400312e-06 | -6.896214e-06 | -4.683008e-07 | -2.326367e-06 | -2.049669e-06 | -1.098158e-06 | -4.540765e-07 | 5.349372e-07 | -1.058028e-06 | -2.895548e-06 | -5.058444e-06 | -4.579649e-07 | -1.754935e-06 | -7.085757e-08 | -7.221591e-08 | -8.960427e-08 | -3.495895e-07 | 1.378161e-10 | 2.354003e-07 | 8.500123e-08 | 16004008.9 | 4025117.8 | -0.0004990028 | -0.0004519579 | 0.001822069 | -0.005776653 | -0.005381305 | 413.5248 | 432.453
20.23751 | 0.0001375476 | 12199984281688 | 12199984687464 | 12199982274836 | 12199993492974 | 12199645122015 | 12199778948518 | 12199981046397 | 12199895028437 | 12199912441452 | 12199941125646 | 12199970981522 | 12199964602052 | 12199935983912 | 12199910208487 | 12199821080142 | 12199962943695 | 12199892439515 | 12199985096270 | 12199994367964 | 12199980821123 | 12199976482352 | 12199999137361 | 12199986952353 | 12199994593381 | 1e-06 | 1e-06 | 1e-06 | 1e-06 | 1e-06 | 1e-06 | 1e-06 | 1e-06 | 1e-06 | 1e-06 | 1e-06 | 1e-06 | 1e-06 | 1e-06 | 1e-06 | 1e-06 | 1e-06 | 1e-06 | 1e-06 | 1e-06 | 1e-06 | 1e-06 | 1e-06 | 1e-06 | 0.001819342 | 9.304352e-07 | -7.274036e-07 | 7.129488e-07 | 4.720345e-08 | -1.857119e-05 | -1.126159e-05 | -1.039305e-06 | -5.592071e-06 | -4.039597e-06 | -3.214467e-06 | -2.606817e-06 | 1.551939e-06 | -3.004043e-06 | -4.837871e-06 | -8.181767e-06 | -2.462516e-06 | -6.20067e-06 | -1.535458e-07 | -4.023968e-07 | -7.61287e-07 | -1.066687e-06 | -1.581656e-08 | 7.506139e-07 | 2.191522e-07 | 16014777.6 | 4092558.4 | -0.0005756703 | -0.000518242 | 0.002021679 | -0.0080971 | -0.007403725 | 441.0467 | 462.3853
22.23751 | 0.0002926538 | 12199959336306 | 12199950149281 | 12199953057228 | 12199975543344 | 12199121180588 | 12199511352188 | 12199953397359 | 12199714467731 | 12199771574667 | 12199816265356 | 12199886858788 | 12199898095484 | 12199799605120 | 12199802444461 | 12199607321213 | 12199870453914 | 12199678545056 | 12199965437887 | 12199973693097 | 12199942313139 | 12199925337662 | 12199994400326 | 12199945236156 | 12199985979705 | 1e-06 | 1e-06 | 1e-06 | 1e-06 | 1e-06 | 1e-06 | 1e-06 | 1e-06 | 1e-06 | 1e-06 | 1e-06 | 1e-06 | 1e-06 | 1e-06 | 1e-06 | 1e-06 | 1e-06 | 1e-06 | 1e-06 | 1e-06 | 1e-06 | 1e-06 | 1e-06 | 1e-06 | 0.002014188 | 8.916391e-07 | -1.38847e-06 | 1.272177e-06 | 2.895955e-07 | -2.483858e-05 | -1.33508e-05 | -1.736409e-06 | -8.095906e-06 | -5.682072e-06 | -5.195123e-06 | -5.30325e-06 | 2.773766e-06 | -5.354901e-06 | -6.62859e-06 | -1.044828e-05 | -4.504427e-06 | -9.788524e-06 | -2.070824e-07 | -9.630294e-07 | -1.357967e-06 | -1.848891e-06 | -1.94544e-07 | 1.653617e-06 | 3.470058e-07 | 16032132.0 | 4201186.9 | -0.0006635808 | -0.0005949638 | 0.002221249 | -0.01577029 | -0.01511986 | 458.1015 | 481.9881
24.23751 | 0.0004760333 | 12199915713262 | 12199895536037 | 12199899021040 | 12199938190757 | 12198363970613 | 12199140553218 | 12199908858645 | 12199462918909 | 12199563948576 | 12199614097270 | 12199725463175 | 12199789745787 | 12199575608567 | 12199634542098 | 12199307591141 | 12199699818219 | 12199349549861 | 12199940643104 | 12199932711008 | 12199882112873 | 12199840499633 | 12199977637713 | 12199850215965 | 12199973939978 | 1e-06 | 1e-06 | 1e-06 | 1e-06 | 1e-06 | 1e-06 | 1e-06 | 1e-06 | 1e-06 | 1e-06 | 1e-06 | 1e-06 | 1e-06 | 1e-06 | 1e-06 | 1e-06 | 1e-06 | 1e-06 | 1e-06 | 1e-06 | 1e-06 | 1e-06 | 1e-06 | 1e-06 | 0.002211736 | 5.643788e-07 | -1.269376e-06 | 1.969529e-06 | 6.459651e-07 | -2.657071e-05 | -1.427706e-05 | -2.125112e-06 | -8.760954e-06 | -6.597379e-06 | -6.336947e-06 | -7.521596e-06 | 3.298666e-06 | -7.018009e-06 | -7.615818e-06 | -1.141499e-05 | -5.356044e-06 | -1.113411e-05 | -2.592206e-07 | -1.2953e-06 | -1.716336e-06 | -2.666099e-06 | -6.259599e-07 | 2.650324e-06 | 4.378852e-07 | 16053307.2 | 4333642.6 | -0.0007571903 | -0.0006774294 | 0.002420779 | -0.01255507 | -0.01174277 | 469.5725 | 496.0855
25.43471 | 0.0005862075 | 12199874647110 | 12199843015961 | 12199848945510 | 12199906202624 | 12197724144588 | 12198797102949 | 12199864145565 | 12199254026698 | 12199394132788 | 12199458682474 | 12199566015820 | 12199702670815 | 12199395244535 | 12199468617407 | 12199028206706 | 12199553793624 | 12199083584488 | 12199920311036 | 12199899252399 | 12199823541031 | 12199770398179 | 12199957620045 | 12199754216396 | 12199964379201 | 1e-06 | 1e-06 | 1e-06 | 1e-06 | 1e-06 | 1e-06 | 1e-06 | 1e-06 | 1e-06 | 1e-06 | 1e-06 | 1e-06 | 1e-06 | 1e-06 | 1e-06 | 1e-06 | 1e-06 | 1e-06 | 1e-06 | 1e-06 | 1e-06 | 1e-06 | 1e-06 | 1e-06 | 0.002329965 | 6.766698e-07 | -1.277845e-06 | 2.322881e-06 | 8.751792e-07 | -2.987715e-05 | -1.686118e-05 | -2.690608e-06 | -1.005455e-05 | -7.54391e-06 | -6.937777e-06 | -9.480228e-06 | 3.56522e-06 | -8.099067e-06 | -9.01694e-06 | -1.387908e-05 | -6.081165e-06 | -1.248584e-05 | -2.836416e-07 | -1.34456e-06 | -2.259928e-06 | -3.161775e-06 | -9.627575e-07 | 3.08785e-06 | 5.244191e-07 | 16066321.4 | 4415008.0 | -0.0008132014 | -0.0007271708 | 0.002540198 | -0.01549915 | -0.01486386 | 476.271 | 504.3563
27.26947 | 0.0007625003 | 12199769193921 | 12199700683623 | 12199731921626 | 12199838369757 | 12196099547295 | 12197799430649 | 12199732085673 | 12198717633348 | 12199005728818 | 12199145675534 | 12199135217863 | 12199512025109 | 12199020851230 | 12198990931449 | 12198224317492 | 12199223528885 | 12198490674583 | 12199866231900 | 12199834306687 | 12199647598035 | 12199621192108 | 12199906221765 | 12199521468661 | 12199942183080 | 1e-06 | 1e-06 | 1e-06 | 1e-06 | 1e-06 | 1e-06 | 1e-06 | 1e-06 | 1e-06 | 1e-06 | 1e-06 | 1e-06 | 1e-06 | 1e-06 | 1e-06 | 1e-06 | 1e-06 | 1e-06 | 1e-06 | 1e-06 | 1e-06 | 1e-06 | 1e-06 | 1e-06 | 0.002512241 | 1.02613e-06 | -1.201019e-06 | 2.560882e-06 | 1.196937e-06 | -3.37477e-05 | -2.019894e-05 | -3.366569e-06 | -1.207033e-05 | -8.074971e-06 | -7.315744e-06 | -1.223053e-05 | 3.894325e-06 | -9.07814e-06 | -1.082385e-05 | -1.732498e-05 | -7.091093e-06 | -1.377713e-05 | -3.049058e-07 | -1.237185e-06 | -3.284075e-06 | -3.573482e-06 | -1.425808e-06 | 3.083723e-06 | 6.437066e-07 | 16087577.2 | 4547833.1 | -0.000900783 | -0.0008051164 | 0.002723185 | -0.01846393 | -0.01823133 | 484.8325 | 515.3511
29.26947 | 0.0009662904 | 12199631933586 | 12199514150314 | 12199574084775 | 12199746256479 | 12194122674036 | 12196537530781 | 12199560104837 | 12198033931546 | 12198531471382 | 12198769616820 | 12198552536536 | 12199259480346 | 12198555900324 | 12198390893055 | 12197199767508 | 12198793817516 | 12197775128217 | 12199800562686 | 12199752625092 | 12199394863175 | 12199436845269 | 12199822446538 | 12199197672255 | 12199913426562 | 1e-06 | 1e-06 | 1e-06 | 1e-06 | 1e-06 | 1e-06 | 1e-06 | 1e-06 | 1e-06 | 1e-06 | 1e-06 | 1e-06 | 1e-06 | 1e-06 | 1e-06 | 1e-06 | 1e-06 | 1e-06 | 1e-06 | 1e-06 | 1e-06 | 1e-06 | 1e-06 | 1e-06 | 0.002713257 | 1.272243e-06 | -7.456418e-07 | 2.368972e-06 | 1.479983e-06 | -3.267636e-05 | -1.997961e-05 | -3.382464e-06 | -1.24134e-05 | -7.566907e-06 | -7.040574e-06 | -1.293024e-05 | 3.995339e-06 | -9.459618e-06 | -1.11855e-05 | -1.797654e-05 | -7.445007e-06 | -1.356222e-05 | -2.992478e-07 | -1.044993e-06 | -3.868701e-06 | -3.715492e-06 | -1.936179e-06 | 2.800156e-06 | 7.603041e-07 | 16112940.0 | 4706206.6 | -0.0009998756 | -0.0008925974 | 0.002922614 | -0.02002533 | -0.01969435 | 491.171 | 524.3378
31.26947 | 0.00117198 | 12199476493463 | 12199299820032 | 12199383924640 | 12199634240713 | 12192038706579 | 12195178741920 | 12199369970949 | 12197295208202 | 12198019147951 | 12198364977610 | 12197902696224 | 12198963840874 | 12198042435474 | 12197737815278 | 12196084506973 | 12198305022106 | 12197017620965 | 12199730153112 | 12199661167335 | 12199094840196 | 12199234748890 | 12199710537826 | 12198808060199 | 12199879224242 | 1e-06 | 1e-06 | 1e-06 | 1e-06 | 1e-06 | 1e-06 | 1e-06 | 1e-06 | 1e-06 | 1e-06 | 1e-06 | 1e-06 | 1e-06 | 1e-06 | 1e-06 | 1e-06 | 1e-06 | 1e-06 | 1e-06 | 1e-06 | 1e-06 | 1e-06 | 1e-06 | 1e-06 | 0.0029154 | 1.501709e-06 | -2.730626e-07 | 2.022754e-06 | 1.813117e-06 | -3.177257e-05 | -1.962028e-05 | -3.271176e-06 | -1.232046e-05 | -7.10637e-06 | -6.85617e-06 | -1.276714e-05 | 4.295618e-06 | -9.764769e-06 | -1.146051e-05 | -1.824373e-05 | -7.736858e-06 | -1.328996e-05 | -2.779856e-07 | -8.637469e-07 | -4.081815e-06 | -3.876308e-06 | -2.3723e-06 | 2.656052e-06 | 8.92302e-07 | 16139413.3 | 4871392.8 | -0.001100582 | -0.0009807933 | 0.003122001 | -0.02324632 | -0.02300955 | 496.36 | 532.0564
33.26947 | 0.00137792 | 12199301998661 | 12199059159915 | 12199162233068 | 12199498155789 | 12189864145408 | 12193743912792 | 12199162563464 | 12196514227904 | 12197471481512 | 12197933449849 | 12197205985165 | 12198627152871 | 12197488886225 | 12197039015804 | 12194898100860 | 12197765190627 | 12196223704065 | 12199653073499 | 12199559016372 | 12198753247713 | 12199014032215 | 12199572751396 | 12198353843818 | 12199839071231 | 1e-06 | 1e-06 | 1e-06 | 1e-06 | 1e-06 | 1e-06 | 1e-06 | 1e-06 | 1e-06 | 1e-06 | 1e-06 | 1e-06 | 1e-06 | 1e-06 | 1e-06 | 1e-06 | 1e-06 | 1e-06 | 1e-06 | 1e-06 | 1e-06 | 1e-06 | 1e-06 | 1e-06 | 0.003118366 | 1.701164e-06 | 1.167121e-07 | 1.712175e-06 | 2.26899e-06 | -3.111525e-05 | -1.932774e-05 | -3.173546e-06 | -1.217508e-05 | -6.752901e-06 | -6.852955e-06 | -1.233491e-05 | 4.699149e-06 | -9.822774e-06 | -1.161659e-05 | -1.81841e-05 | -8.031801e-06 | -1.298601e-05 | -2.012516e-07 | -6.902578e-07 | -4.123717e-06 | -4.066595e-06 | -2.66601e-06 | 2.66046e-06 | 1.024483e-06 | 16166715.5 | 5041624.0 | -0.001202305 | -0.001069496 | 0.003321348 | -0.02847651 | -0.028559 | 500.7944 | 538.8859
35.26947 | 0.001583815 | 12199108471612 | 12198795045332 | 12198911330317 | 12199333588268 | 12187603421264 | 12192239819100 | 12198938997367 | 12195692739314 | 12196891973595 | 12197475549992 | 12196470003418 | 12198247091135 | 12196903944346 | 12196301557476 | 12193658092473 | 12197181891752 | 12195396720425 | 12199566728028 | 12199443905237 | 12198373670334 | 12198773282603 | 12199412557143 | 12197836332472 | 12199792297673 | 1e-06 | 1e-06 | 1e-06 | 1e-06 | 1e-06 | 1e-06 | 1e-06 | 1e-06 | 1e-06 | 1e-06 | 1e-06 | 1e-06 | 1e-06 | 1e-06 | 1e-06 | 1e-06 | 1e-06 | 1e-06 | 1e-06 | 1e-06 | 1e-06 | 1e-06 | 1e-06 | 1e-06 | 0.003321967 | 1.900563e-06 | 4.460784e-07 | 1.502548e-06 | 2.790329e-06 | -3.051053e-05 | -1.911834e-05 | -3.099925e-06 | -1.200481e-05 | -6.473916e-06 | -6.910086e-06 | -1.1899e-05 | 5.022948e-06 | -9.768914e-06 | -1.16621e-05 | -1.788666e-05 | -8.227506e-06 | -1.265927e-05 | -6.337802e-08 | -5.135746e-07 | -4.065254e-06 | -4.270908e-06 | -2.805405e-06 | 2.767898e-06 | 1.173026e-06 | 16194725.2 | 5216136.2 | -0.001304579 | -0.001158761 | 0.003520655 | -0.02607786 | -0.02580112 | 504.6513 | 544.9873
37.26947 | 0.001789593 | 12198895992715 | 12198509081926 | 12198632301498 | 12199139142643 | 12185260420367 | 12190667888388 | 12198702286755 | 12194830847316 | 12196283270959 | 12196992113742 | 12195696921964 | 12197822600296 | 12196293271423 | 12195529984724 | 12192377435553 | 12196559299055 | 12194539382111 | 12199469158305 | 12199314144844 | 12197960305311 | 12198511942470 | 12199233292904 | 12197255443874 | 12199738481590 | 1e-06 | 1e-06 | 1e-06 | 1e-06 | 1e-06 | 1e-06 | 1e-06 | 1e-06 | 1e-06 | 1e-06 | 1e-06 | 1e-06 | 1e-06 | 1e-06 | 1e-06 | 1e-06 | 1e-06 | 1e-06 | 1e-06 | 1e-06 | 1e-06 | 1e-06 | 1e-06 | 1e-06 | 0.003526082 | 2.096564e-06 | 7.222049e-07 | 1.389138e-06 | 3.236258e-06 | -2.989627e-05 | -1.892652e-05 | -3.016687e-06 | -1.178597e-05 | -6.235186e-06 | -6.974902e-06 | -1.15417e-05 | 5.306303e-06 | -9.652876e-06 | -1.164165e-05 | -1.748832e-05 | -8.39154e-06 | -1.233229e-05 | 1.159556e-07 | -3.402941e-07 | -4.053066e-06 | -4.447514e-06 | -2.791642e-06 | 2.963346e-06 | 1.304505e-06 | 16223381.1 | 5394543.0 | -0.001407173 | -0.00124869 | 0.00371992 | -0.02764321 | -0.02719892 | 508.0164 | 550.4508
39.26947 | 0.001995 | 12198664276614 | 12198202404235 | 12198325381471 | 12198914349639 | 12182842509341 | 12189030712095 | 12198453492310 | 12193929300360 | 12195645446990 | 12196485163307 | 12194886472173 | 12197356346504 | 12195660624903 | 12194727690603 | 12191063564485 | 12195901621510 | 12193654253912 | 12199359182085 | 12199168625280 | 12197515334109 | 12198230724032 | 12199035716439 | 12196611383355 | 12199678231835 | 1e-06 | 1e-06 | 1e-06 | 1e-06 | 1e-06 | 1e-06 | 1e-06 | 1e-06 | 1e-06 | 1e-06 | 1e-06 | 1e-06 | 1e-06 | 1e-06 | 1e-06 | 1e-06 | 1e-06 | 1e-06 | 1e-06 | 1e-06 | 1e-06 | 1e-06 | 1e-06 | 1e-06 | 0.003730579 | 2.279134e-06 | 9.277405e-07 | 1.376605e-06 | 3.700673e-06 | -2.929559e-05 | -1.874548e-05 | -2.895235e-06 | -1.155593e-05 | -6.01367e-06 | -7.04604e-06 | -1.126246e-05 | 5.566956e-06 | -9.497456e-06 | -1.156609e-05 | -1.707924e-05 | -8.570498e-06 | -1.202557e-05 | 3.191251e-07 | -1.769426e-07 | -4.104609e-06 | -4.598873e-06 | -2.676291e-06 | 3.161424e-06 | 1.397613e-06 | 16252638.5 | 5576561.6 | -0.001509958 | -0.001339244 | 0.003919145 | -0.0289951 | -0.02827083 | 510.9615 | 555.3261
41.26947 | 0.002199794 | 12198412893327 | 12197876143985 | 12197990928238 | 12198656880382 | 12180356678503 | 12187332824126 | 12198191861228 | 12192987514574 | 12194977134251 | 12195957243634 | 12194037939396 | 12196849930012 | 12195007494036 | 12193897467195 | 12189719660029 | 12195213220880 | 12192743980087 | 12199236544979 | 12199006729563 | 12197040216700 | 12197930518711 | 12198817936499 | 12195906762715 | 12199612399821 | 1e-06 | 1e-06 | 1e-06 | 1e-06 | 1e-06 | 1e-06 | 1e-06 | 1e-06 | 1e-06 | 1e-06 | 1e-06 | 1e-06 | 1e-06 | 1e-06 | 1e-06 | 1e-06 | 1e-06 | 1e-06 | 1e-06 | 1e-06 | 1e-06 | 1e-06 | 1e-06 | 1e-06 | 0.003935369 | 2.455922e-06 | 1.077939e-06 | 1.419322e-06 | 4.192766e-06 | -2.871042e-05 | -1.855049e-05 | -2.750166e-06 | -1.130974e-05 | -5.798625e-06 | -7.092886e-06 | -1.102188e-05 | 5.767792e-06 | -9.342625e-06 | -1.142476e-05 | -1.672522e-05 | -8.707499e-06 | -1.172563e-05 | 5.11038e-07 | -2.917112e-08 | -4.147636e-06 | -4.741572e-06 | -2.519179e-06 | 3.314658e-06 | 1.466277e-06 | 16282484.8 | 5762109.7 | -0.001612972 | -0.00143034 | 0.00411833 | -0.03675613 | -0.03660647 | 513.5212 | 559.6245
43.26947 | 0.002403986 | 12198141753347 | 12197531049280 | 12197630339792 | 12198366834853 | 12177805615119 | 12185578027088 | 12197916967335 | 12192004701111 | 12194277360182 | 12195410406610 | 12193152825845 | 12196303587507 | 12194334049941 | 12193041229762 | 12188346481463 | 12194497868138 | 12191810501752 | 12199101979697 | 12198828397564 | 12196537250607 | 12197611932328 | 12198579184825 | 12195145702677 | 12199541471928 | 1e-06 | 1e-06 | 1e-06 | 1e-06 | 1e-06 | 1e-06 | 1e-06 | 1e-06 | 1e-06 | 1e-06 | 1e-06 | 1e-06 | 1e-06 | 1e-06 | 1e-06 | 1e-06 | 1e-06 | 1e-06 | 1e-06 | 1e-06 | 1e-06 | 1e-06 | 1e-06 | 1e-06 | 0.004140366 | 2.629614e-06 | 1.195419e-06 | 1.454646e-06 | 4.574749e-06 | -2.819154e-05 | -1.83682e-05 | -2.624912e-06 | -1.11066e-05 | -5.590083e-06 | -7.119965e-06 | -1.079344e-05 | 5.908469e-06 | -9.206023e-06 | -1.122579e-05 | -1.646889e-05 | -8.788267e-06 | -1.143286e-05 | 6.718741e-07 | 9.16731e-08 | -4.179702e-06 | -4.870626e-06 | -2.3654e-06 | 3.451124e-06 | 1.526788e-06 | 16312876.4 | 5950912.3 | -0.001716219 | -0.001521798 | 0.004317474 | -0.03991446 | -0.03977285 | 515.7554 | 563.3915
45.26947 | 0.002607727 | 12197850838180 | 12197167596302 | 12197245149727 | 12198048001690 | 12175189102832 | 12183769034329 | 12197629278583 | 12190981772136 | 12193545873140 | 12194845670164 | 12192234946229 | 12195718133732 | 12193640875570 | 12192160086016 | 12186944496581 | 12193757867077 | 12190853741499 | 12198956406147 | 12198634325777 | 12196008889962 | 12197275763382 | 12198321028753 | 12194332134583 | 12199465683892 | 1e-06 | 1e-06 | 1e-06 | 1e-06 | 1e-06 | 1e-06 | 1e-06 | 1e-06 | 1e-06 | 1e-06 | 1e-06 | 1e-06 | 1e-06 | 1e-06 | 1e-06 | 1e-06 | 1e-06 | 1e-06 | 1e-06 | 1e-06 | 1e-06 | 1e-06 | 1e-06 | 1e-06 | 0.004345528 | 2.796827e-06 | 1.288299e-06 | 1.480976e-06 | 4.796586e-06 | -2.773476e-05 | -1.820707e-05 | -2.54868e-06 | -1.099215e-05 | -5.386972e-06 | -7.13228e-06 | -1.055775e-05 | 6.003514e-06 | -9.082528e-06 | -1.10056e-05 | -1.627638e-05 | -8.828408e-06 | -1.116836e-05 | 8.116956e-07 | 1.758548e-07 | -4.221036e-06 | -4.969072e-06 | -2.227781e-06 | 3.577739e-06 | 1.578354e-06 | 16343736.0 | 6142482.9 | -0.001819714 | -0.001613483 | 0.004516577 | -0.04298076 | -0.04285738 | 517.7341 | 566.7316
47.26947 | 0.002811138 | 12197539991956 | 12196786121859 | 12196836196486 | 12197704498449 | 12172506215839 | 12181908451966 | 12197329864621 | 12189920878922 | 12192783050440 | 12194263630287 | 12191288319297 | 12195095605883 | 12192928251861 | 12191254596719 | 12185514368043 | 12192993885161 | 12189872468777 | 12198800097974 | 12198425333928 | 12195457837772 | 12196923201134 | 12198045073041 | 12193469332995 | 12199385064390 | 1e-06 | 1e-06 | 1e-06 | 1e-06 | 1e-06 | 1e-06 | 1e-06 | 1e-06 | 1e-06 | 1e-06 | 1e-06 | 1e-06 | 1e-06 | 1e-06 | 1e-06 | 1e-06 | 1e-06 | 1e-06 | 1e-06 | 1e-06 | 1e-06 | 1e-06 | 1e-06 | 1e-06 | 0.004550815 | 2.954886e-06 | 1.363149e-06 | 1.512852e-06 | 4.922759e-06 | -2.732258e-05 | -1.806356e-05 | -2.519195e-06 | -1.094361e-05 | -5.215493e-06 | -7.131684e-06 | -1.033056e-05 | 6.08546e-06 | -8.98554e-06 | -1.080192e-05 | -1.611547e-05 | -8.850785e-06 | -1.095561e-05 | 9.60974e-07 | 2.189851e-07 | -4.251478e-06 | -5.038558e-06 | -2.093743e-06 | 3.684397e-06 | 1.618397e-06 | 16374999.0 | 6336416.8 | -0.001923453 | -0.001705287 | 0.00471564 | -0.04599145 | -0.04588643 | 519.5124 | 569.7302
49.26947 | 0.003014279 | 12197208947418 | 12196386844023 | 12196404046717 | 12197338926746 | 12169756618187 | 12179999311970 | 12197019987167 | 12188824302594 | 12191989763131 | 12193665314255 | 12190315782945 | 12194439147536 | 12192195587228 | 12190325422740 | 12184056837523 | 12192205890726 | 12188866354923 | 12198632502535 | 12198202031991 | 12194886553665 | 12196555444470 | 12197751902321 | 12192559959311 | 12199299338233 | 1e-06 | 1e-06 | 1e-06 | 1e-06 | 1e-06 | 1e-06 | 1e-06 | 1e-06 | 1e-06 | 1e-06 | 1e-06 | 1e-06 | 1e-06 | 1e-06 | 1e-06 | 1e-06 | 1e-06 | 1e-06 | 1e-06 | 1e-06 | 1e-06 | 1e-06 | 1e-06 | 1e-06 | 0.004756196 | 3.101332e-06 | 1.422358e-06 | 1.555373e-06 | 5.008806e-06 | -2.695283e-05 | -1.792948e-05 | -2.516773e-06 | -1.091733e-05 | -5.074855e-06 | -7.118322e-06 | -1.012814e-05 | 6.164e-06 | -8.925028e-06 | -1.064563e-05 | -1.597355e-05 | -8.868748e-06 | -1.079918e-05 | 1.1226e-06 | 2.523773e-07 | -4.271231e-06 | -5.093305e-06 | -1.955442e-06 | 3.753289e-06 | 1.647688e-06 | 16406621.4 | 6532436.5 | -0.002027413 | -0.001797157 | 0.004914662 | -0.04897331 | -0.04889935 | 521.1279 | 572.4448
51.26947 | 0.003217195 | 12196857506766 | 12195970061176 | 12195949343554 | 12196952641570 | 12166940681002 | 12178044299047 | 12196700773110 | 12187694198675 | 12191166551395 | 12193052203286 | 12189318926898 | 12193752205081 | 12191442090112 | 12189373441449 | 12182572258799 | 12191393970160 | 12187836450276 | 12198453082933 | 12197965177566 | 12194296531514 | 12196173305110 | 12197441698182 | 12191606696297 | 12199207982867 | 1e-06 | 1e-06 | 1e-06 | 1e-06 | 1e-06 | 1e-06 | 1e-06 | 1e-06 | 1e-06 | 1e-06 | 1e-06 | 1e-06 | 1e-06 | 1e-06 | 1e-06 | 1e-06 | 1e-06 | 1e-06 | 1e-06 | 1e-06 | 1e-06 | 1e-06 | 1e-06 | 1e-06 | 0.004961642 | 3.235476e-06 | 1.464771e-06 | 1.60281e-06 | 5.080802e-06 | -2.664416e-05 | -1.780741e-05 | -2.527683e-06 | -1.089461e-05 | -4.928481e-06 | -7.094074e-06 | -9.952557e-06 | 6.232855e-06 | -8.896743e-06 | -1.052318e-05 | -1.584591e-05 | -8.878532e-06 | -1.067451e-05 | 1.265671e-06 | 2.986922e-07 | -4.29359e-06 | -5.146699e-06 | -1.81098e-06 | 3.77367e-06 | 1.670531e-06 | 16438566.6 | 6730313.1 | -0.00213156 | -0.001889066 | 0.005113645 | -0.05196281 | -0.05194675 | 522.6102 | 574.9216
53.26947 | 0.003419927 | 12196485704072 | 12195536312464 | 12195472916453 | 12196546277452 | 12164058692557 | 12176045084688 | 12196373120204 | 12186532517615 | 12190313420833 | 12192425682157 | 12188298892580 | 12193037812664 | 12190667299742 | 12188399499643 | 12181060702288 | 12190558752574 | 12186784289500 | 12198261665814 | 12197715518807 | 12193688532008 | 12195777282535 | 12197114525688 | 12190612331312 | 12199110452044 | 1e-06 | 1e-06 | 1e-06 | 1e-06 | 1e-06 | 1e-06 | 1e-06 | 1e-06 | 1e-06 | 1e-06 | 1e-06 | 1e-06 | 1e-06 | 1e-06 | 1e-06 | 1e-06 | 1e-06 | 1e-06 | 1e-06 | 1e-06 | 1e-06 | 1e-06 | 1e-06 | 1e-06 | 0.00516713 | 3.358812e-06 | 1.494455e-06 | 1.64296e-06 | 5.14941e-06 | -2.639716e-05 | -1.770312e-05 | -2.5452e-06 | -1.086973e-05 | -4.760416e-06 | -7.061828e-06 | -9.796264e-06 | 6.287866e-06 | -8.889915e-06 | -1.041432e-05 | -1.572883e-05 | -8.869967e-06 | -1.056135e-05 | 1.379523e-06 | 3.574009e-07 | -4.320326e-06 | -5.20438e-06 | -1.651213e-06 | 3.763703e-06 | 1.69092e-06 | 16470805.2 | 6929861.1 | -0.002235886 | -0.001980978 | 0.005312586 | -0.05498157 | -0.05505403 | 523.9824 | 577.1985
55.26947 | 0.003622496 | 12196093783699 | 12195086288448 | 12194975743694 | 12196120137313 | 12161110582942 | 12174002470003 | 12196037796678 | 12185340956668 | 12189430498681 | 12191786888758 | 12187256722802 | 12192298389282 | 12189870982635 | 12187404473805 | 12179522163496 | 12189701244784 | 12185711098915 | 12198057923706 | 12197453508516 | 12193063116689 | 12195367864741 | 12196770297630 | 12189579268558 | 12199006433901 | 1e-06 | 1e-06 | 1e-06 | 1e-06 | 1e-06 | 1e-06 | 1e-06 | 1e-06 | 1e-06 | 1e-06 | 1e-06 | 1e-06 | 1e-06 | 1e-06 | 1e-06 | 1e-06 | 1e-06 | 1e-06 | 1e-06 | 1e-06 | 1e-06 | 1e-06 | 1e-06 | 1e-06 | 0.005372637 | 3.47086e-06 | 1.519342e-06 | 1.667984e-06 | 5.219036e-06 | -2.61924e-05 | -1.762013e-05 | -2.564407e-06 | -1.083906e-05 | -4.599822e-06 | -7.025094e-06 | -9.66092e-06 | 6.329393e-06 | -8.89538e-06 | -1.031452e-05 | -1.562128e-05 | -8.841923e-06 | -1.045419e-05 | 1.484679e-06 | 4.230352e-07 | -4.346815e-06 | -5.263922e-06 | -1.476073e-06 | 3.743587e-06 | 1.710414e-06 | 16503316.2 | 7130950.2 | -0.002340393 | -0.002072855 | 0.005511488 | -0.05801579 | -0.05820751 | 525.2603 | 579.302
57.26947 | 0.003824923 | 12195682065553 | 12194620671878 | 12194458857890 | 12195674406029 | 12158096514994 | 12171916524517 | 12195695422654 | 12184121092399 | 12188518542361 | 12191136690369 | 12186193480907 | 12191535934466 | 12189053004578 | 12186389146966 | 12177956713622 | 12188822403650 | 12184617517900 | 12197841270015 | 12197179186481 | 12192420912599 | 12194945696285 | 12196409102484 | 12188509350608 | 12198895955249 | 1e-06 | 1e-06 | 1e-06 | 1e-06 | 1e-06 | 1e-06 | 1e-06 | 1e-06 | 1e-06 | 1e-06 | 1e-06 | 1e-06 | 1e-06 | 1e-06 | 1e-06 | 1e-06 | 1e-06 | 1e-06 | 1e-06 | 1e-06 | 1e-06 | 1e-06 | 1e-06 | 1e-06 | 0.00557815 | 3.571059e-06 | 1.544938e-06 | 1.677126e-06 | 5.292051e-06 | -2.601373e-05 | -1.756016e-05 | -2.581258e-06 | -1.080093e-05 | -4.469591e-06 | -6.988883e-06 | -9.550009e-06 | 6.360761e-06 | -8.906741e-06 | -1.022686e-05 | -1.552255e-05 | -8.804301e-06 | -1.035314e-05 | 1.590042e-06 | 4.926495e-07 | -4.370357e-06 | -5.317145e-06 | -1.310246e-06 | 3.720801e-06 | 1.729058e-06 | 16536083.1 | 7333476.2 | -0.002445078 | -0.002164677 | 0.005710349 | -0.06104564 | -0.06137649 | 526.4562 | 581.2521
59.26947 | 0.004027236 | 12195250903199 | 12194140128438 | 12193923312687 | 12195209223466 | 12155017329956 | 12169786778048 | 12195346309345 | 12182874291059 | 12187578575408 | 12190475525342 | 12185110220514 | 12190752176691 | 12188213478144 | 12185354112698 | 12176364696115 | 12187922845259 | 12183503756269 | 12197611518961 | 12196892286807 | 12191762628896 | 12194511554626 | 12196031720705 | 12187403874328 | 12198779342922 | 1e-06 | 1e-06 | 1e-06 | 1e-06 | 1e-06 | 1e-06 | 1e-06 | 1e-06 | 1e-06 | 1e-06 | 1e-06 | 1e-06 | 1e-06 | 1e-06 | 1e-06 | 1e-06 | 1e-06 | 1e-06 | 1e-06 | 1e-06 | 1e-06 | 1e-06 | 1e-06 | 1e-06 | 0.005783657 | 3.658383e-06 | 1.573118e-06 | 1.67344e-06 | 5.370638e-06 | -2.585425e-05 | -1.752114e-05 | -2.592819e-06 | -1.075788e-05 | -4.365284e-06 | -6.957846e-06 | -9.457869e-06 | 6.385082e-06 | -8.919248e-06 | -1.014968e-05 | -1.54306e-05 | -8.768905e-06 | -1.02582e-05 | 1.681132e-06 | 5.615118e-07 | -4.390519e-06 | -5.357271e-06 | -1.184553e-06 | 3.696405e-06 | 1.746363e-06 | 16569088.4 | 7537329.1 | -0.002549924 | -0.002256439 | 0.00590917 | -0.06405431 | -0.06453109 | 527.5816 | 583.0696
61.26947 | 0.004229471 | 12194800775538 | 12193645367969 | 12193370136779 | 12194724689034 | 12151874409749 | 12167612718437 | 12194990473875 | 12181601477860 | 12186611532828 | 12189803407079 | 12184007797693 | 12189948603356 | 12187352879786 | 12184299827977 | 12174746800377 | 12187002909638 | 12182369828688 | 12197369095597 | 12196592512356 | 12191088993690 | 12194066221460 | 12195639454844 | 12186263797492 | 12198657094772 | 1e-06 | 1e-06 | 1e-06 | 1e-06 | 1e-06 | 1e-06 | 1e-06 | 1e-06 | 1e-06 | 1e-06 | 1e-06 | 1e-06 | 1e-06 | 1e-06 | 1e-06 | 1e-06 | 1e-06 | 1e-06 | 1e-06 | 1e-06 | 1e-06 | 1e-06 | 1e-06 | 1e-06 | 0.005989149 | 3.73069e-06 | 1.604412e-06 | 1.661485e-06 | 5.455341e-06 | -2.571022e-05 | -1.749688e-05 | -2.597254e-06 | -1.071345e-05 | -4.276683e-06 | -6.932459e-06 | -9.377127e-06 | 6.403731e-06 | -8.930291e-06 | -1.007691e-05 | -1.534322e-05 | -8.741255e-06 | -1.016935e-05 | 1.750477e-06 | 6.222542e-07 | -4.407775e-06 | -5.384294e-06 | -1.105938e-06 | 3.669284e-06 | 1.761735e-06 | 16602313.7 | 7742394.0 | -0.002654906 | -0.002348141 | 0.006107952 | -0.06703258 | -0.06765339 | 528.6477 | 584.7762
63.26947 | 0.004431663 | 12194332355213 | 12193137127385 | 12192800240127 | 12194220877654 | 12148669257165 | 12165394248487 | 12194627848526 | 12180303138524 | 12185618148273 | 12189120236520 | 12182886746708 | 12189126475663 | 12186471902145 | 12183226670629 | 12173103929004 | 12186062870793 | 12181215626519 | 12197114633258 | 12196279726920 | 12190400676970 | 12193610383003 | 12195233537915 | 12185090118737 | 12198529727546 | 1e-06 | 1e-06 | 1e-06 | 1e-06 | 1e-06 | 1e-06 | 1e-06 | 1e-06 | 1e-06 | 1e-06 | 1e-06 | 1e-06 | 1e-06 | 1e-06 | 1e-06 | 1e-06 | 1e-06 | 1e-06 | 1e-06 | 1e-06 | 1e-06 | 1e-06 | 1e-06 | 1e-06 | 0.006194622 | 3.787099e-06 | 1.639053e-06 | 1.645447e-06 | 5.543845e-06 | -2.557839e-05 | -1.748094e-05 | -2.59431e-06 | -1.066899e-05 | -4.197075e-06 | -6.909635e-06 | -9.303534e-06 | 6.416372e-06 | -8.939194e-06 | -1.000491e-05 | -1.525952e-05 | -8.7223e-06 | -1.008758e-05 | 1.800521e-06 | 6.724787e-07 | -4.42313e-06 | -5.402721e-06 | -1.062814e-06 | 3.643967e-06 | 1.774526e-06 | 16635742.8 | 7948569.5 | -0.002759993 | -0.002439795 | 0.006306693 | -0.06998077 | -0.07073963 | 529.6641 | 586.391
65.26947 | 0.004633834 | 12193846470075 | 12192616100852 | 12192214359193 | 12193697925188 | 12145403158483 | 12163131693632 | 12194258424328 | 12178979538120 | 12184598920064 | 12188426025055 | 12181747297720 | 12188286838861 | 12185571244038 | 12182134991361 | 12171437018217 | 12185103057609 | 12180040948730 | 12196848721696 | 12195953996481 | 12189698198523 | 12193144607465 | 12194814872584 | 12183884027418 | 12198397670775 | 1e-06 | 1e-06 | 1e-06 | 1e-06 | 1e-06 | 1e-06 | 1e-06 | 1e-06 | 1e-06 | 1e-06 | 1e-06 | 1e-06 | 1e-06 | 1e-06 | 1e-06 | 1e-06 | 1e-06 | 1e-06 | 1e-06 | 1e-06 | 1e-06 | 1e-06 | 1e-06 | 1e-06 | 0.006400071 | 3.828627e-06 | 1.676134e-06 | 1.627667e-06 | 5.631673e-06 | -2.545736e-05 | -1.746998e-05 | -2.584921e-06 | -1.062559e-05 | -4.121023e-06 | -6.887198e-06 | -9.234414e-06 | 6.421805e-06 | -8.945893e-06 | -9.933397e-06 | -1.517965e-05 | -8.711208e-06 | -1.001354e-05 | 1.83387e-06 | 7.158777e-07 | -4.438099e-06 | -5.417034e-06 | -1.0419e-06 | 3.627422e-06 | 1.784039e-06 | 16669363.1 | 8155777.6 | -0.002865156 | -0.002531417 | 0.006505394 | -0.07290233 | -0.07379374 | 530.6383 | 587.9282
67.26947 | 0.004835996 | 12193344022826 | 12192082908114 | 12191613063740 | 12193156142051 | 12142077053221 | 12160825594362 | 12193882265276 | 12177630904891 | 12183554179603 | 12187720878332 | 12180589439919 | 12187430544824 | 12184651537982 | 12181025157080 | 12169746940585 | 12184123873547 | 12178845586208 | 12196571895253 | 12195615564552 | 12188981865424 | 12192669370556 | 12194384092908 | 12182646732442 | 12198261229471 | 1e-06 | 1e-06 | 1e-06 | 1e-06 | 1e-06 | 1e-06 | 1e-06 | 1e-06 | 1e-06 | 1e-06 | 1e-06 | 1e-06 | 1e-06 | 1e-06 | 1e-06 | 1e-06 | 1e-06 | 1e-06 | 1e-06 | 1e-06 | 1e-06 | 1e-06 | 1e-06 | 1e-06 | 0.006605495 | 3.857313e-06 | 1.713599e-06 | 1.60873e-06 | 5.713409e-06 | -2.534784e-05 | -1.746287e-05 | -2.570475e-06 | -1.058618e-05 | -4.045104e-06 | -6.865207e-06 | -9.167465e-06 | 6.419085e-06 | -8.949987e-06 | -9.863165e-06 | -1.510427e-05 | -8.705353e-06 | -9.946314e-06 | 1.85229e-06 | 7.561249e-07 | -4.454121e-06 | -5.429616e-06 | -1.034271e-06 | 3.620354e-06 | 1.789716e-06 | 16703165.3 | 8363960.0 | -0.002970373 | -0.002623017 | 0.006704055 | -0.07579802 | -0.07681963 | 531.5759 | 589.3978
69.26947 | 0.005038154 | 12192825910610 | 12191538078769 | 12190996781385 | 12192596077612 | 12138691603822 | 12158476604045 | 12193499479526 | 12176257500145 | 12182484275940 | 12187004933815 | 12179412982508 | 12186558276062 | 12183713357017 | 12179897568417 | 12168034444850 | 12183125755333 | 12177629382539 | 12196284678261 | 12195264771507 | 12188251804526 | 12192185088174 | 12193941661940 | 12181379314468 | 12198120598864 | 1e-06 | 1e-06 | 1e-06 | 1e-06 | 1e-06 | 1e-06 | 1e-06 | 1e-06 | 1e-06 | 1e-06 | 1e-06 | 1e-06 | 1e-06 | 1e-06 | 1e-06 | 1e-06 | 1e-06 | 1e-06 | 1e-06 | 1e-06 | 1e-06 | 1e-06 | 1e-06 | 1e-06 | 0.006810892 | 3.875534e-06 | 1.750008e-06 | 1.588842e-06 | 5.784117e-06 | -2.525089e-05 | -1.74586e-05 | -2.552624e-06 | -1.055352e-05 | -3.972302e-06 | -6.844538e-06 | -9.101542e-06 | 6.408429e-06 | -8.951044e-06 | -9.79458e-06 | -1.503456e-05 | -8.70083e-06 | -9.883743e-06 | 1.858267e-06 | 7.943916e-07 | -4.471775e-06 | -5.440855e-06 | -1.034587e-06 | 3.619403e-06 | 1.79151e-06 | 16737141.8 | 8573069.5 | -0.003075628 | -0.002714602 | 0.006902676 | -0.07866791 | -0.07981976 | 532.4812 | 590.8076
71.26947 | 0.00524031 | 12192292951196 | 12190982001014 | 12190365808560 | 12192018490340 | 12135247417124 | 12156085467707 | 12193110193724 | 12174859639242 | 12181389753206 | 12186278334172 | 12178217641099 | 12185670586968 | 12182757226041 | 12178752602222 | 12166300116796 | 12182109114656 | 12176392233939 | 12195987607644 | 12194901952988 | 12187508080076 | 12191692118013 | 12193487926207 | 12180082736540 | 12197975896641 | 1e-06 | 1e-06 | 1e-06 | 1e-06 | 1e-06 | 1e-06 | 1e-06 | 1e-06 | 1e-06 | 1e-06 | 1e-06 | 1e-06 | 1e-06 | 1e-06 | 1e-06 | 1e-06 | 1e-06 | 1e-06 | 1e-06 | 1e-06 | 1e-06 | 1e-06 | 1e-06 | 1e-06 | 0.007016262 | 3.885579e-06 | 1.785458e-06 | 1.568961e-06 | 5.8416e-06 | -2.516594e-05 | -1.745585e-05 | -2.533235e-06 | -1.052859e-05 | -3.908976e-06 | -6.825862e-06 | -9.037288e-06 | 6.391355e-06 | -8.949016e-06 | -9.727031e-06 | -1.497186e-05 | -8.694551e-06 | -9.823813e-06 | 1.855104e-06 | 8.30783e-07 | -4.490701e-06 | -5.450255e-06 | -1.039555e-06 | 3.621362e-06 | 1.790112e-06 | 16771285.6 | 8783062.0 | -0.003180908 | -0.002806177 | 0.007101257 | -0.08151528 | -0.08279743 | 533.3581 | 592.1641
73.26947 | 0.005442464 | 12191745844865 | 12190414911546 | 12189720320903 | 12191424236734 | 12131745268187 | 12153652973551 | 12192714533330 | 12173437688976 | 12180271327985 | 12185541214951 | 12177003149071 | 12184767982074 | 12181783644372 | 12177590536391 | 12164544398053 | 12181074300194 | 12175134079571 | 12195681200844 | 12194527382920 | 12186750793481 | 12191190742179 | 12193023152937 | 12178757914963 | 12197827193780 | 1e-06 | 1e-06 | 1e-06 | 1e-06 | 1e-06 | 1e-06 | 1e-06 | 1e-06 | 1e-06 | 1e-06 | 1e-06 | 1e-06 | 1e-06 | 1e-06 | 1e-06 | 1e-06 | 1e-06 | 1e-06 | 1e-06 | 1e-06 | 1e-06 | 1e-06 | 1e-06 | 1e-06 | 0.007221605 | 3.889417e-06 | 1.820573e-06 | 1.550526e-06 | 5.887104e-06 | -2.509062e-05 | -1.745382e-05 | -2.513953e-06 | -1.051085e-05 | -3.857266e-06 | -6.809412e-06 | -8.97665e-06 | 6.370321e-06 | -8.944099e-06 | -9.659925e-06 | -1.491698e-05 | -8.685574e-06 | -9.7657e-06 | 1.846395e-06 | 8.654285e-07 | -4.51036e-06 | -5.457599e-06 | -1.046946e-06 | 3.624162e-06 | 1.786673e-06 | 16805590.3 | 8993898.0 | -0.003286198 | -0.002897752 | 0.007299798 | -0.08434495 | -0.08575561 | 534.2099 | 593.473
75.26947 | 0.005644617 | 12191185186217 | 12189836960867 | 12189060407191 | 12190814154036 | 12128186155425 | 12151179868438 | 12192312611773 | 12171992036406 | 12179129732204 | 12184793700791 | 12175769345649 | 12183850969321 | 12180793095799 | 12176411565256 | 12162767643543 | 12180021602636 | 12173854925835 | 12195365900207 | 12194141283272 | 12185980099379 | 12190681165328 | 12192547552147 | 12177405769057 | 12197674541390 | 1e-06 | 1e-06 | 1e-06 | 1e-06 | 1e-06 | 1e-06 | 1e-06 | 1e-06 | 1e-06 | 1e-06 | 1e-06 | 1e-06 | 1e-06 | 1e-06 | 1e-06 | 1e-06 | 1e-06 | 1e-06 | 1e-06 | 1e-06 | 1e-06 | 1e-06 | 1e-06 | 1e-06 | 0.007426922 | 3.888764e-06 | 1.855722e-06 | 1.53452e-06 | 5.923689e-06 | -2.502198e-05 | -1.745252e-05 | -2.495697e-06 | -1.049904e-05 | -3.814742e-06 | -6.794994e-06 | -8.922182e-06 | 6.347855e-06 | -8.936684e-06 | -9.594234e-06 | -1.486992e-05 | -8.674836e-06 | -9.709665e-06 | 1.835381e-06 | 8.983778e-07 | -4.530706e-06 | -5.463285e-06 | -1.055143e-06 | 3.62629e-06 | 1.782286e-06 | 16840050.4 | 9205543.9 | -0.003391487 | -0.002989332 | 0.007498298 | -0.08716065 | -0.08869507 | 535.0392 | 594.7388
77.26947 | 0.005846767 | 12190611488292 | 12189248272138 | 12188386115461 | 12190188987800 | 12124571206278 | 12148666811771 | 12191904536300 | 12170523063744 | 12177965608880 | 12184035913997 | 12174516212845 | 12182920042906 | 12179786024974 | 12175215887930 | 12160970163021 | 12178951265760 | 12172554887805 | 12195042045629 | 12193743861381 | 12185196179065 | 12190163526914 | 12192061280540 | 12176027237052 | 12197517987364 | 1e-06 | 1e-06 | 1e-06 | 1e-06 | 1e-06 | 1e-06 | 1e-06 | 1e-06 | 1e-06 | 1e-06 | 1e-06 | 1e-06 | 1e-06 | 1e-06 | 1e-06 | 1e-06 | 1e-06 | 1e-06 | 1e-06 | 1e-06 | 1e-06 | 1e-06 | 1e-06 | 1e-06 | 0.007632214 | 3.885168e-06 | 1.891054e-06 | 1.521128e-06 | 5.95449e-06 | -2.495754e-05 | -1.745208e-05 | -2.478637e-06 | -1.049166e-05 | -3.77777e-06 | -6.782095e-06 | -8.875764e-06 | 6.325646e-06 | -8.927412e-06 | -9.532541e-06 | -1.482995e-05 | -8.664298e-06 | -9.656364e-06 | 1.824535e-06 | 9.293458e-07 | -4.552085e-06 | -5.468057e-06 | -1.062996e-06 | 3.626515e-06 | 1.777721e-06 | 16874661.6 | 9417971.9 | -0.003496765 | -0.003080923 | 0.007696759 | -0.08996472 | -0.09161485 | 535.8483 | 595.9651
79.26947 | 0.006048914 | 12190025196256 | 12188648962858 | 12187697484267 | 12189549366474 | 12120901564065 | 12146114398462 | 12191490427909 | 12169031151735 | 12176779488571 | 12183267988236 | 12173243863238 | 12181975634649 | 12178762809458 | 12174003771461 | 12159152233657 | 12177863475041 | 12171234204266 | 12194709877329 | 12193335330980 | 12184399230704 | 12189637910985 | 12191564444652 | 12174623268680 | 12197357577936 | 1e-06 | 1e-06 | 1e-06 | 1e-06 | 1e-06 | 1e-06 | 1e-06 | 1e-06 | 1e-06 | 1e-06 | 1e-06 | 1e-06 | 1e-06 | 1e-06 | 1e-06 | 1e-06 | 1e-06 | 1e-06 | 1e-06 | 1e-06 | 1e-06 | 1e-06 | 1e-06 | 1e-06 | 0.007837482 | 3.879821e-06 | 1.926521e-06 | 1.510089e-06 | 5.981904e-06 | -2.489544e-05 | -1.745232e-05 | -2.462557e-06 | -1.048714e-05 | -3.74343e-06 | -6.770136e-06 | -8.83751e-06 | 6.30444e-06 | -8.917068e-06 | -9.477141e-06 | -1.47957e-05 | -8.656093e-06 | -9.606425e-06 | 1.815513e-06 | 9.577342e-07 | -4.574622e-06 | -5.472761e-06 | -1.069935e-06 | 3.624119e-06 | 1.773481e-06 | 16909419.9 | 9631158.4 | -0.003602025 | -0.003172526 | 0.00789518 | -0.09275849 | -0.0945133 | 536.6391 | 597.1549
81.26947 | 0.006251054 | 12189426703456 | 12188039154088 | 12186994555559 | 12188895807317 | 12117178333059 | 12143523198988 | 12191070440855 | 12167516690315 | 12175571805874 | 12182490072338 | 12171952506532 | 12181018093606 | 12177723749611 | 12172775538352 | 12157314098561 | 12176758347465 | 12169893203468 | 12194369547749 | 12192915911131 | 12183589488752 | 12189104353162 | 12191057119626 | 12173194802526 | 12197193350992 | 1e-06 | 1e-06 | 1e-06 | 1e-06 | 1e-06 | 1e-06 | 1e-06 | 1e-06 | 1e-06 | 1e-06 | 1e-06 | 1e-06 | 1e-06 | 1e-06 | 1e-06 | 1e-06 | 1e-06 | 1e-06 | 1e-06 | 1e-06 | 1e-06 | 1e-06 | 1e-06 | 1e-06 | 0.008042726 | 3.873238e-06 | 1.961863e-06 | 1.501139e-06 | 6.007538e-06 | -2.483413e-05 | -1.745293e-05 | -2.447168e-06 | -1.048395e-05 | -3.710085e-06 | -6.758734e-06 | -8.806186e-06 | 6.284419e-06 | -8.906429e-06 | -9.428688e-06 | -1.476571e-05 | -8.651888e-06 | -9.56031e-06 | 1.809394e-06 | 9.828201e-07 | -4.59765e-06 | -5.478185e-06 | -1.076212e-06 | 3.619118e-06 | 1.769892e-06 | 16944322.2 | 9845084.2 | -0.003707262 | -0.003264147 | 0.008093561 | -0.09554244 | -0.09738891 | 537.413 | 598.3103
83.26947 | 0.006453184 | 12188816378396 | 12187418979892 | 12186277382303 | 12188228733403 | 12113402570071 | 12140893771695 | 12190644769733 | 12165980072539 | 12174342935679 | 12181702322761 | 12170642416956 | 12180047706058 | 12176669076308 | 12171531517399 | 12155455960264 | 12175635946923 | 12168532235292 | 12194021134285 | 12192485815755 | 12182767252177 | 12188562854960 | 12190539378853 | 12171742736375 | 12197025334424 | 1e-06 | 1e-06 | 1e-06 | 1e-06 | 1e-06 | 1e-06 | 1e-06 | 1e-06 | 1e-06 | 1e-06 | 1e-06 | 1e-06 | 1e-06 | 1e-06 | 1e-06 | 1e-06 | 1e-06 | 1e-06 | 1e-06 | 1e-06 | 1e-06 | 1e-06 | 1e-06 | 1e-06 | 0.008247948 | 3.865199e-06 | 1.99673e-06 | 1.494089e-06 | 6.032471e-06 | -2.477235e-05 | -1.745371e-05 | -2.432195e-06 | -1.048069e-05 | -3.67735e-06 | -6.747789e-06 | -8.7803e-06 | 6.265484e-06 | -8.896129e-06 | -9.386572e-06 | -1.473894e-05 | -8.652543e-06 | -9.518267e-06 | 1.806874e-06 | 1.003904e-06 | -4.619712e-06 | -5.484917e-06 | -1.082816e-06 | 3.612182e-06 | 1.767055e-06 | 16979365.9 | 10059733.4 | -0.003812468 | -0.003355788 | 0.008291902 | -0.09831638 | -0.100241 | 538.1714 | 599.4331
85.26947 | 0.006655299 | 12188194591186 | 12186788592829 | 12185546036681 | 12187548491011 | 12109575285663 | 12138226650165 | 12190213640540 | 12164421675145 | 12173093230283 | 12180904895620 | 12169313899628 | 12179064730905 | 12175598971893 | 12170272009114 | 12153577979467 | 12174496321287 | 12167151607050 | 12193664658460 | 12192045238444 | 12181932893774 | 12188013408802 | 12190011315521 | 12170267902069 | 12196853554060 | 1e-06 | 1e-06 | 1e-06 | 1e-06 | 1e-06 | 1e-06 | 1e-06 | 1e-06 | 1e-06 | 1e-06 | 1e-06 | 1e-06 | 1e-06 | 1e-06 | 1e-06 | 1e-06 | 1e-06 | 1e-06 | 1e-06 | 1e-06 | 1e-06 | 1e-06 | 1e-06 | 1e-06 | 0.008453147 | 3.855109e-06 | 2.030852e-06 | 1.488683e-06 | 6.057301e-06 | -2.470943e-05 | -1.745472e-05 | -2.41737e-06 | -1.047618e-05 | -3.645606e-06 | -6.737384e-06 | -8.758739e-06 | 6.2474e-06 | -8.886577e-06 | -9.349796e-06 | -1.471496e-05 | -8.658034e-06 | -9.480352e-06 | 1.808105e-06 | 1.02034e-06 | -4.639364e-06 | -5.493251e-06 | -1.09085e-06 | 3.604348e-06 | 1.764826e-06 | 17014548.8 | 10275092.0 | -0.003917641 | -0.003447451 | 0.008490203 | -0.1010798 | -0.1030698 | 538.9153 | 600.5246
87.26947 | 0.006857396 | 12187561721672 | 12186148163853 | 12184800614456 | 12186855371424 | 12105697442892 | 12135522327049 | 12189777287805 | 12162841843739 | 12171823035489 | 12180097941960 | 12167967252463 | 12178069424747 | 12174513596394 | 12168997277035 | 12151680292180 | 12173339544764 | 12165751554579 | 12193300118429 | 12191594334828 | 12181086837358 | 12187456024238 | 12189473044369 | 12168771056004 | 12196678043784 | 1e-06 | 1e-06 | 1e-06 | 1e-06 | 1e-06 | 1e-06 | 1e-06 | 1e-06 | 1e-06 | 1e-06 | 1e-06 | 1e-06 | 1e-06 | 1e-06 | 1e-06 | 1e-06 | 1e-06 | 1e-06 | 1e-06 | 1e-06 | 1e-06 | 1e-06 | 1e-06 | 1e-06 | 0.00865832 | 3.842552e-06 | 2.064073e-06 | 1.484522e-06 | 6.081928e-06 | -2.464594e-05 | -1.745612e-05 | -2.402461e-06 | -1.046967e-05 | -3.615369e-06 | -6.727692e-06 | -8.740829e-06 | 6.229914e-06 | -8.877934e-06 | -9.317522e-06 | -1.469351e-05 | -8.667571e-06 | -9.446567e-06 | 1.812363e-06 | 1.031655e-06 | -4.655993e-06 | -5.503156e-06 | -1.100928e-06 | 3.596658e-06 | 1.76291e-06 | 17049868.6 | 10491146.2 | -0.004022777 | -0.003539137 | 0.008688464 | -0.1038319 | -0.1058766 | 539.6458 | 601.5864
89.26947 | 0.00705947 | 12186918141740 | 12185497881993 | 12184041230486 | 12186149636855 | 12101769952336 | 12132781258841 | 12189335923699 | 12161240892517 | 12170532684576 | 12179281600879 | 12166602729029 | 12177062046267 | 12173413110322 | 12167707555744 | 12149763041225 | 12172165750419 | 12164332258130 | 12192927527289 | 12191133215265 | 12180229518657 | 12186890743541 | 12188924689203 | 12167252883943 | 12196498849980 | 1e-06 | 1e-06 | 1e-06 | 1e-06 | 1e-06 | 1e-06 | 1e-06 | 1e-06 | 1e-06 | 1e-06 | 1e-06 | 1e-06 | 1e-06 | 1e-06 | 1e-06 | 1e-06 | 1e-06 | 1e-06 | 1e-06 | 1e-06 | 1e-06 | 1e-06 | 1e-06 | 1e-06 | 0.008863468 | 3.827665e-06 | 2.09628e-06 | 1.481112e-06 | 6.105621e-06 | -2.458392e-05 | -1.745791e-05 | -2.387361e-06 | -1.046095e-05 | -3.586954e-06 | -6.718956e-06 | -8.726139e-06 | 6.21286e-06 | -8.870133e-06 | -9.289258e-06 | -1.467419e-05 | -8.679892e-06 | -9.416955e-06 | 1.818236e-06 | 1.037955e-06 | -4.669813e-06 | -5.514296e-06 | -1.113081e-06 | 3.589852e-06 | 1.761018e-06 | 17085322.8 | 10707880.6 | -0.004127873 | -0.003630846 | 0.008886685 | -0.1065721 | -0.1086628 | 540.3639 | 602.6202
91.26947 | 0.007261522 | 12186264182418 | 12184837956260 | 12183268009105 | 12185431537297 | 12097793658624 | 12130003897044 | 12188889708422 | 12159619115066 | 12169222488092 | 12178455988560 | 12165220513797 | 12176042846398 | 12172297689001 | 12166403064466 | 12147826405024 | 12170975144253 | 12162893884317 | 12192546935696 | 12190661962753 | 12179361355647 | 12186317645309 | 12188366369398 | 12165714007371 | 12196316028995 | 1e-06 | 1e-06 | 1e-06 | 1e-06 | 1e-06 | 1e-06 | 1e-06 | 1e-06 | 1e-06 | 1e-06 | 1e-06 | 1e-06 | 1e-06 | 1e-06 | 1e-06 | 1e-06 | 1e-06 | 1e-06 | 1e-06 | 1e-06 | 1e-06 | 1e-06 | 1e-06 | 1e-06 | 0.009068591 | 3.811145e-06 | 2.12736e-06 | 1.477981e-06 | 6.127624e-06 | -2.452584e-05 | -1.745987e-05 | -2.372138e-06 | -1.04504e-05 | -3.560438e-06 | -6.711478e-06 | -8.714247e-06 | 6.196216e-06 | -8.862933e-06 | -9.26475e-06 | -1.465647e-05 | -8.693651e-06 | -9.391436e-06 | 1.824382e-06 | 1.040341e-06 | -4.681371e-06 | -5.526055e-06 | -1.127002e-06 | 3.584244e-06 | 1.758994e-06 | 17120908.4 | 10925277.4 | -0.004232928 | -0.003722579 | 0.009084866 | -0.1093 | -0.1114303 | 541.0708 | 603.6281
93.26947 | 0.007463554 | 12185600107346 | 12184168613635 | 12182481077469 | 12184701312278 | 12093769324611 | 12127190718278 | 12188438733367 | 12157976797876 | 12167892731490 | 12177621190147 | 12163820721912 | 12175012057824 | 12171167527777 | 12165084015974 | 12145870610227 | 12169767999013 | 12161436621633 | 12192158427457 | 12190180669829 | 12178482737431 | 12185736842544 | 12187798194862 | 12164154985451 | 12196129641646 | 1e-06 | 1e-06 | 1e-06 | 1e-06 | 1e-06 | 1e-06 | 1e-06 | 1e-06 | 1e-06 | 1e-06 | 1e-06 | 1e-06 | 1e-06 | 1e-06 | 1e-06 | 1e-06 | 1e-06 | 1e-06 | 1e-06 | 1e-06 | 1e-06 | 1e-06 | 1e-06 | 1e-06 | 0.009273688 | 3.793988e-06 | 2.15723e-06 | 1.474802e-06 | 6.147658e-06 | -2.447333e-05 | -1.746163e-05 | -2.356982e-06 | -1.043864e-05 | -3.535729e-06 | -6.705557e-06 | -8.704612e-06 | 6.180094e-06 | -8.856007e-06 | -9.243754e-06 | -1.463981e-05 | -8.707747e-06 | -9.369632e-06 | 1.830162e-06 | 1.040636e-06 | -4.691175e-06 | -5.537621e-06 | -1.142275e-06 | 3.579797e-06 | 1.756859e-06 | 17156622.3 | 11143316.6 | -0.004337939 | -0.003814336 | 0.009283008 | -0.1120161 | -0.1141808 | 541.7675 | 604.6127
95.26947 | 0.007665573 | 12184926106700 | 12183490088477 | 12181680562307 | 12183959187412 | 12089697630166 | 12124342228276 | 12187983025628 | 12156314230296 | 12166543678627 | 12176777261289 | 12162403422673 | 12173969891693 | 12170022840387 | 12163750617267 | 12143895923871 | 12168544631257 | 12159960691965 | 12191762100266 | 12189689465398 | 12177594025247 | 12185148479086 | 12187220269993 | 12162576318284 | 12195939749637 | 1e-06 | 1e-06 | 1e-06 | 1e-06 | 1e-06 | 1e-06 | 1e-06 | 1e-06 | 1e-06 | 1e-06 | 1e-06 | 1e-06 | 1e-06 | 1e-06 | 1e-06 | 1e-06 | 1e-06 | 1e-06 | 1e-06 | 1e-06 | 1e-06 | 1e-06 | 1e-06 | 1e-06 | 0.009478762 | 3.777169e-06 | 2.185857e-06 | 1.471469e-06 | 6.165869e-06 | -2.442673e-05 | -1.746297e-05 | -2.342108e-06 | -1.042624e-05 | -3.512679e-06 | -6.701359e-06 | -8.696562e-06 | 6.164657e-06 | -8.849044e-06 | -9.225895e-06 | -1.462382e-05 | -8.721449e-06 | -9.350922e-06 | 1.835661e-06 | 1.040457e-06 | -4.699593e-06 | -5.548165e-06 | -1.158491e-06 | 3.576262e-06 | 1.754751e-06 | 17192460.9 | 11361977.5 | -0.004442905 | -0.003906115 | 0.00948111 | -0.1147214 | -0.1169163 | 542.455 | 605.5766
97.26947 | 0.007867582 | 12184242308882 | 12182802607861 | 12180866584692 | 12183205374204 | 12085579190920 | 12121458944640 | 12187522570972 | 12154631708469 | 12165175575400 | 12175924238207 | 12160968670861 | 12172916541011 | 12168863853508 | 12162403066928 | 12141902631621 | 12167305370282 | 12158466343290 | 12191358050269 | 12189188512929 | 12176695557010 | 12184552723306 | 12186632700283 | 12160978456719 | 12195746414924 | 1e-06 | 1e-06 | 1e-06 | 1e-06 | 1e-06 | 1e-06 | 1e-06 | 1e-06 | 1e-06 | 1e-06 | 1e-06 | 1e-06 | 1e-06 | 1e-06 | 1e-06 | 1e-06 | 1e-06 | 1e-06 | 1e-06 | 1e-06 | 1e-06 | 1e-06 | 1e-06 | 1e-06 | 0.009683816 | 3.761429e-06 | 2.213248e-06 | 1.468087e-06 | 6.182569e-06 | -2.438551e-05 | -1.746382e-05 | -2.327698e-06 | -1.041357e-05 | -3.491196e-06 | -6.698846e-06 | -8.689391e-06 | 6.150029e-06 | -8.84181e-06 | -9.210681e-06 | -1.460835e-05 | -8.734345e-06 | -9.334648e-06 | 1.841336e-06 | 1.040591e-06 | -4.706877e-06 | -5.557053e-06 | -1.175288e-06 | 3.573275e-06 | 1.752852e-06 | 17228421.2 | 11581240.8 | -0.004547826 | -0.003997916 | 0.009679171 | -0.1174176 | -0.119639 | 543.1344 | 606.5222
99.26947 | 0.008069586 | 12183548799647 | 12182106380010 | 12180039252545 | 12182440072354 | 12081414585410 | 12118541375630 | 12187057341075 | 12152929533907 | 12163788651446 | 12175062150221 | 12159516530854 | 12171852186562 | 12167690800120 | 12161041554241 | 12139891014928 | 12166050530554 | 12156953835872 | 12190946367425 | 12188677990961 | 12175787650749 | 12183949757710 | 12186035595867 | 12159361816278 | 12195549699715 | 1e-06 | 1e-06 | 1e-06 | 1e-06 | 1e-06 | 1e-06 | 1e-06 | 1e-06 | 1e-06 | 1e-06 | 1e-06 | 1e-06 | 1e-06 | 1e-06 | 1e-06 | 1e-06 | 1e-06 | 1e-06 | 1e-06 | 1e-06 | 1e-06 | 1e-06 | 1e-06 | 1e-06 | 0.009888849 | 3.747201e-06 | 2.239423e-06 | 1.464882e-06 | 6.198074e-06 | -2.434875e-05 | -1.746424e-05 | -2.313893e-06 | -1.040078e-05 | -3.471287e-06 | -6.697792e-06 | -8.682474e-06 | 6.136245e-06 | -8.834155e-06 | -9.197583e-06 | -1.459339e-05 | -8.746248e-06 | -9.320237e-06 | 1.847658e-06 | 1.041106e-06 | -4.713215e-06 | -5.564001e-06 | -1.192354e-06 | 3.570436e-06 | 1.751341e-06 | 17264500.2 | 11801089.0 | -0.004652702 | -0.004089735 | 0.009877193 | -0.1201063 | -0.1223511 | 543.8064 | 607.4518
101.2695 | 0.008271589 | 12182845641267 | 12181401588571 | 12179198655865 | 12181663472018 | 12077204377246 | 12115590004299 | 12186587311886 | 12151208008757 | 12162383120994 | 12174191030187 | 12158047089057 | 12170777001764 | 12166503913318 | 12159666260378 | 12137861335958 | 12164780396347 | 12155423429566 | 12190527137554 | 12188158075241 | 12174870605723 | 12183339766210 | 12185429071066 | 12157726789460 | 12195349665925 | 1e-06 | 1e-06 | 1e-06 | 1e-06 | 1e-06 | 1e-06 | 1e-06 | 1e-06 | 1e-06 | 1e-06 | 1e-06 | 1e-06 | 1e-06 | 1e-06 | 1e-06 | 1e-06 | 1e-06 | 1e-06 | 1e-06 | 1e-06 | 1e-06 | 1e-06 | 1e-06 | 1e-06 | 0.01009387 | 3.734625e-06 | 2.264399e-06 | 1.462101e-06 | 6.212666e-06 | -2.431549e-05 | -1.746434e-05 | -2.3008e-06 | -1.038778e-05 | -3.453039e-06 | -6.697859e-06 | -8.67534e-06 | 6.123265e-06 | -8.825974e-06 | -9.186119e-06 | -1.4579e-05 | -8.75713e-06 | -9.30724e-06 | 1.854934e-06 | 1.04175e-06 | -4.718765e-06 | -5.569079e-06 | -1.209421e-06 | 3.567363e-06 | 1.75036e-06 | 17300695.7 | 12021507.5 | -0.004757536 | -0.004181572 | 0.01007518 | -0.122789 | -0.1250543 | 544.4717 | 608.367
103.2695 | 0.008473592 | 12182132889132 | 12180688391441 | 12178344868092 | 12180875755685 | 12072949127286 | 12112605278649 | 12186112469727 | 12149467429846 | 12160959184040 | 12173310921673 | 12156560457725 | 12169691155088 | 12165303421271 | 12158277359772 | 12135813830624 | 12163495219470 | 12153875374322 | 12190100445520 | 12187628929706 | 12173944701802 | 12182722922906 | 12184813242059 | 12156073753614 | 12195146374831 | 1e-06 | 1e-06 | 1e-06 | 1e-06 | 1e-06 | 1e-06 | 1e-06 | 1e-06 | 1e-06 | 1e-06 | 1e-06 | 1e-06 | 1e-06 | 1e-06 | 1e-06 | 1e-06 | 1e-06 | 1e-06 | 1e-06 | 1e-06 | 1e-06 | 1e-06 | 1e-06 | 1e-06 | 0.01029886 | 3.723597e-06 | 2.288198e-06 | 1.459927e-06 | 6.226585e-06 | -2.428484e-05 | -1.746428e-05 | -2.288496e-06 | -1.037421e-05 | -3.436572e-06 | -6.698687e-06 | -8.667699e-06 | 6.111019e-06 | -8.817193e-06 | -9.175894e-06 | -1.45653e-05 | -8.767091e-06 | -9.295312e-06 | 1.863269e-06 | 1.042255e-06 | -4.723681e-06 | -5.572597e-06 | -1.226272e-06 | 3.563743e-06 | 1.749994e-06 | 17337005.4 | 12242483.7 | -0.004862327 | -0.004273423 | 0.01027312 | -0.1254668 | -0.1277501 | 545.1308 | 609.2692
105.2695 | 0.008675598 | 12181410605481 | 12179966921795 | 12177477952812 | 12180077100301 | 12068649397155 | 12109587606079 | 12185632809321 | 12147708083186 | 12159517027884 | 12172421883117 | 12155056775048 | 12168594810487 | 12164089544052 | 12156875020484 | 12133748705808 | 12162195224793 | 12152309902840 | 12189666377443 | 12187090703493 | 12173010198360 | 12182099384993 | 12184188224986 | 12154403075375 | 12194939887497 | 1e-06 | 1e-06 | 1e-06 | 1e-06 | 1e-06 | 1e-06 | 1e-06 | 1e-06 | 1e-06 | 1e-06 | 1e-06 | 1e-06 | 1e-06 | 1e-06 | 1e-06 | 1e-06 | 1e-06 | 1e-06 | 1e-06 | 1e-06 | 1e-06 | 1e-06 | 1e-06 | 1e-06 | 0.01050385 | 3.713824e-06 | 2.310858e-06 | 1.458434e-06 | 6.240025e-06 | -2.425604e-05 | -1.746425e-05 | -2.277034e-06 | -1.035945e-05 | -3.421981e-06 | -6.699944e-06 | -8.659423e-06 | 6.099434e-06 | -8.807781e-06 | -9.166613e-06 | -1.455238e-05 | -8.77633e-06 | -9.284208e-06 | 1.87261e-06 | 1.042471e-06 | -4.728109e-06 | -5.574964e-06 | -1.242762e-06 | 3.559349e-06 | 1.750265e-06 | 17373427.8 | 12464007.7 | -0.004967077 | -0.004365286 | 0.01047102 | -0.1281407 | -0.1304396 | 545.7842 | 610.1594
107.2695 | 0.008877605 | 12180678870231 | 12179237289854 | 12176597972722 | 12179267679806 | 12064305747198 | 12106537351329 | 12185148329901 | 12145930240384 | 12158056828572 | 12171523988964 | 12153536204762 | 12167488126964 | 12162862493413 | 12155459403655 | 12131666137816 | 12160880617484 | 12150727223660 | 12189225022439 | 12186543529723 | 12172067333931 | 12181469289733 | 12183554135672 | 12152715113588 | 12194730265412 | 1e-06 | 1e-06 | 1e-06 | 1e-06 | 1e-06 | 1e-06 | 1e-06 | 1e-06 | 1e-06 | 1e-06 | 1e-06 | 1e-06 | 1e-06 | 1e-06 | 1e-06 | 1e-06 | 1e-06 | 1e-06 | 1e-06 | 1e-06 | 1e-06 | 1e-06 | 1e-06 | 1e-06 | 0.01070881 | 3.704871e-06 | 2.332439e-06 | 1.457585e-06 | 6.253133e-06 | -2.422843e-05 | -1.746444e-05 | -2.266456e-06 | -1.034271e-05 | -3.409299e-06 | -6.701373e-06 | -8.650511e-06 | 6.088453e-06 | -8.797778e-06 | -9.158057e-06 | -1.454035e-05 | -8.78511e-06 | -9.273771e-06 | 1.882797e-06 | 1.04242e-06 | -4.732179e-06 | -5.576592e-06 | -1.258851e-06 | 3.55404e-06 | 1.751141e-06 | 17409961.4 | 12686071.0 | -0.005071787 | -0.004457161 | 0.01066888 | -0.1308114 | -0.1331231 | 546.4321 | 611.0383
109.2695 | 0.009079612 | 12179937788080 | 12178499585642 | 12175704997577 | 12178447667624 | 12059918731498 | 12103454838616 | 12184659033583 | 12144134158935 | 12156578752051 | 12170617327229 | 12151998935971 | 12166371258181 | 12161622475999 | 12154030662955 | 12129566271964 | 12159551588608 | 12149127514657 | 12188776474732 | 12185987524460 | 12171116327311 | 12180832754061 | 12182911090700 | 12151010221305 | 12194517570367 | 1e-06 | 1e-06 | 1e-06 | 1e-06 | 1e-06 | 1e-06 | 1e-06 | 1e-06 | 1e-06 | 1e-06 | 1e-06 | 1e-06 | 1e-06 | 1e-06 | 1e-06 | 1e-06 | 1e-06 | 1e-06 | 1e-06 | 1e-06 | 1e-06 | 1e-06 | 1e-06 | 1e-06 | 0.01091376 | 3.696238e-06 | 2.353008e-06 | 1.457264e-06 | 6.266018e-06 | -2.420148e-05 | -1.746503e-05 | -2.256807e-06 | -1.032338e-05 | -3.398474e-06 | -6.702817e-06 | -8.64104e-06 | 6.078034e-06 | -8.787324e-06 | -9.150061e-06 | -1.45293e-05 | -8.793723e-06 | -9.263919e-06 | 1.893616e-06 | 1.042276e-06 | -4.735999e-06 | -5.577843e-06 | -1.274606e-06 | 3.547748e-06 | 1.752559e-06 | 17446605.1 | 12908667.1 | -0.005176456 | -0.004549046 | 0.01086671 | -0.1334793 | -0.1358006 | 547.0749 | 611.9063
111.2695 | 0.009281618 | 12179187489667 | 12177753884327 | 12174799108547 | 12177617238231 | 12055488891999 | 12100340359828 | 12184164926930 | 12142320088211 | 12155082955391 | 12169701992837 | 12150445181484 | 12165244352385 | 12160369698420 | 12152588945169 | 12127449225865 | 12158208318817 | 12147510920294 | 12188320835997 | 12185422787335 | 12170157379998 | 12180189875614 | 12182259208063 | 12149288745502 | 12194301863012 | 1e-06 | 1e-06 | 1e-06 | 1e-06 | 1e-06 | 1e-06 | 1e-06 | 1e-06 | 1e-06 | 1e-06 | 1e-06 | 1e-06 | 1e-06 | 1e-06 | 1e-06 | 1e-06 | 1e-06 | 1e-06 | 1e-06 | 1e-06 | 1e-06 | 1e-06 | 1e-06 | 1e-06 | 0.0111187 | 3.687454e-06 | 2.372611e-06 | 1.457339e-06 | 6.278763e-06 | -2.417482e-05 | -1.746613e-05 | -2.248117e-06 | -1.030153e-05 | -3.389367e-06 | -6.704234e-06 | -8.631119e-06 | 6.068146e-06 | -8.776624e-06 | -9.142489e-06 | -1.45193e-05 | -8.802425e-06 | -9.254608e-06 | 1.904833e-06 | 1.042289e-06 | -4.739644e-06 | -5.578996e-06 | -1.29016e-06 | 3.540467e-06 | 1.75445e-06 | 17483357.9 | 13131789.7 | -0.005281087 | -0.00464094 | 0.01106449 | -0.1361446 | -0.1384718 | 547.7128 | 612.7638
113.2695 | 0.009483621 | 12178428124678 | 12177000255417 | 12173880397564 | 12176776566976 | 12051016753735 | 12097194189635 | 12183666023851 | 12140488279599 | 12153569589026 | 12168778077521 | 12148875172018 | 12164107552281 | 12159104370508 | 12151134392391 | 12125315099678 | 12156850981723 | 12145877557821 | 12187858216767 | 12184849406515 | 12169190679111 | 12179540735002 | 12181598605130 | 12147551022691 | 12194083200426 | 1e-06 | 1e-06 | 1e-06 | 1e-06 | 1e-06 | 1e-06 | 1e-06 | 1e-06 | 1e-06 | 1e-06 | 1e-06 | 1e-06 | 1e-06 | 1e-06 | 1e-06 | 1e-06 | 1e-06 | 1e-06 | 1e-06 | 1e-06 | 1e-06 | 1e-06 | 1e-06 | 1e-06 | 0.01132361 | 3.678209e-06 | 2.391245e-06 | 1.45772e-06 | 6.291439e-06 | -2.414826e-05 | -1.746774e-05 | -2.240377e-06 | -1.027819e-05 | -3.381786e-06 | -6.705683e-06 | -8.620851e-06 | 6.058767e-06 | -8.765883e-06 | -9.135219e-06 | -1.45103e-05 | -8.811361e-06 | -9.245766e-06 | 1.916229e-06 | 1.042675e-06 | -4.743168e-06 | -5.580211e-06 | -1.305619e-06 | 3.532233e-06 | 1.756755e-06 | 17520218.7 | 13355432.6 | -0.005385679 | -0.004732842 | 0.01126223 | -0.1388072 | -0.1411365 | 548.346 | 613.6111
115.2695 | 0.009685621 | 12177659848333 | 12176238774055 | 12172948962316 | 12175925828254 | 12046502822701 | 12094016603793 | 12183162347427 | 12138638994007 | 12152038800826 | 12167845659986 | 12147289145912 | 12162960994202 | 12157826703790 | 12149667144619 | 12123163992897 | 12155479748171 | 12144227533322 | 12187388735539 | 12184267468359 | 12168216399555 | 12178885399725 | 12180929393425 | 12145797370960 | 12193861633861 | 1e-06 | 1e-06 | 1e-06 | 1e-06 | 1e-06 | 1e-06 | 1e-06 | 1e-06 | 1e-06 | 1e-06 | 1e-06 | 1e-06 | 1e-06 | 1e-06 | 1e-06 | 1e-06 | 1e-06 | 1e-06 | 1e-06 | 1e-06 | 1e-06 | 1e-06 | 1e-06 | 1e-06 | 0.01152851 | 3.66842e-06 | 2.408861e-06 | 1.458391e-06 | 6.304098e-06 | -2.412176e-05 | -1.746975e-05 | -2.233518e-06 | -1.025501e-05 | -3.375508e-06 | -6.70729e-06 | -8.610312e-06 | 6.049888e-06 | -8.755227e-06 | -9.128151e-06 | -1.450218e-05 | -8.820526e-06 | -9.237288e-06 | 1.927622e-06 | 1.043521e-06 | -4.746617e-06 | -5.581536e-06 | -1.320985e-06 | 3.523106e-06 | 1.759428e-06 | 17557186.2 | 13579588.5 | -0.005490234 | -0.004824752 | 0.01145994 | -0.1414671 | -0.1437946 | 548.9747 | 614.4489
117.2695 | 0.009887617 | 12176882807718 | 12175469529200 | 12172004899703 | 12175065193263 | 12041947586566 | 12090807892349 | 12182653929830 | 12136772501143 | 12150490741012 | 12166904801525 | 12145687338531 | 12161804806331 | 12156536906026 | 12148187340609 | 12120996020554 | 12154094790369 | 12142560960021 | 12186912515124 | 12183677067489 | 12167234704273 | 12178223929680 | 12180251673085 | 12144028082902 | 12193637207850 | 1e-06 | 1e-06 | 1e-06 | 1e-06 | 1e-06 | 1e-06 | 1e-06 | 1e-06 | 1e-06 | 1e-06 | 1e-06 | 1e-06 | 1e-06 | 1e-06 | 1e-06 | 1e-06 | 1e-06 | 1e-06 | 1e-06 | 1e-06 | 1e-06 | 1e-06 | 1e-06 | 1e-06 | 0.01173339 | 3.6582e-06 | 2.425399e-06 | 1.459374e-06 | 6.31677e-06 | -2.409531e-05 | -1.747199e-05 | -2.227416e-06 | -1.023337e-05 | -3.3703e-06 | -6.709184e-06 | -8.599556e-06 | 6.041508e-06 | -8.744692e-06 | -9.121228e-06 | -1.449472e-05 | -8.829811e-06 | -9.229096e-06 | 1.938888e-06 | 1.044791e-06 | -4.750043e-06 | -5.582936e-06 | -1.336164e-06 | 3.513166e-06 | 1.762429e-06 | 17594259.2 | 13804249.6 | -0.005594753 | -0.004916665 | 0.0116576 | -0.1441243 | -0.1464468 | 549.5991 | 615.2779
119.2695 | 0.01008961 | 12176097134456 | 12174692624109 | 12171048300911 | 12174194828695 | 12037351516503 | 12087568362114 | 12182140811117 | 12134889074308 | 12148925564850 | 12165955548507 | 12144069977291 | 12160639106714 | 12155235175751 | 12146695116515 | 12118811319789 | 12152696283212 | 12140877968859 | 12186429677105 | 12183078311627 | 12166245742170 | 12177556383018 | 12179565530804 | 12142243424661 | 12193409961045 | 1e-06 | 1e-06 | 1e-06 | 1e-06 | 1e-06 | 1e-06 | 1e-06 | 1e-06 | 1e-06 | 1e-06 | 1e-06 | 1e-06 | 1e-06 | 1e-06 | 1e-06 | 1e-06 | 1e-06 | 1e-06 | 1e-06 | 1e-06 | 1e-06 | 1e-06 | 1e-06 | 1e-06 | 0.01193826 | 3.64775e-06 | 2.440834e-06 | 1.460681e-06 | 6.329457e-06 | -2.406869e-05 | -1.747435e-05 | -2.221915e-06 | -1.021389e-05 | -3.365924e-06 | -6.711459e-06 | -8.588619e-06 | 6.033628e-06 | -8.734255e-06 | -9.114444e-06 | -1.448777e-05 | -8.839096e-06 | -9.221226e-06 | 1.949966e-06 | 1.046405e-06 | -4.753512e-06 | -5.584338e-06 | -1.351022e-06 | 3.502517e-06 | 1.76571e-06 | 17631436.3 | 14029408.0 | -0.005699238 | -0.005008581 | 0.01185523 | -0.1467788 | -0.1490938 | 550.2195 | 616.0986
121.2695 | 0.0102916 | 12175302944663 | 12173908169071 | 12170079249620 | 12173314896691 | 12032715067139 | 12084298330237 | 12181623038074 | 12132988989443 | 12147343430786 | 12164997937956 | 12142437284710 | 12159464002153 | 12153921699903 | 12145190604254 | 12116610043786 | 12151284400802 | 12139178707987 | 12185940336135 | 12182471319704 | 12165249644532 | 12176882820912 | 12178871042564 | 12140443642557 | 12193179928134 | 1e-06 | 1e-06 | 1e-06 | 1e-06 | 1e-06 | 1e-06 | 1e-06 | 1e-06 | 1e-06 | 1e-06 | 1e-06 | 1e-06 | 1e-06 | 1e-06 | 1e-06 | 1e-06 | 1e-06 | 1e-06 | 1e-06 | 1e-06 | 1e-06 | 1e-06 | 1e-06 | 1e-06 | 0.0121431 | 3.637263e-06 | 2.455203e-06 | 1.462278e-06 | 6.342151e-06 | -2.404127e-05 | -1.747675e-05 | -2.21685e-06 | -1.019645e-05 | -3.362143e-06 | -6.714166e-06 | -8.577509e-06 | 6.026232e-06 | -8.72387e-06 | -9.10783e-06 | -1.448124e-05 | -8.848334e-06 | -9.213839e-06 | 1.960852e-06 | 1.048308e-06 | -4.757102e-06 | -5.585668e-06 | -1.365449e-06 | 3.491305e-06 | 1.76921e-06 | 17668716.3 | 14255056.7 | -0.005803692 | -0.005100496 | 0.01205281 | -0.1494307 | -0.151736 | 550.8362 | 616.9118
123.2695 | 0.01049359 | 12174500342729 | 12173116269571 | 12169097822951 | 12172425555891 | 12028038672334 | 12080998113851 | 12181100663848 | 12131072532449 | 12145744494635 | 12164032001806 | 12140789487488 | 12158279588459 | 12152596654964 | 12143673931692 | 12114392346871 | 12149859307959 | 12137463334056 | 12185444595804 | 12181856216244 | 12164246521484 | 12176203310880 | 12178168279483 | 12138628974874 | 12192947141999 | 1e-06 | 1e-06 | 1e-06 | 1e-06 | 1e-06 | 1e-06 | 1e-06 | 1e-06 | 1e-06 | 1e-06 | 1e-06 | 1e-06 | 1e-06 | 1e-06 | 1e-06 | 1e-06 | 1e-06 | 1e-06 | 1e-06 | 1e-06 | 1e-06 | 1e-06 | 1e-06 | 1e-06 | 0.01234793 | 3.626876e-06 | 2.46862e-06 | 1.464069e-06 | 6.354863e-06 | -2.401202e-05 | -1.747923e-05 | -2.212056e-06 | -1.018045e-05 | -3.358717e-06 | -6.717327e-06 | -8.566199e-06 | 6.019276e-06 | -8.713495e-06 | -9.101434e-06 | -1.447518e-05 | -8.857601e-06 | -9.207175e-06 | 1.971586e-06 | 1.050505e-06 | -4.76089e-06 | -5.586864e-06 | -1.379378e-06 | 3.47973e-06 | 1.772853e-06 | 17706098.3 | 14481190.0 | -0.005908118 | -0.005192406 | 0.01225036 | -0.15208 | -0.1543738 | 551.4492 | 617.7177
125.2695 | 0.01069557 | 12173689425348 | 12172317013601 | 12168104093920 | 12171526963278 | 12023322738572 | 12077668019892 | 12180573748493 | 12129140011455 | 12144128902414 | 12163057768483 | 12139126827317 | 12157085951946 | 12151260210234 | 12142145224964 | 12112158367096 | 12148421148519 | 12135731999333 | 12184942547019 | 12181233125621 | 12163236459665 | 12175517929032 | 12177457314096 | 12136799665360 | 12192711635462 | 1e-06 | 1e-06 | 1e-06 | 1e-06 | 1e-06 | 1e-06 | 1e-06 | 1e-06 | 1e-06 | 1e-06 | 1e-06 | 1e-06 | 1e-06 | 1e-06 | 1e-06 | 1e-06 | 1e-06 | 1e-06 | 1e-06 | 1e-06 | 1e-06 | 1e-06 | 1e-06 | 1e-06 | 0.01255275 | 3.61666e-06 | 2.481257e-06 | 1.4659e-06 | 6.367635e-06 | -2.397978e-05 | -1.748187e-05 | -2.207383e-06 | -1.016505e-05 | -3.355399e-06 | -6.720948e-06 | -8.554638e-06 | 6.012705e-06 | -8.703099e-06 | -9.095305e-06 | -1.446974e-05 | -8.86709e-06 | -9.201502e-06 | 1.982241e-06 | 1.053058e-06 | -4.764953e-06 | -5.587881e-06 | -1.392787e-06 | 3.468049e-06 | 1.776549e-06 | 17743581.5 | 14707804.3 | -0.00601252 | -0.005284308 | 0.01244786 | -0.1547261 | -0.1570067 | 552.0587 | 618.5165
127.2695 | 0.01089754 | 12172870283946 | 12171510463012 | 12167098133982 | 12170619275512 | 12018567644569 | 12074308340651 | 12180042359187 | 12127191764381 | 12142496785030 | 12162075263211 | 12137449566947 | 12155883172352 | 12149912531163 | 12140604611237 | 12109908214257 | 12146970035569 | 12133984839221 | 12184434268653 | 12180602168086 | 12162219521846 | 12174826760618 | 12176738223852 | 12134955974511 | 12192473442156 | 1e-06 | 1e-06 | 1e-06 | 1e-06 | 1e-06 | 1e-06 | 1e-06 | 1e-06 | 1e-06 | 1e-06 | 1e-06 | 1e-06 | 1e-06 | 1e-06 | 1e-06 | 1e-06 | 1e-06 | 1e-06 | 1e-06 | 1e-06 | 1e-06 | 1e-06 | 1e-06 | 1e-06 | 0.01275754 | 3.606624e-06 | 2.493299e-06 | 1.467597e-06 | 6.380534e-06 | -2.394399e-05 | -1.748478e-05 | -2.202693e-06 | -1.014937e-05 | -3.351959e-06 | -6.725014e-06 | -8.5428e-06 | 6.006474e-06 | -8.692664e-06 | -9.089479e-06 | -1.44651e-05 | -8.877068e-06 | -9.197064e-06 | 1.992912e-06 | 1.056056e-06 | -4.769357e-06 | -5.588708e-06 | -1.405692e-06 | 3.456518e-06 | 1.780213e-06 | 17781165.7 | 14934897.2 | -0.006116902 | -0.005376197 | 0.01264533 | -0.1573682 | -0.1596337 | 552.6647 | 619.3082
129.2695 | 0.0110995 | 12172043004738 | 12170696656480 | 12166080014283 | 12169702646663 | 12013773757519 | 12070919364057 | 12179506567445 | 12125228148450 | 12140848259034 | 12161084509251 | 12135757982703 | 12154671328021 | 12148553780187 | 12139052218889 | 12107641973671 | 12145506053236 | 12132221967259 | 12183919829442 | 12179963458075 | 12161195749883 | 12174129896590 | 12176011088305 | 12133098183376 | 12192232595983 | 1e-06 | 1e-06 | 1e-06 | 1e-06 | 1e-06 | 1e-06 | 1e-06 | 1e-06 | 1e-06 | 1e-06 | 1e-06 | 1e-06 | 1e-06 | 1e-06 | 1e-06 | 1e-06 | 1e-06 | 1e-06 | 1e-06 | 1e-06 | 1e-06 | 1e-06 | 1e-06 | 1e-06 | 0.01296232 | 3.596736e-06 | 2.50486e-06 | 1.469059e-06 | 6.393616e-06 | -2.390566e-05 | -1.748787e-05 | -2.197876e-06 | -1.01329e-05 | -3.348258e-06 | -6.729478e-06 | -8.53079e-06 | 6.000581e-06 | -8.682189e-06 | -9.08397e-06 | -1.446131e-05 | -8.887734e-06 | -9.193993e-06 | 2.00369e-06 | 1.059568e-06 | -4.774135e-06 | -5.589368e-06 | -1.418139e-06 | 3.445266e-06 | 1.783778e-06 | 17818850.4 | 15162467.2 | -0.00622127 | -0.005468069 | 0.01284276 | -0.1600053 | -0.1622538 | 553.2672 | 620.0926
131.2695 | 0.01130145 | 12171207666753 | 12169875628001 | 12165049804776 | 12168777220533 | 12008941461022 | 12067501401434 | 12178966441781 | 12123249508226 | 12139183436682 | 12160085530535 | 12134052340660 | 12153450502777 | 12147184113474 | 12137488172870 | 12105359729627 | 12144029276991 | 12130443483270 | 12183399290112 | 12179317104812 | 12160165172501 | 12173427425151 | 12175275979625 | 12131226586328 | 12191989129250 | 1e-06 | 1e-06 | 1e-06 | 1e-06 | 1e-06 | 1e-06 | 1e-06 | 1e-06 | 1e-06 | 1e-06 | 1e-06 | 1e-06 | 1e-06 | 1e-06 | 1e-06 | 1e-06 | 1e-06 | 1e-06 | 1e-06 | 1e-06 | 1e-06 | 1e-06 | 1e-06 | 1e-06 | 0.01316708 | 3.586972e-06 | 2.51592e-06 | 1.470344e-06 | 6.406884e-06 | -2.386712e-05 | -1.749088e-05 | -2.192849e-06 | -1.011576e-05 | -3.344316e-06 | -6.734262e-06 | -8.518883e-06 | 5.99505e-06 | -8.671703e-06 | -9.078772e-06 | -1.445825e-05 | -8.899077e-06 | -9.192211e-06 | 2.01464e-06 | 1.063593e-06 | -4.779259e-06 | -5.589926e-06 | -1.430191e-06 | 3.434185e-06 | 1.787221e-06 | 17856635.1 | 15390511.5 | -0.006325624 | -0.00555992 | 0.01304014 | -0.1626364 | -0.1648659 | 553.8663 | 620.8699
133.2695 | 0.01150338 | 12170364339706 | 12169047430257 | 12164007571913 | 12167843121957 | 12004071170052 | 12064054815271 | 12178422039288 | 12121256143132 | 12137502441348 | 12159078353861 | 12132332870933 | 12152220790805 | 12145803675719 | 12135912587277 | 12103061592648 | 12142539802837 | 12128649489443 | 12182872705525 | 12178663214826 | 12159127816398 | 12172719422966 | 12174532953293 | 12129341477388 | 12191743070892 | 1e-06 | 1e-06 | 1e-06 | 1e-06 | 1e-06 | 1e-06 | 1e-06 | 1e-06 | 1e-06 | 1e-06 | 1e-06 | 1e-06 | 1e-06 | 1e-06 | 1e-06 | 1e-06 | 1e-06 | 1e-06 | 1e-06 | 1e-06 | 1e-06 | 1e-06 | 1e-06 | 1e-06 | 0.01337181 | 3.577363e-06 | 2.526369e-06 | 1.471656e-06 | 6.420283e-06 | -2.383044e-05 | -1.749341e-05 | -2.18755e-06 | -1.009849e-05 | -3.340262e-06 | -6.739268e-06 | -8.507421e-06 | 5.989889e-06 | -8.661245e-06 | -9.073882e-06 | -1.445563e-05 | -8.910861e-06 | -9.191433e-06 | 2.025776e-06 | 1.068048e-06 | -4.78463e-06 | -5.590453e-06 | -1.441907e-06 | 3.42298e-06 | 1.790548e-06 | 17894519.1 | 15619025.6 | -0.006429968 | -0.005651749 | 0.01323749 | -0.1652608 | -0.1674698 | 554.4621 | 621.6404
135.2695 | 0.0117053 | 12169513083794 | 12168212144854 | 12162953377016 | 12166900454147 | 11999163320870 | 12060580022640 | 12177873402116 | 12119248299689 | 12135805417227 | 12158063009955 | 12130599759668 | 12150982295905 | 12144412597575 | 12134325560222 | 12100747707488 | 12141037763991 | 12126840100324 | 12182340127550 | 12178001894888 | 12158083715961 | 12172005952832 | 12173782047158 | 12127443140038 | 12191494446385 | 1e-06 | 1e-06 | 1e-06 | 1e-06 | 1e-06 | 1e-06 | 1e-06 | 1e-06 | 1e-06 | 1e-06 | 1e-06 | 1e-06 | 1e-06 | 1e-06 | 1e-06 | 1e-06 | 1e-06 | 1e-06 | 1e-06 | 1e-06 | 1e-06 | 1e-06 | 1e-06 | 1e-06 | 0.01357653 | 3.568017e-06 | 2.536105e-06 | 1.473216e-06 | 6.433735e-06 | -2.379646e-05 | -1.749517e-05 | -2.181925e-06 | -1.008165e-05 | -3.336226e-06 | -6.744404e-06 | -8.496645e-06 | 5.985067e-06 | -8.650855e-06 | -9.06933e-06 | -1.445323e-05 | -8.922773e-06 | -9.191279e-06 | 2.037039e-06 | 1.072808e-06 | -4.790115e-06 | -5.590996e-06 | -1.453325e-06 | 3.411357e-06 | 1.793771e-06 | 17932501.5 | 15848004.1 | -0.006534301 | -0.005743557 | 0.0134348 | -0.1678783 | -0.170066 | 555.0548 | 622.4043
137.2695 | 0.01190721 | 12168653951582 | 12167369875865 | 12161887276982 | 12165949302946 | 11994218352003 | 12057077473955 | 12177320559721 | 12117226186092 | 12134092527052 | 12157039534929 | 12128853159472 | 12149735126400 | 12143010997341 | 12132727173336 | 12098418240670 | 12139523327138 | 12125015440302 | 12181801609290 | 12177333253461 | 12157032918593 | 12171287068177 | 12173023288051 | 12125531844007 | 12191243279055 | 1e-06 | 1e-06 | 1e-06 | 1e-06 | 1e-06 | 1e-06 | 1e-06 | 1e-06 | 1e-06 | 1e-06 | 1e-06 | 1e-06 | 1e-06 | 1e-06 | 1e-06 | 1e-06 | 1e-06 | 1e-06 | 1e-06 | 1e-06 | 1e-06 | 1e-06 | 1e-06 | 1e-06 | 0.01378123 | 3.559079e-06 | 2.545087e-06 | 1.47516e-06 | 6.447174e-06 | -2.376507e-05 | -1.749602e-05 | -2.175928e-06 | -1.006552e-05 | -3.332271e-06 | -6.749583e-06 | -8.486637e-06 | 5.980549e-06 | -8.640558e-06 | -9.065176e-06 | -1.445093e-05 | -8.934563e-06 | -9.191385e-06 | 2.048276e-06 | 1.077759e-06 | -4.79557e-06 | -5.591559e-06 | -1.464464e-06 | 3.39916e-06 | 1.79689e-06 | 17970581.2 | 16077441.4 | -0.006638621 | -0.005835343 | 0.01363207 | -0.1704891 | -0.172655 | 555.6444 | 623.1623
139.2695 | 0.01210911 | 12167786990698 | 12166520737674 | 12160809327112 | 12164989743151 | 11989236692293 | 12053547627176 | 12176763532810 | 12115189989888 | 12132363942240 | 12156007972191 | 12127093204583 | 12148479389934 | 12141598984824 | 12131117494104 | 12096073364241 | 12137996678866 | 12123175634415 | 12181257210381 | 12176657399793 | 12155975486415 | 12170562819168 | 12172256699096 | 12123607844800 | 12190989591357 | 1e-06 | 1e-06 | 1e-06 | 1e-06 | 1e-06 | 1e-06 | 1e-06 | 1e-06 | 1e-06 | 1e-06 | 1e-06 | 1e-06 | 1e-06 | 1e-06 | 1e-06 | 1e-06 | 1e-06 | 1e-06 | 1e-06 | 1e-06 | 1e-06 | 1e-06 | 1e-06 | 1e-06 | 0.0139859 | 3.550682e-06 | 2.553327e-06 | 1.47752e-06 | 6.460555e-06 | -2.373587e-05 | -1.749598e-05 | -2.169531e-06 | -1.005009e-05 | -3.328403e-06 | -6.754722e-06 | -8.477361e-06 | 5.976305e-06 | -8.630368e-06 | -9.061499e-06 | -1.444871e-05 | -8.94608e-06 | -9.191435e-06 | 2.059252e-06 | 1.082805e-06 | -4.800862e-06 | -5.592121e-06 | -1.475344e-06 | 3.386379e-06 | 1.799894e-06 | 18008757.4 | 16307332.2 | -0.006742928 | -0.005927109 | 0.0138293 | -0.1730936 | -0.1752371 | 556.2311 | 623.9147
141.2695 | 0.01231099 | 12166912246337 | 12165664846149 | 12159719584582 | 12164021843292 | 11984218756859 | 12049990931838 | 12176202335836 | 12113139888498 | 12130619833047 | 12154968373299 | 12125320021552 | 12147215190643 | 12140176665052 | 12129496578672 | 12093713246560 | 12136458013830 | 12121320800118 | 12180707002082 | 12175974441376 | 12154911496276 | 12169833256753 | 12171482303832 | 12121671382151 | 12190733405359 | 1e-06 | 1e-06 | 1e-06 | 1e-06 | 1e-06 | 1e-06 | 1e-06 | 1e-06 | 1e-06 | 1e-06 | 1e-06 | 1e-06 | 1e-06 | 1e-06 | 1e-06 | 1e-06 | 1e-06 | 1e-06 | 1e-06 | 1e-06 | 1e-06 | 1e-06 | 1e-06 | 1e-06 | 0.01419056 | 3.542917e-06 | 2.560857e-06 | 1.480255e-06 | 6.473849e-06 | -2.370858e-05 | -1.749509e-05 | -2.16273e-06 | -1.003521e-05 | -3.324603e-06 | -6.759756e-06 | -8.468735e-06 | 5.972315e-06 | -8.620288e-06 | -9.058364e-06 | -1.44466e-05 | -8.957242e-06 | -9.191144e-06 | 2.069699e-06 | 1.087869e-06 | -4.805857e-06 | -5.592646e-06 | -1.48599e-06 | 3.373098e-06 | 1.802772e-06 | 18047029.2 | 16537672.0 | -0.006847221 | -0.006018855 | 0.01402649 | -0.1756919 | -0.1778126 | 556.815 | 624.6616
143.2695 | 0.01251286 | 12166029763289 | 12164802314662 | 12158618111162 | 12163045668228 | 11979164946319 | 12046407823915 | 12175636977788 | 12111076053264 | 12128860362554 | 12153920797169 | 12123533734480 | 12145942628497 | 12138744141079 | 12127864474283 | 12091338049881 | 12134907528010 | 12119451042965 | 12180151070504 | 12175284481262 | 12153841039111 | 12169098434316 | 12170700127473 | 12119722677385 | 12190474742564 | 1e-06 | 1e-06 | 1e-06 | 1e-06 | 1e-06 | 1e-06 | 1e-06 | 1e-06 | 1e-06 | 1e-06 | 1e-06 | 1e-06 | 1e-06 | 1e-06 | 1e-06 | 1e-06 | 1e-06 | 1e-06 | 1e-06 | 1e-06 | 1e-06 | 1e-06 | 1e-06 | 1e-06 | 0.0143952 | 3.535825e-06 | 2.56772e-06 | 1.483286e-06 | 6.487037e-06 | -2.368307e-05 | -1.749339e-05 | -2.155538e-06 | -1.002071e-05 | -3.32084e-06 | -6.764631e-06 | -8.46067e-06 | 5.968559e-06 | -8.610313e-06 | -9.055817e-06 | -1.444463e-05 | -8.968006e-06 | -9.190253e-06 | 2.07938e-06 | 1.092892e-06 | -4.810426e-06 | -5.593089e-06 | -1.496439e-06 | 3.359448e-06 | 1.805512e-06 | 18085395.9 | 16768456.4 | -0.0069515 | -0.006110581 | 0.01422364 | -0.1782843 | -0.1803816 | 557.3963 | 625.4035
145.2695 | 0.01271472 | 12165139587444 | 12163933253122 | 12157504974538 | 12162061280258 | 11974075646692 | 12042798726673 | 12175067462273 | 12108998650362 | 12127085684558 | 12152865308235 | 12121734466805 | 12144661799640 | 12137301515907 | 12126221221536 | 12088947930837 | 12133345415619 | 12117566456027 | 12179589516920 | 12174587616449 | 12152764218786 | 12168358407909 | 12169910196900 | 12117761931456 | 12190213623520 | 1e-06 | 1e-06 | 1e-06 | 1e-06 | 1e-06 | 1e-06 | 1e-06 | 1e-06 | 1e-06 | 1e-06 | 1e-06 | 1e-06 | 1e-06 | 1e-06 | 1e-06 | 1e-06 | 1e-06 | 1e-06 | 1e-06 | 1e-06 | 1e-06 | 1e-06 | 1e-06 | 1e-06 | 0.01459982 | 3.529409e-06 | 2.573955e-06 | 1.486529e-06 | 6.5001e-06 | -2.365931e-05 | -1.749091e-05 | -2.147987e-06 | -1.000644e-05 | -3.317075e-06 | -6.769316e-06 | -8.453089e-06 | 5.965019e-06 | -8.600432e-06 | -9.053871e-06 | -1.444281e-05 | -8.978335e-06 | -9.188565e-06 | 2.08815e-06 | 1.097826e-06 | -4.814442e-06 | -5.593404e-06 | -1.506734e-06 | 3.345565e-06 | 1.80811e-06 | 18123856.8 | 16999681.5 | -0.007055763 | -0.006202289 | 0.01442075 | -0.1808708 | -0.1829442 | 557.9749 | 626.1404
147.2695 | 0.01291657 | 12164241766703 | 12163057768214 | 12156380248178 | 12161068739409 | 11968951229979 | 12039164052844 | 12174493787759 | 12106907840873 | 12125295943857 | 12151801974404 | 12119922341391 | 12143372796799 | 12135848893682 | 12124566856652 | 12086543041100 | 12131771867668 | 12115667122331 | 12179022455107 | 12173883937728 | 12151681149935 | 12167613235750 | 12169112540391 | 12115789324847 | 12189950067510 | 1e-06 | 1e-06 | 1e-06 | 1e-06 | 1e-06 | 1e-06 | 1e-06 | 1e-06 | 1e-06 | 1e-06 | 1e-06 | 1e-06 | 1e-06 | 1e-06 | 1e-06 | 1e-06 | 1e-06 | 1e-06 | 1e-06 | 1e-06 | 1e-06 | 1e-06 | 1e-06 | 1e-06 | 0.01480442 | 3.523643e-06 | 2.579602e-06 | 1.489907e-06 | 6.513024e-06 | -2.363732e-05 | -1.748764e-05 | -2.140121e-06 | -9.99232e-06 | -3.313269e-06 | -6.773789e-06 | -8.445927e-06 | 5.961673e-06 | -8.590627e-06 | -9.052512e-06 | -1.444115e-05 | -8.988194e-06 | -9.185993e-06 | 2.095963e-06 | 1.102642e-06 | -4.817798e-06 | -5.59355e-06 | -1.516909e-06 | 3.33157e-06 | 1.810568e-06 | 18162411.2 | 17231343.2 | -0.00716001 | -0.006293978 | 0.01461782 | -0.1834516 | -0.1855004 | 558.5511 | 626.8725
149.2695 | 0.01311841 | 12163336351252 | 12162175963836 | 12155244010173 | 12160068103264 | 11963792056331 | 12035504205407 | 12173915948277 | 12104803781131 | 12123491277399 | 12150730865344 | 12118097479926 | 12142075709260 | 12134386380320 | 12122901413687 | 12084123527278 | 12130187071063 | 12113753119949 | 12178450006462 | 12173173530649 | 12150591954145 | 12166862977278 | 12168307187510 | 12113805019283 | 12189684092486 | 1e-06 | 1e-06 | 1e-06 | 1e-06 | 1e-06 | 1e-06 | 1e-06 | 1e-06 | 1e-06 | 1e-06 | 1e-06 | 1e-06 | 1e-06 | 1e-06 | 1e-06 | 1e-06 | 1e-06 | 1e-06 | 1e-06 | 1e-06 | 1e-06 | 1e-06 | 1e-06 | 1e-06 | 0.015009 | 3.518482e-06 | 2.584697e-06 | 1.493365e-06 | 6.525792e-06 | -2.361705e-05 | -1.748361e-05 | -2.131995e-06 | -9.978305e-06 | -3.309389e-06 | -6.778041e-06 | -8.439137e-06 | 5.958501e-06 | -8.58087e-06 | -9.051703e-06 | -1.443968e-05 | -8.997549e-06 | -9.18261e-06 | 2.102854e-06 | 1.107323e-06 | -4.820424e-06 | -5.59349e-06 | -1.526989e-06 | 3.31756e-06 | 1.812886e-06 | 18201058.4 | 17463437.6 | -0.007264241 | -0.00638565 | 0.01481486 | -0.1860267 | -0.1880504 | 559.1248 | 627.6001
151.2695 | 0.01332023 | 12162423393211 | 12161287941284 | 12154096341606 | 12159059426507 | 11958598478267 | 12031819576309 | 12173333934570 | 12102686623750 | 12121671815396 | 12149652051321 | 12116260002165 | 12140770622349 | 12132914083645 | 12121224926498 | 12081689530203 | 12128591207844 | 12111824529208 | 12177872293931 | 12172456476952 | 12149496754258 | 12166107691946 | 12167494169179 | 12111809160299 | 12189415715232 | 1e-06 | 1e-06 | 1e-06 | 1e-06 | 1e-06 | 1e-06 | 1e-06 | 1e-06 | 1e-06 | 1e-06 | 1e-06 | 1e-06 | 1e-06 | 1e-06 | 1e-06 | 1e-06 | 1e-06 | 1e-06 | 1e-06 | 1e-06 | 1e-06 | 1e-06 | 1e-06 | 1e-06 | 0.01521357 | 3.513868e-06 | 2.589275e-06 | 1.496864e-06 | 6.53839e-06 | -2.359841e-05 | -1.747885e-05 | -2.123673e-06 | -9.964412e-06 | -3.305421e-06 | -6.78207e-06 | -8.432679e-06 | 5.955479e-06 | -8.571128e-06 | -9.051395e-06 | -1.44384e-05 | -9.006367e-06 | -9.178641e-06 | 2.108906e-06 | 1.111867e-06 | -4.822305e-06 | -5.5932e-06 | -1.53698e-06 | 3.303607e-06 | 1.81507e-06 | 18239797.7 | 17695960.9 | -0.007368454 | -0.006477304 | 0.01501185 | -0.1885962 | -0.1905943 | 559.6962 | 628.3233
153.2695 | 0.01352205 | 12161502945897 | 12160393799137 | 12152937324997 | 12158042760286 | 11953370846265 | 12028110544081 | 12172747735507 | 12100556519182 | 12119837682325 | 12148565602532 | 12114410025362 | 12139457616661 | 12131432113095 | 12119537430365 | 12079241184194 | 12126984454487 | 12109881440440 | 12177289435989 | 12171732855873 | 12148395667547 | 12165347437997 | 12166673517920 | 12109801879676 | 12189144951690 | 1e-06 | 1e-06 | 1e-06 | 1e-06 | 1e-06 | 1e-06 | 1e-06 | 1e-06 | 1e-06 | 1e-06 | 1e-06 | 1e-06 | 1e-06 | 1e-06 | 1e-06 | 1e-06 | 1e-06 | 1e-06 | 1e-06 | 1e-06 | 1e-06 | 1e-06 | 1e-06 | 1e-06 | 0.01541812 | 3.509741e-06 | 2.593373e-06 | 1.500386e-06 | 6.550807e-06 | -2.35812e-05 | -1.747345e-05 | -2.115224e-06 | -9.950682e-06 | -3.301374e-06 | -6.785878e-06 | -8.42652e-06 | 5.95258e-06 | -8.561362e-06 | -9.051533e-06 | -1.443733e-05 | -9.014624e-06 | -9.174392e-06 | 2.114222e-06 | 1.116277e-06 | -4.823485e-06 | -5.592667e-06 | -1.546872e-06 | 3.289765e-06 | 1.817125e-06 | 18278628.3 | 17928908.7 | -0.007472649 | -0.006568941 | 0.01520881 | -0.1911605 | -0.1931323 | 560.2653 | 629.0423
155.2695 | 0.01372385 | 12160575063030 | 12159493632923 | 12151767043108 | 12157018151616 | 11948109514034 | 12024377471945 | 12172157339538 | 12098413617339 | 12117988998128 | 12147471588748 | 12112547664043 | 12138136767417 | 12129940578976 | 12117838963327 | 12076778616754 | 12125366981292 | 12107923959999 | 12176701541897 | 12171002744965 | 12147288799496 | 12164582271597 | 12165845268137 | 12107783297234 | 12188871817324 | 1e-06 | 1e-06 | 1e-06 | 1e-06 | 1e-06 | 1e-06 | 1e-06 | 1e-06 | 1e-06 | 1e-06 | 1e-06 | 1e-06 | 1e-06 | 1e-06 | 1e-06 | 1e-06 | 1e-06 | 1e-06 | 1e-06 | 1e-06 | 1e-06 | 1e-06 | 1e-06 | 1e-06 | 0.01562265 | 3.50604e-06 | 2.597027e-06 | 1.503922e-06 | 6.563039e-06 | -2.356522e-05 | -1.74675e-05 | -2.106725e-06 | -9.937167e-06 | -3.297283e-06 | -6.789466e-06 | -8.420631e-06 | 5.949778e-06 | -8.551529e-06 | -9.052059e-06 | -1.443649e-05 | -9.022303e-06 | -9.170154e-06 | 2.118898e-06 | 1.120557e-06 | -4.824055e-06 | -5.591885e-06 | -1.556639e-06 | 3.276079e-06 | 1.819056e-06 | 18317549.5 | 18162276.9 | -0.007576826 | -0.006660562 | 0.01540572 | -0.1937199 | -0.1956648 | 560.8322 | 629.7573
157.2695 | 0.01392565 | 12159639798162 | 12158587534754 | 12150585578217 | 12155985643024 | 11942814841816 | 12020620707546 | 12171562736015 | 12096258068780 | 12116125879774 | 12146370079047 | 12110673030176 | 12136808144277 | 12128439591284 | 12116129567249 | 12074301948902 | 12123738951919 | 12105952212775 | 12176108709073 | 12170266220384 | 12146176239914 | 12163812246536 | 12165009456330 | 12105753522085 | 12188596327455 | 1e-06 | 1e-06 | 1e-06 | 1e-06 | 1e-06 | 1e-06 | 1e-06 | 1e-06 | 1e-06 | 1e-06 | 1e-06 | 1e-06 | 1e-06 | 1e-06 | 1e-06 | 1e-06 | 1e-06 | 1e-06 | 1e-06 | 1e-06 | 1e-06 | 1e-06 | 1e-06 | 1e-06 | 0.01582716 | 3.502707e-06 | 2.600273e-06 | 1.507471e-06 | 6.575085e-06 | -2.355019e-05 | -1.746111e-05 | -2.098251e-06 | -9.923922e-06 | -3.293198e-06 | -6.792843e-06 | -8.414982e-06 | 5.947049e-06 | -8.541589e-06 | -9.052915e-06 | -1.44359e-05 | -9.029398e-06 | -9.166128e-06 | 2.123021e-06 | 1.124708e-06 | -4.824137e-06 | -5.59085e-06 | -1.566245e-06 | 3.262588e-06 | 1.82087e-06 | 18356560.5 | 18396061.0 | -0.007680983 | -0.006752167 | 0.0156026 | -0.196275 | -0.1981921 | 561.3971 | 630.4685
159.2695 | 0.01412744 | 12158697204406 | 12157675593040 | 12149393011747 | 12154945272553 | 11937487197075 | 12016840584396 | 12170963916237 | 12094090025231 | 12114248442988 | 12145261141482 | 12108786233608 | 12135471811663 | 12126929258240 | 12114409288630 | 12071811295993 | 12122100523139 | 12103966341053 | 12175511022684 | 12169523356784 | 12145058062062 | 12163037414485 | 12164166121117 | 12103712653754 | 12188318497495 | 1e-06 | 1e-06 | 1e-06 | 1e-06 | 1e-06 | 1e-06 | 1e-06 | 1e-06 | 1e-06 | 1e-06 | 1e-06 | 1e-06 | 1e-06 | 1e-06 | 1e-06 | 1e-06 | 1e-06 | 1e-06 | 1e-06 | 1e-06 | 1e-06 | 1e-06 | 1e-06 | 1e-06 | 0.01603166 | 3.499693e-06 | 2.603147e-06 | 1.511036e-06 | 6.58695e-06 | -2.353591e-05 | -1.745439e-05 | -2.089871e-06 | -9.910996e-06 | -3.289178e-06 | -6.796017e-06 | -8.409545e-06 | 5.944376e-06 | -8.531506e-06 | -9.054044e-06 | -1.443555e-05 | -9.035917e-06 | -9.162396e-06 | 2.126657e-06 | 1.128726e-06 | -4.823853e-06 | -5.589562e-06 | -1.575651e-06 | 3.249327e-06 | 1.822573e-06 | 18395660.5 | 18630256.5 | -0.007785122 | -0.006843756 | 0.01579943 | -0.1988262 | -0.2007147 | 561.9599 | 631.1762
161.2695 | 0.01432922 | 12157747334366 | 12156757892331 | 12148189424112 | 12153897074123 | 11932126953091 | 12013037424308 | 12170360874137 | 12091909639511 | 12112356803764 | 12144144842683 | 12106887382599 | 12134127829413 | 12125409684799 | 12112678179067 | 12069306768737 | 12120451844848 | 12101966500979 | 12174908556817 | 12168774227058 | 12143934324216 | 12162257825541 | 12163315303055 | 12101660783477 | 12188038343105 | 1e-06 | 1e-06 | 1e-06 | 1e-06 | 1e-06 | 1e-06 | 1e-06 | 1e-06 | 1e-06 | 1e-06 | 1e-06 | 1e-06 | 1e-06 | 1e-06 | 1e-06 | 1e-06 | 1e-06 | 1e-06 | 1e-06 | 1e-06 | 1e-06 | 1e-06 | 1e-06 | 1e-06 | 0.01623615 | 3.496954e-06 | 2.605686e-06 | 1.514619e-06 | 6.598636e-06 | -2.352218e-05 | -1.744743e-05 | -2.081645e-06 | -9.898426e-06 | -3.285276e-06 | -6.799002e-06 | -8.404286e-06 | 5.941747e-06 | -8.521249e-06 | -9.05539e-06 | -1.443545e-05 | -9.041874e-06 | -9.158955e-06 | 2.129862e-06 | 1.132603e-06 | -4.823313e-06 | -5.588018e-06 | -1.584821e-06 | 3.236325e-06 | 1.824173e-06 | 18434848.8 | 18864859.0 | -0.00788924 | -0.006935329 | 0.01599623 | -0.201374 | -0.2032332 | 562.5208 | 631.8805
163.2695 | 0.01453099 | 12156790240122 | 12155834513244 | 12146974894672 | 12152841078108 | 11926734486560 | 12009211539968 | 12169753606588 | 12089717065143 | 12110451079358 | 12143021247450 | 12104976584263 | 12132776253548 | 12123880971413 | 12110936295362 | 12066788474205 | 12118793060343 | 12099952858271 | 12174301376394 | 12168018902102 | 12142805072504 | 12161473528792 | 12162457044294 | 12099597995741 | 12187755880297 | 1e-06 | 1e-06 | 1e-06 | 1e-06 | 1e-06 | 1e-06 | 1e-06 | 1e-06 | 1e-06 | 1e-06 | 1e-06 | 1e-06 | 1e-06 | 1e-06 | 1e-06 | 1e-06 | 1e-06 | 1e-06 | 1e-06 | 1e-06 | 1e-06 | 1e-06 | 1e-06 | 1e-06 | 0.01644062 | 3.49445e-06 | 2.607927e-06 | 1.518222e-06 | 6.610143e-06 | -2.350886e-05 | -1.744029e-05 | -2.073618e-06 | -9.886237e-06 | -3.281541e-06 | -6.801817e-06 | -8.399178e-06 | 5.939158e-06 | -8.510799e-06 | -9.056901e-06 | -1.443561e-05 | -9.047291e-06 | -9.155747e-06 | 2.132675e-06 | 1.13633e-06 | -4.822607e-06 | -5.586215e-06 | -1.593721e-06 | 3.223603e-06 | 1.825679e-06 | 18474124.6 | 19099864.2 | -0.00799334 | -0.007026886 | 0.01619299 | -0.2039191 | -0.2057481 | 563.0799 | 632.5817
165.2695 | 0.01473276 | 12155825973159 | 12154905532469 | 12145749501726 | 12151777312018 | 11921310175151 | 12005363237138 | 12169142113385 | 12087512455859 | 12108531388708 | 12141890418446 | 12103053944845 | 12131417136938 | 12122343213273 | 12109183699300 | 12064256516694 | 12117124306833 | 12097925584368 | 12173689539151 | 12167257450689 | 12141670343929 | 12160684572705 | 12161591388162 | 12097524369881 | 12187471125490 | 1e-06 | 1e-06 | 1e-06 | 1e-06 | 1e-06 | 1e-06 | 1e-06 | 1e-06 | 1e-06 | 1e-06 | 1e-06 | 1e-06 | 1e-06 | 1e-06 | 1e-06 | 1e-06 | 1e-06 | 1e-06 | 1e-06 | 1e-06 | 1e-06 | 1e-06 | 1e-06 | 1e-06 | 0.01664507 | 3.49215e-06 | 2.609907e-06 | 1.521848e-06 | 6.62147e-06 | -2.349585e-05 | -1.743305e-05 | -2.065823e-06 | -9.874441e-06 | -3.27801e-06 | -6.804484e-06 | -8.39419e-06 | 5.93661e-06 | -8.500145e-06 | -9.058529e-06 | -1.443601e-05 | -9.052193e-06 | -9.152695e-06 | 2.135131e-06 | 1.139896e-06 | -4.821799e-06 | -5.584153e-06 | -1.602328e-06 | 3.211174e-06 | 1.827098e-06 | 18513487.2 | 19335268.1 | -0.008097419 | -0.007118427 | 0.01638971 | -0.2064617 | -0.2082598 | 563.6371 | 633.2797
167.2695 | 0.01493452 | 12154854584238 | 12153971022817 | 12144513322525 | 12150705801177 | 11915854395561 | 12001492816291 | 12168526396970 | 12085295965170 | 12106597852388 | 12140752416038 | 12101119569790 | 12130050529821 | 12120796500118 | 12107420457186 | 12061710998455 | 12115445716099 | 12095884853523 | 12173073097338 | 12166489939453 | 12140530168998 | 12159891005300 | 12160718378752 | 12095439981519 | 12187184095541 | 1e-06 | 1e-06 | 1e-06 | 1e-06 | 1e-06 | 1e-06 | 1e-06 | 1e-06 | 1e-06 | 1e-06 | 1e-06 | 1e-06 | 1e-06 | 1e-06 | 1e-06 | 1e-06 | 1e-06 | 1e-06 | 1e-06 | 1e-06 | 1e-06 | 1e-06 | 1e-06 | 1e-06 | 0.01684952 | 3.490026e-06 | 2.611664e-06 | 1.525495e-06 | 6.632612e-06 | -2.348308e-05 | -1.742574e-05 | -2.05828e-06 | -9.863039e-06 | -3.274712e-06 | -6.807027e-06 | -8.389296e-06 | 5.934108e-06 | -8.489287e-06 | -9.060235e-06 | -1.443664e-05 | -9.056606e-06 | -9.149727e-06 | 2.137257e-06 | 1.143292e-06 | -4.820937e-06 | -5.581834e-06 | -1.610624e-06 | 3.199042e-06 | 1.828441e-06 | 18552935.8 | 19571066.6 | -0.008201479 | -0.007209952 | 0.01658639 | -0.2090024 | -0.2107689 | 564.1926 | 633.9749
169.2695 | 0.01513628 | 12153876123211 | 12153031053335 | 12143266433312 | 12149626569340 | 11910367522233 | 11997600573779 | 12167906462038 | 12083067746011 | 12104650592284 | 12139607298327 | 12099173563638 | 12128676480147 | 12119240916630 | 12105646639215 | 12059152020289 | 12113757415216 | 12093830840808 | 12172452099027 | 12165716432938 | 12139384573737 | 12159092874095 | 12159838060566 | 12093344903696 | 12186894807730 | 1e-06 | 1e-06 | 1e-06 | 1e-06 | 1e-06 | 1e-06 | 1e-06 | 1e-06 | 1e-06 | 1e-06 | 1e-06 | 1e-06 | 1e-06 | 1e-06 | 1e-06 | 1e-06 | 1e-06 | 1e-06 | 1e-06 | 1e-06 | 1e-06 | 1e-06 | 1e-06 | 1e-06 | 0.01705395 | 3.488057e-06 | 2.613237e-06 | 1.529164e-06 | 6.643566e-06 | -2.347052e-05 | -1.74184e-05 | -2.050994e-06 | -9.852025e-06 | -3.271667e-06 | -6.809469e-06 | -8.384474e-06 | 5.931661e-06 | -8.478244e-06 | -9.061984e-06 | -1.44375e-05 | -9.06056e-06 | -9.146779e-06 | 2.139076e-06 | 1.146512e-06 | -4.820055e-06 | -5.579268e-06 | -1.6186e-06 | 3.187206e-06 | 1.829715e-06 | 18592469.9 | 19807256.0 | -0.008305519 | -0.007301461 | 0.01678303 | -0.2115416 | -0.2132757 | 564.7465 | 634.6672
171.2695 | 0.01533804 | 12152890638853 | 12152085689505 | 12142008909352 | 12148539639191 | 11904849926678 | 11993686802666 | 12167282315121 | 12080827950471 | 12102689731152 | 12138455121389 | 12097216029809 | 12127295033821 | 12117676543335 | 12103862318767 | 12056579682032 | 12112059527224 | 12091763720749 | 12171826589092 | 12164936993675 | 12138233581181 | 12158290225899 | 12158950478232 | 12091239207620 | 12186603279682 | 1e-06 | 1e-06 | 1e-06 | 1e-06 | 1e-06 | 1e-06 | 1e-06 | 1e-06 | 1e-06 | 1e-06 | 1e-06 | 1e-06 | 1e-06 | 1e-06 | 1e-06 | 1e-06 | 1e-06 | 1e-06 | 1e-06 | 1e-06 | 1e-06 | 1e-06 | 1e-06 | 1e-06 | 0.01725838 | 3.486224e-06 | 2.61466e-06 | 1.532853e-06 | 6.654326e-06 | -2.345812e-05 | -1.741104e-05 | -2.043967e-06 | -9.841382e-06 | -3.268888e-06 | -6.811834e-06 | -8.379704e-06 | 5.929279e-06 | -8.467056e-06 | -9.063751e-06 | -1.443858e-05 | -9.064079e-06 | -9.143805e-06 | 2.14061e-06 | 1.14955e-06 | -4.819172e-06 | -5.576464e-06 | -1.626258e-06 | 3.175661e-06 | 1.83093e-06 | 18632088.8 | 20043832.6 | -0.00840954 | -0.007392954 | 0.01697963 | -0.2140795 | -0.2157806 | 565.2986 | 635.3567
173.2695 | 0.01553979 | 12151898178727 | 12151134993555 | 12140740824942 | 12147445032714 | 11899301977303 | 11989751793398 | 12166653964260 | 12078576729554 | 12100715392209 | 12137295939714 | 12095247070322 | 12125906234849 | 12116103457904 | 12102067571693 | 12053994082965 | 12110352171706 | 12089683666253 | 12171196609918 | 12164151682247 | 12137077212477 | 12157483106509 | 12158055676308 | 12089122963058 | 12186309529193 | 1e-06 | 1e-06 | 1e-06 | 1e-06 | 1e-06 | 1e-06 | 1e-06 | 1e-06 | 1e-06 | 1e-06 | 1e-06 | 1e-06 | 1e-06 | 1e-06 | 1e-06 | 1e-06 | 1e-06 | 1e-06 | 1e-06 | 1e-06 | 1e-06 | 1e-06 | 1e-06 | 1e-06 | 0.01746279 | 3.48451e-06 | 2.615966e-06 | 1.536562e-06 | 6.664889e-06 | -2.344588e-05 | -1.74037e-05 | -2.037191e-06 | -9.831092e-06 | -3.266383e-06 | -6.81414e-06 | -8.374969e-06 | 5.926971e-06 | -8.455788e-06 | -9.065517e-06 | -1.443986e-05 | -9.067188e-06 | -9.140769e-06 | 2.141876e-06 | 1.152404e-06 | -4.818302e-06 | -5.573441e-06 | -1.633604e-06 | 3.164403e-06 | 1.832097e-06 | 18671791.7 | 20280792.9 | -0.008513541 | -0.007484429 | 0.01717619 | -0.2166165 | -0.218284 | 565.8492 | 636.0436
175.2695 | 0.01574153 | 12150898789099 | 12150179024889 | 12139462253369 | 12146342771417 | 11893724039595 | 11985795834372 | 12166021418823 | 12076314232988 | 12098727698829 | 12136129806816 | 12093266785524 | 12124510125465 | 12114521736692 | 12100262475645 | 12051395322159 | 12108635465191 | 12087590847532 | 12170562201945 | 12163360557329 | 12135915487753 | 12156671560381 | 12157153699162 | 12086996238453 | 12186013573977 | 1e-06 | 1e-06 | 1e-06 | 1e-06 | 1e-06 | 1e-06 | 1e-06 | 1e-06 | 1e-06 | 1e-06 | 1e-06 | 1e-06 | 1e-06 | 1e-06 | 1e-06 | 1e-06 | 1e-06 | 1e-06 | 1e-06 | 1e-06 | 1e-06 | 1e-06 | 1e-06 | 1e-06 | 0.01766719 | 3.482904e-06 | 2.617181e-06 | 1.54029e-06 | 6.675254e-06 | -2.343378e-05 | -1.739637e-05 | -2.030658e-06 | -9.821131e-06 | -3.264154e-06 | -6.8164e-06 | -8.370257e-06 | 5.92475e-06 | -8.44453e-06 | -9.067269e-06 | -1.444132e-05 | -9.069909e-06 | -9.137649e-06 | 2.142892e-06 | 1.155074e-06 | -4.817452e-06 | -5.570219e-06 | -1.640654e-06 | 3.153424e-06 | 1.833228e-06 | 18711578.2 | 20518133.5 | -0.008617524 | -0.007575887 | 0.01737271 | -0.2191529 | -0.2207863 | 566.3982 | 636.7278
177.2695 | 0.01594327 | 12149892514933 | 12149217840615 | 12138173266811 | 12145232876431 | 11888116476512 | 11981819212446 | 12165384689488 | 12074040609044 | 12096726774386 | 12134956775941 | 12091275273854 | 12123106746220 | 12112931456275 | 12098447109517 | 12048783498789 | 12106909521423 | 12085485430897 | 12169923404090 | 12162563675699 | 12134748426852 | 12155855630339 | 12156244590912 | 12084859100860 | 12185715431331 | 1e-06 | 1e-06 | 1e-06 | 1e-06 | 1e-06 | 1e-06 | 1e-06 | 1e-06 | 1e-06 | 1e-06 | 1e-06 | 1e-06 | 1e-06 | 1e-06 | 1e-06 | 1e-06 | 1e-06 | 1e-06 | 1e-06 | 1e-06 | 1e-06 | 1e-06 | 1e-06 | 1e-06 | 0.01787158 | 3.481395e-06 | 2.618324e-06 | 1.544038e-06 | 6.685421e-06 | -2.34218e-05 | -1.738906e-05 | -2.024355e-06 | -9.811476e-06 | -3.262198e-06 | -6.818622e-06 | -8.365558e-06 | 5.922625e-06 | -8.433393e-06 | -9.068996e-06 | -1.444295e-05 | -9.072262e-06 | -9.134433e-06 | 2.143675e-06 | 1.157563e-06 | -4.816625e-06 | -5.566819e-06 | -1.647428e-06 | 3.142718e-06 | 1.834337e-06 | 18751447.7 | 20755851.0 | -0.008721488 | -0.007667329 | 0.0175692 | -0.221689 | -0.2232875 | 566.9457 | 637.4094
179.2695 | 0.01614501 | 12148879399928 | 12148251496149 | 12136873936195 | 12144115368533 | 11882479648938 | 11977822213335 | 12164743788362 | 12071756004384 | 12094712742258 | 12133776900758 | 12089272631706 | 12121696136060 | 12111332694760 | 12096621553022 | 12046158712448 | 12105174451513 | 12083367577431 | 12169280254080 | 12161761092257 | 12133576049959 | 12155035357392 | 12155328395421 | 12082711615854 | 12185415117772 | 1e-06 | 1e-06 | 1e-06 | 1e-06 | 1e-06 | 1e-06 | 1e-06 | 1e-06 | 1e-06 | 1e-06 | 1e-06 | 1e-06 | 1e-06 | 1e-06 | 1e-06 | 1e-06 | 1e-06 | 1e-06 | 1e-06 | 1e-06 | 1e-06 | 1e-06 | 1e-06 | 1e-06 | 0.01807596 | 3.479972e-06 | 2.619404e-06 | 1.547809e-06 | 6.695394e-06 | -2.340995e-05 | -1.738179e-05 | -2.018269e-06 | -9.802102e-06 | -3.260506e-06 | -6.820803e-06 | -8.360867e-06 | 5.920609e-06 | -8.422492e-06 | -9.070695e-06 | -1.444474e-05 | -9.074267e-06 | -9.131117e-06 | 2.144243e-06 | 1.159877e-06 | -4.81582e-06 | -5.563264e-06 | -1.653952e-06 | 3.132281e-06 | 1.83544e-06 | 18791399.4 | 20993942.1 | -0.008825434 | -0.007758752 | 0.01776564 | -0.224225 | -0.2257882 | 567.4917 | 638.0885
181.2695 | 0.01634675 | 12147859486586 | 12147280045804 | 12135564331062 | 12142990268133 | 11876813916056 | 11973805121802 | 12164098729185 | 12069460563929 | 12092685725916 | 12132590235919 | 12087258953383 | 12120278332370 | 12109725532654 | 12094785886431 | 12043521063455 | 12103430364043 | 12081237441692 | 12168632788727 | 12160952860060 | 12132398378110 | 12154210780679 | 12154405156316 | 12080553847498 | 12185112648710 | 1e-06 | 1e-06 | 1e-06 | 1e-06 | 1e-06 | 1e-06 | 1e-06 | 1e-06 | 1e-06 | 1e-06 | 1e-06 | 1e-06 | 1e-06 | 1e-06 | 1e-06 | 1e-06 | 1e-06 | 1e-06 | 1e-06 | 1e-06 | 1e-06 | 1e-06 | 1e-06 | 1e-06 | 0.01828033 | 3.478628e-06 | 2.620426e-06 | 1.551606e-06 | 6.705177e-06 | -2.33982e-05 | -1.737454e-05 | -2.012386e-06 | -9.792982e-06 | -3.259067e-06 | -6.822941e-06 | -8.356179e-06 | 5.918709e-06 | -8.411935e-06 | -9.07236e-06 | -1.444666e-05 | -9.075939e-06 | -9.127704e-06 | 2.14461e-06 | 1.162024e-06 | -4.815033e-06 | -5.559577e-06 | -1.660254e-06 | 3.122104e-06 | 1.836555e-06 | 18831432.9 | 21232403.4 | -0.008929361 | -0.007850158 | 0.01796204 | -0.2267611 | -0.2282884 | 568.0362 | 638.7652
183.2695 | 0.01654848 | 12146832816307 | 12146303543301 | 12134244519475 | 12141857595298 | 11871119635552 | 11969768221608 | 12163449527530 | 12067154430740 | 12090645849073 | 12131396837366 | 12085234331158 | 12118853371011 | 12108110053179 | 12092940190473 | 12040870653152 | 12101677365160 | 12079095170641 | 12167981044138 | 12160139030425 | 12131215433539 | 12153381937564 | 12153474917018 | 12078385858450 | 12184808038197 | 1e-06 | 1e-06 | 1e-06 | 1e-06 | 1e-06 | 1e-06 | 1e-06 | 1e-06 | 1e-06 | 1e-06 | 1e-06 | 1e-06 | 1e-06 | 1e-06 | 1e-06 | 1e-06 | 1e-06 | 1e-06 | 1e-06 | 1e-06 | 1e-06 | 1e-06 | 1e-06 | 1e-06 | 0.0184847 | 3.477355e-06 | 2.621387e-06 | 1.555433e-06 | 6.714776e-06 | -2.338656e-05 | -1.736732e-05 | -2.006691e-06 | -9.784093e-06 | -3.257864e-06 | -6.825025e-06 | -8.351495e-06 | 5.916935e-06 | -8.401805e-06 | -9.073988e-06 | -1.44487e-05 | -9.077294e-06 | -9.124202e-06 | 2.144794e-06 | 1.164012e-06 | -4.814259e-06 | -5.555778e-06 | -1.666361e-06 | 3.11218e-06 | 1.837698e-06 | 18871547.4 | 21471231.6 | -0.009033269 | -0.007941546 | 0.01815841 | -0.2292976 | -0.2307883 | 568.5793 | 639.4395
185.2695 | 0.01675021 | 12145799429470 | 12145322042144 | 12132914568010 | 12140717369820 | 11865397163604 | 11965711795210 | 12162796200938 | 12064837745922 | 12088593235816 | 12130196762361 | 12083198855414 | 12117421286324 | 12106486342066 | 12091084546352 | 12038207584150 | 12099915558709 | 12076940902966 | 12167325055883 | 12159319653096 | 12130027239847 | 12152548863840 | 12152537720766 | 12076207710210 | 12184501298808 | 1e-06 | 1e-06 | 1e-06 | 1e-06 | 1e-06 | 1e-06 | 1e-06 | 1e-06 | 1e-06 | 1e-06 | 1e-06 | 1e-06 | 1e-06 | 1e-06 | 1e-06 | 1e-06 | 1e-06 | 1e-06 | 1e-06 | 1e-06 | 1e-06 | 1e-06 | 1e-06 | 1e-06 | 0.01868905 | 3.476149e-06 | 2.622282e-06 | 1.559295e-06 | 6.724199e-06 | -2.337501e-05 | -1.736013e-05 | -2.001168e-06 | -9.775412e-06 | -3.256876e-06 | -6.827048e-06 | -8.346815e-06 | 5.915291e-06 | -8.392159e-06 | -9.075573e-06 | -1.445085e-05 | -9.078348e-06 | -9.120626e-06 | 2.144809e-06 | 1.165851e-06 | -4.813489e-06 | -5.551884e-06 | -1.672301e-06 | 3.102498e-06 | 1.838885e-06 | 18911742.6 | 21710423.6 | -0.009137159 | -0.008032917 | 0.01835474 | -0.2318346 | -0.2332882 | 569.121 | 640.1116
187.2695 | 0.01695193 | 12144759365506 | 12144335595822 | 12131574541840 | 12139569611359 | 11859646854693 | 11961636123274 | 12162138768951 | 12062510648521 | 12086528010695 | 12128990069264 | 12081152614842 | 12115982111152 | 12104854486989 | 12089219035837 | 12035531960475 | 12098145046384 | 12074774768892 | 12166664859108 | 12158494776481 | 12128833821988 | 12151711593994 | 12151593610624 | 12074019463486 | 12184192441633 | 1e-06 | 1e-06 | 1e-06 | 1e-06 | 1e-06 | 1e-06 | 1e-06 | 1e-06 | 1e-06 | 1e-06 | 1e-06 | 1e-06 | 1e-06 | 1e-06 | 1e-06 | 1e-06 | 1e-06 | 1e-06 | 1e-06 | 1e-06 | 1e-06 | 1e-06 | 1e-06 | 1e-06 | 0.0188934 | 3.475005e-06 | 2.623104e-06 | 1.563194e-06 | 6.733453e-06 | -2.336356e-05 | -1.735296e-05 | -1.995802e-06 | -9.766921e-06 | -3.256081e-06 | -6.829e-06 | -8.342144e-06 | 5.913784e-06 | -8.38302e-06 | -9.077111e-06 | -1.445308e-05 | -9.079113e-06 | -9.116991e-06 | 2.144668e-06 | 1.167549e-06 | -4.812718e-06 | -5.547911e-06 | -1.678096e-06 | 3.093045e-06 | 1.840131e-06 | 18952017.7 | 21949976.1 | -0.009241031 | -0.008124269 | 0.01855103 | -0.2343722 | -0.2357882 | 569.6613 | 640.7816
189.2695 | 0.01715366 | 12143712662954 | 12143344257865 | 12130224504901 | 12138414339622 | 11853869061297 | 11957541484100 | 12161477253036 | 12060173275427 | 12084450298736 | 12127776817134 | 12079095696651 | 12114535876869 | 12103214576809 | 12087343741375 | 12032843887614 | 12096365927897 | 12072596890420 | 12166000488628 | 12157664447945 | 12127635206107 | 12150870161470 | 12150642629468 | 12071821178582 | 12183881476380 | 1e-06 | 1e-06 | 1e-06 | 1e-06 | 1e-06 | 1e-06 | 1e-06 | 1e-06 | 1e-06 | 1e-06 | 1e-06 | 1e-06 | 1e-06 | 1e-06 | 1e-06 | 1e-06 | 1e-06 | 1e-06 | 1e-06 | 1e-06 | 1e-06 | 1e-06 | 1e-06 | 1e-06 | 0.01909774 | 3.473921e-06 | 2.623849e-06 | 1.567133e-06 | 6.742545e-06 | -2.335218e-05 | -1.734583e-05 | -1.990576e-06 | -9.7586e-06 | -3.255454e-06 | -6.830877e-06 | -8.337487e-06 | 5.912414e-06 | -8.374388e-06 | -9.078594e-06 | -1.445537e-05 | -9.079605e-06 | -9.113316e-06 | 2.144384e-06 | 1.169116e-06 | -4.811936e-06 | -5.54387e-06 | -1.683767e-06 | 3.083807e-06 | 1.841448e-06 | 18992372.2 | 22189885.9 | -0.009344883 | -0.008215605 | 0.01874727 | -0.2369107 | -0.2382885 | 570.2003 | 641.4494
191.2695 | 0.01735538 | 12142659359503 | 12142348081776 | 12128864520098 | 12137251574556 | 11848064133543 | 11953428153062 | 12160811676421 | 12057825761283 | 12082360225401 | 12126557065269 | 12077028186784 | 12113082613440 | 12101566700823 | 12085458746178 | 12030143472443 | 12094578301126 | 12070407381923 | 12165331978985 | 12156828714109 | 12126431419298 | 12150024598902 | 12149684819951 | 12069612915783 | 12183568411525 | 1e-06 | 1e-06 | 1e-06 | 1e-06 | 1e-06 | 1e-06 | 1e-06 | 1e-06 | 1e-06 | 1e-06 | 1e-06 | 1e-06 | 1e-06 | 1e-06 | 1e-06 | 1e-06 | 1e-06 | 1e-06 | 1e-06 | 1e-06 | 1e-06 | 1e-06 | 1e-06 | 1e-06 | 0.01930207 | 3.472895e-06 | 2.624513e-06 | 1.57111e-06 | 6.751478e-06 | -2.334088e-05 | -1.733873e-05 | -1.985475e-06 | -9.750436e-06 | -3.254971e-06 | -6.832675e-06 | -8.332851e-06 | 5.911182e-06 | -8.36624e-06 | -9.080016e-06 | -1.445772e-05 | -9.079837e-06 | -9.109621e-06 | 2.143967e-06 | 1.170558e-06 | -4.811136e-06 | -5.539773e-06 | -1.689328e-06 | 3.074765e-06 | 1.842846e-06 | 19032805.5 | 22430150.2 | -0.009448717 | -0.008306922 | 0.01894348 | -0.2394502 | -0.2407891 | 570.738 | 642.1153
193.2695 | 0.0175571 | 12141599492034 | 12141347120892 | 12127494649528 | 12136081336535 | 11842232418884 | 11949296402136 | 12160142063884 | 12055468238397 | 12080257916495 | 12125330872762 | 12074950170098 | 12111622349508 | 12099910948123 | 12083564134281 | 12027430823074 | 12092782262245 | 12068206350950 | 12164659364488 | 12155987621132 | 12125222489310 | 12149174938272 | 12148720224457 | 12067394735672 | 12183253254510 | 1e-06 | 1e-06 | 1e-06 | 1e-06 | 1e-06 | 1e-06 | 1e-06 | 1e-06 | 1e-06 | 1e-06 | 1e-06 | 1e-06 | 1e-06 | 1e-06 | 1e-06 | 1e-06 | 1e-06 | 1e-06 | 1e-06 | 1e-06 | 1e-06 | 1e-06 | 1e-06 | 1e-06 | 0.0195064 | 3.471928e-06 | 2.625097e-06 | 1.575124e-06 | 6.760259e-06 | -2.332966e-05 | -1.733167e-05 | -1.980483e-06 | -9.742419e-06 | -3.254607e-06 | -6.834394e-06 | -8.32824e-06 | 5.910089e-06 | -8.358543e-06 | -9.081367e-06 | -1.446011e-05 | -9.079823e-06 | -9.105923e-06 | 2.143425e-06 | 1.171882e-06 | -4.81031e-06 | -5.535629e-06 | -1.694793e-06 | 3.065902e-06 | 1.844333e-06 | 19073317.2 | 22670765.9 | -0.009552532 | -0.008398222 | 0.01913965 | -0.2419907 | -0.2432902 | 571.2744 | 642.7793
195.2695 | 0.01775882 | 12140533096659 | 12140341428215 | 12126114954676 | 12134903646499 | 11836374261822 | 11945146499560 | 12159468441522 | 12053100836685 | 12078143498048 | 12124098298148 | 12072861730515 | 12110155112517 | 12098247407113 | 12081659990543 | 12024706048632 | 12090977905816 | 12065993899118 | 12163982679242 | 12155141214959 | 12124008444271 | 12148321211000 | 12147748885044 | 12065166699356 | 12182936011920 | 1e-06 | 1e-06 | 1e-06 | 1e-06 | 1e-06 | 1e-06 | 1e-06 | 1e-06 | 1e-06 | 1e-06 | 1e-06 | 1e-06 | 1e-06 | 1e-06 | 1e-06 | 1e-06 | 1e-06 | 1e-06 | 1e-06 | 1e-06 | 1e-06 | 1e-06 | 1e-06 | 1e-06 | 0.01971072 | 3.471021e-06 | 2.625603e-06 | 1.579171e-06 | 6.768889e-06 | -2.331851e-05 | -1.732463e-05 | -1.975587e-06 | -9.73454e-06 | -3.254339e-06 | -6.836038e-06 | -8.323663e-06 | 5.909131e-06 | -8.351255e-06 | -9.082639e-06 | -1.446253e-05 | -9.079577e-06 | -9.10224e-06 | 2.142765e-06 | 1.173094e-06 | -4.809451e-06 | -5.531447e-06 | -1.700171e-06 | 3.0572e-06 | 1.845913e-06 | 19113906.7 | 22911730.1 | -0.009656327 | -0.008489505 | 0.01933579 | -0.2445325 | -0.245792 | 571.8095 | 643.4414
197.2695 | 0.01796053 | 12139460208765 | 12139331056244 | 12124725496570 | 12133718526060 | 11830490003707 | 11940978709628 | 12158790836529 | 12050723683626 | 12076017096195 | 12122859399145 | 12070762951140 | 12108680928834 | 12096576165194 | 12079746400603 | 12021969259018 | 12089165324843 | 12063770123005 | 12163301957162 | 12154289541508 | 12122789312435 | 12147463447980 | 12146770843387 | 12062928868624 | 12182616689667 | 1e-06 | 1e-06 | 1e-06 | 1e-06 | 1e-06 | 1e-06 | 1e-06 | 1e-06 | 1e-06 | 1e-06 | 1e-06 | 1e-06 | 1e-06 | 1e-06 | 1e-06 | 1e-06 | 1e-06 | 1e-06 | 1e-06 | 1e-06 | 1e-06 | 1e-06 | 1e-06 | 1e-06 | 0.01991503 | 3.470177e-06 | 2.626036e-06 | 1.583248e-06 | 6.777372e-06 | -2.330742e-05 | -1.731763e-05 | -1.970775e-06 | -9.726793e-06 | -3.254145e-06 | -6.837611e-06 | -8.319126e-06 | 5.908307e-06 | -8.344334e-06 | -9.083825e-06 | -1.446496e-05 | -9.079112e-06 | -9.098587e-06 | 2.141994e-06 | 1.174199e-06 | -4.808552e-06 | -5.527236e-06 | -1.705468e-06 | 3.04864e-06 | 1.84759e-06 | 19154573.4 | 23153040.1 | -0.009760103 | -0.008580771 | 0.01953188 | -0.2470755 | -0.2482944 | 572.3434 | 644.1017
199.2695 | 0.01816225 | 12138380863073 | 12138316056820 | 12123326335880 | 12132525997562 | 11824579982595 | 11936793292603 | 12158109277002 | 12048336904266 | 12073878837049 | 12121614232503 | 12068653914339 | 12107199823901 | 12094897308586 | 12077823450804 | 12019220564663 | 12087344610816 | 12061535114986 | 12162617231976 | 12153432646799 | 12121565121985 | 12146601679563 | 12145786140734 | 12060681306022 | 12182295293132 | 1e-06 | 1e-06 | 1e-06 | 1e-06 | 1e-06 | 1e-06 | 1e-06 | 1e-06 | 1e-06 | 1e-06 | 1e-06 | 1e-06 | 1e-06 | 1e-06 | 1e-06 | 1e-06 | 1e-06 | 1e-06 | 1e-06 | 1e-06 | 1e-06 | 1e-06 | 1e-06 | 1e-06 | 0.02011933 | 3.469399e-06 | 2.626405e-06 | 1.587347e-06 | 6.78571e-06 | -2.32964e-05 | -1.731067e-05 | -1.966036e-06 | -9.719176e-06 | -3.254004e-06 | -6.839118e-06 | -8.314633e-06 | 5.907613e-06 | -8.337738e-06 | -9.084916e-06 | -1.446741e-05 | -9.078443e-06 | -9.094975e-06 | 2.141115e-06 | 1.175203e-06 | -4.807606e-06 | -5.523003e-06 | -1.71069e-06 | 3.040204e-06 | 1.849364e-06 | 19195317.0 | 23394693.1 | -0.00986386 | -0.00867202 | 0.01972793 | -0.24962 | -0.2507975 | 572.8761 | 644.7603
201.2695 | 0.01836396 | 12137295093704 | 12137296481006 | 12121917532966 | 12131326084097 | 11818644533164 | 11932590504746 | 12157423791778 | 12045940621244 | 12071728846586 | 12120362853943 | 12066534701803 | 12105711822367 | 12093210922248 | 12075891228081 | 12016460076291 | 12085515853722 | 12059288963982 | 12161928537220 | 12152570577031 | 12120335900888 | 12145735935509 | 12144794817854 | 12058424074867 | 12181971827300 | 1e-06 | 1e-06 | 1e-06 | 1e-06 | 1e-06 | 1e-06 | 1e-06 | 1e-06 | 1e-06 | 1e-06 | 1e-06 | 1e-06 | 1e-06 | 1e-06 | 1e-06 | 1e-06 | 1e-06 | 1e-06 | 1e-06 | 1e-06 | 1e-06 | 1e-06 | 1e-06 | 1e-06 | 0.02032363 | 3.468691e-06 | 2.626718e-06 | 1.591464e-06 | 6.793903e-06 | -2.328544e-05 | -1.730374e-05 | -1.961361e-06 | -9.711685e-06 | -3.253897e-06 | -6.840565e-06 | -8.310189e-06 | 5.907046e-06 | -8.331427e-06 | -9.085907e-06 | -1.446987e-05 | -9.077582e-06 | -9.091414e-06 | 2.140135e-06 | 1.17611e-06 | -4.806608e-06 | -5.518758e-06 | -1.71584e-06 | 3.031876e-06 | 1.851234e-06 | 19236136.8 | 23636686.7 | -0.009967597 | -0.008763252 | 0.01992395 | -0.252166 | -0.2533015 | 573.4076 | 645.4172
203.2695 | 0.01856567 | 12136202934257 | 12136272378989 | 12120499147864 | 12130118809505 | 11812683986669 | 11928370598409 | 12156734410301 | 12043534954858 | 12069567250531 | 12119105318148 | 12064405394584 | 12104216948233 | 12091517089875 | 12073949819840 | 12013687904711 | 12083679142066 | 12057031756120 | 12161235906224 | 12151703378608 | 12119101676810 | 12144866244928 | 12143796915017 | 12056157239225 | 12181646296864 | 1e-06 | 1e-06 | 1e-06 | 1e-06 | 1e-06 | 1e-06 | 1e-06 | 1e-06 | 1e-06 | 1e-06 | 1e-06 | 1e-06 | 1e-06 | 1e-06 | 1e-06 | 1e-06 | 1e-06 | 1e-06 | 1e-06 | 1e-06 | 1e-06 | 1e-06 | 1e-06 | 1e-06 | 0.02052792 | 3.468056e-06 | 2.626984e-06 | 1.595592e-06 | 6.801954e-06 | -2.327453e-05 | -1.729683e-05 | -1.956742e-06 | -9.70432e-06 | -3.253808e-06 | -6.841958e-06 | -8.305797e-06 | 5.906602e-06 | -8.325365e-06 | -9.08679e-06 | -1.447233e-05 | -9.076543e-06 | -9.087911e-06 | 2.139055e-06 | 1.176925e-06 | -4.805551e-06 | -5.514508e-06 | -1.720922e-06 | 3.023641e-06 | 1.853198e-06 | 19277032.5 | 23879018.1 | -0.01007131 | -0.008854467 | 0.02011992 | -0.2547135 | -0.2558064 | 573.9379 | 646.0725
205.2695 | 0.01876738 | 12135104417895 | 12135243799999 | 12119071240237 | 12128904198341 | 11806698670916 | 11924133822196 | 12156041162514 | 12041120023163 | 12067394174240 | 12117841678804 | 12062266073126 | 12102715224974 | 12089815893940 | 12071999313808 | 12010904160631 | 12081834562882 | 12054763575302 | 12160539372094 | 12150831098125 | 12117862477072 | 12143992636211 | 12142792471964 | 12053880863839 | 12181318706318 | 1e-06 | 1e-06 | 1e-06 | 1e-06 | 1e-06 | 1e-06 | 1e-06 | 1e-06 | 1e-06 | 1e-06 | 1e-06 | 1e-06 | 1e-06 | 1e-06 | 1e-06 | 1e-06 | 1e-06 | 1e-06 | 1e-06 | 1e-06 | 1e-06 | 1e-06 | 1e-06 | 1e-06 | 0.02073221 | 3.467498e-06 | 2.627214e-06 | 1.599726e-06 | 6.809863e-06 | -2.326368e-05 | -1.728995e-05 | -1.952172e-06 | -9.697082e-06 | -3.253722e-06 | -6.843305e-06 | -8.301461e-06 | 5.906276e-06 | -8.31952e-06 | -9.087561e-06 | -1.447481e-05 | -9.075336e-06 | -9.084468e-06 | 2.13788e-06 | 1.177656e-06 | -4.80443e-06 | -5.510261e-06 | -1.725937e-06 | 3.015486e-06 | 1.855253e-06 | 19318003.6 | 24121685.0 | -0.01017501 | -0.008945666 | 0.02031586 | -0.2572626 | -0.2583122 | 574.4671 | 646.7261
207.2695 | 0.01896908 | 12133999577445 | 12134210792254 | 12117633869287 | 12127682275837 | 11800688910260 | 11919880421159 | 12155344078775 | 12038695942090 | 12065209742577 | 12116571988654 | 12060116817282 | 12101206675668 | 12088107415755 | 12070039797890 | 12008108954495 | 12079982201754 | 12052484503714 | 12159838967695 | 12149953782326 | 12116618328658 | 12143115136958 | 12141781527902 | 12051595014037 | 12180989060037 | 1e-06 | 1e-06 | 1e-06 | 1e-06 | 1e-06 | 1e-06 | 1e-06 | 1e-06 | 1e-06 | 1e-06 | 1e-06 | 1e-06 | 1e-06 | 1e-06 | 1e-06 | 1e-06 | 1e-06 | 1e-06 | 1e-06 | 1e-06 | 1e-06 | 1e-06 | 1e-06 | 1e-06 | 0.02093649 | 3.467022e-06 | 2.627419e-06 | 1.603859e-06 | 6.817632e-06 | -2.325288e-05 | -1.728309e-05 | -1.947644e-06 | -9.689969e-06 | -3.253627e-06 | -6.844613e-06 | -8.297183e-06 | 5.906065e-06 | -8.313862e-06 | -9.088217e-06 | -1.447729e-05 | -9.073974e-06 | -9.081087e-06 | 2.136615e-06 | 1.178308e-06 | -4.80324e-06 | -5.506024e-06 | -1.730887e-06 | 3.007401e-06 | 1.857391e-06 | 19359049.6 | 24364684.9 | -0.01027869 | -0.009036848 | 0.02051175 | -0.2598134 | -0.2608189 | 574.995 | 647.3781
209.2695 | 0.01917079 | 12132888445489 | 12133173402911 | 12116187093649 | 12126453067864 | 11794655025607 | 11915610637007 | 12154643189780 | 12036262825594 | 12063014079760 | 12115296299557 | 12057957706340 | 12099691323098 | 12086391735556 | 12068071360007 | 12005302396344 | 12078122142848 | 12050194622258 | 12159134725630 | 12149071478030 | 12115369258257 | 12142233773925 | 12140764121500 | 12049299755616 | 12180657362344 | 1e-06 | 1e-06 | 1e-06 | 1e-06 | 1e-06 | 1e-06 | 1e-06 | 1e-06 | 1e-06 | 1e-06 | 1e-06 | 1e-06 | 1e-06 | 1e-06 | 1e-06 | 1e-06 | 1e-06 | 1e-06 | 1e-06 | 1e-06 | 1e-06 | 1e-06 | 1e-06 | 1e-06 | 0.02114076 | 3.466631e-06 | 2.627611e-06 | 1.607988e-06 | 6.825262e-06 | -2.324214e-05 | -1.727623e-05 | -1.943156e-06 | -9.682982e-06 | -3.253512e-06 | -6.845887e-06 | -8.292962e-06 | 5.905963e-06 | -8.308367e-06 | -9.088754e-06 | -1.447978e-05 | -9.072468e-06 | -9.077764e-06 | 2.135261e-06 | 1.17889e-06 | -4.801975e-06 | -5.501806e-06 | -1.735773e-06 | 2.999379e-06 | 1.859609e-06 | 19400170.0 | 24608015.3 | -0.01038235 | -0.009128014 | 0.02070761 | -0.2623658 | -0.2633267 | 575.5219 | 648.0286
211.2695 | 0.01937249 | 12131771054458 | 12132131678025 | 12114730971268 | 12125216600880 | 11788597334413 | 11911324708341 | 12153938526499 | 12033820785805 | 12060807309195 | 12114014662546 | 12055788819039 | 12098169189862 | 12084668932591 | 12066094087935 | 12002484595700 | 12076254468951 | 12047894010962 | 12158426678232 | 12148184232036 | 12114115292338 | 12141348572967 | 12139740290893 | 12046995154703 | 12180323617566 | 1e-06 | 1e-06 | 1e-06 | 1e-06 | 1e-06 | 1e-06 | 1e-06 | 1e-06 | 1e-06 | 1e-06 | 1e-06 | 1e-06 | 1e-06 | 1e-06 | 1e-06 | 1e-06 | 1e-06 | 1e-06 | 1e-06 | 1e-06 | 1e-06 | 1e-06 | 1e-06 | 1e-06 | 0.02134503 | 3.466329e-06 | 2.627801e-06 | 1.612106e-06 | 6.832754e-06 | -2.323144e-05 | -1.726937e-05 | -1.938701e-06 | -9.67612e-06 | -3.253368e-06 | -6.847137e-06 | -8.2888e-06 | 5.905966e-06 | -8.30301e-06 | -9.08917e-06 | -1.448229e-05 | -9.070827e-06 | -9.074492e-06 | 2.133824e-06 | 1.179411e-06 | -4.80063e-06 | -5.497612e-06 | -1.740597e-06 | 2.991414e-06 | 1.861899e-06 | 19441364.5 | 24851674.1 | -0.01048598 | -0.009219163 | 0.02090343 | -0.26492 | -0.2658355 | 576.0476 | 648.6775
213.2695 | 0.0195742 | 12130647436718 | 12131085662508 | 12113265559284 | 12123972901888 | 11782516150692 | 11907022870865 | 12153230120109 | 12031369933199 | 12058589553270 | 12112727127865 | 12053610233588 | 12096640298468 | 12082939085214 | 12064108069131 | 11999655661465 | 12074379261519 | 12045582749352 | 12157714857567 | 12147292091010 | 12112856457252 | 12140459558996 | 12138710073693 | 12044681277603 | 12179987830089 | 1e-06 | 1e-06 | 1e-06 | 1e-06 | 1e-06 | 1e-06 | 1e-06 | 1e-06 | 1e-06 | 1e-06 | 1e-06 | 1e-06 | 1e-06 | 1e-06 | 1e-06 | 1e-06 | 1e-06 | 1e-06 | 1e-06 | 1e-06 | 1e-06 | 1e-06 | 1e-06 | 1e-06 | 0.02154929 | 3.466119e-06 | 2.628001e-06 | 1.616209e-06 | 6.840111e-06 | -2.32208e-05 | -1.72625e-05 | -1.934279e-06 | -9.669382e-06 | -3.253188e-06 | -6.84837e-06 | -8.284697e-06 | 5.906069e-06 | -8.297773e-06 | -9.089468e-06 | -1.448482e-05 | -9.069061e-06 | -9.071262e-06 | 2.132306e-06 | 1.179881e-06 | -4.799199e-06 | -5.493451e-06 | -1.745358e-06 | 2.983507e-06 | 1.864253e-06 | 19482632.6 | 25095659.0 | -0.0105896 | -0.009310296 | 0.02109921 | -0.2674759 | -0.2683454 | 576.5722 | 649.3249
215.2695 | 0.0197759 | 12129517624638 | 12130035400093 | 12111790913922 | 12122721998394 | 11776411785010 | 11902705357605 | 12152518001934 | 12028910376759 | 12056360933123 | 12111433745003 | 12051422027683 | 12095104671422 | 12081202270981 | 12062113390567 | 11996815701846 | 12072496600739 | 12043260916812 | 12156999295447 | 12146395101353 | 12111592779350 | 12139566755955 | 12137673507004 | 12042358190632 | 12179650004397 | 1e-06 | 1e-06 | 1e-06 | 1e-06 | 1e-06 | 1e-06 | 1e-06 | 1e-06 | 1e-06 | 1e-06 | 1e-06 | 1e-06 | 1e-06 | 1e-06 | 1e-06 | 1e-06 | 1e-06 | 1e-06 | 1e-06 | 1e-06 | 1e-06 | 1e-06 | 1e-06 | 1e-06 | 0.02175355 | 3.466005e-06 | 2.62822e-06 | 1.620296e-06 | 6.847332e-06 | -2.32102e-05 | -1.72556e-05 | -1.929886e-06 | -9.662766e-06 | -3.252968e-06 | -6.849593e-06 | -8.280651e-06 | 5.906266e-06 | -8.292637e-06 | -9.089647e-06 | -1.448737e-05 | -9.067178e-06 | -9.068062e-06 | 2.130711e-06 | 1.180312e-06 | -4.797676e-06 | -5.489328e-06 | -1.750058e-06 | 2.97566e-06 | 1.866665e-06 | 19523973.9 | 25339967.6 | -0.0106932 | -0.009401414 | 0.02129496 | -0.2700336 | -0.2708564 | 577.0958 | 649.9708
217.2695 | 0.01997759 | 12128381650629 | 12128980933296 | 12110307090393 | 12121463918362 | 11770284544475 | 11898372399099 | 12151802203381 | 12026442224136 | 12054121568397 | 12110134562696 | 12049224278515 | 12093562331315 | 12079458566750 | 12060110138547 | 11993964824286 | 12070606565599 | 12040928592937 | 12156280023468 | 12145493309053 | 12110324285130 | 12138670186796 | 12136630627431 | 12040025959945 | 12179310145107 | 1e-06 | 1e-06 | 1e-06 | 1e-06 | 1e-06 | 1e-06 | 1e-06 | 1e-06 | 1e-06 | 1e-06 | 1e-06 | 1e-06 | 1e-06 | 1e-06 | 1e-06 | 1e-06 | 1e-06 | 1e-06 | 1e-06 | 1e-06 | 1e-06 | 1e-06 | 1e-06 | 1e-06 | 0.02195779 | 3.465988e-06 | 2.628472e-06 | 1.624362e-06 | 6.854422e-06 | -2.319965e-05 | -1.724866e-05 | -1.925522e-06 | -9.65627e-06 | -3.252705e-06 | -6.850817e-06 | -8.276663e-06 | 5.906552e-06 | -8.287585e-06 | -9.089712e-06 | -1.448994e-05 | -9.065185e-06 | -9.064873e-06 | 2.129042e-06 | 1.180718e-06 | -4.796056e-06 | -5.48525e-06 | -1.754696e-06 | 2.967879e-06 | 1.869128e-06 | 19565388.0 | 25584598.0 | -0.01079677 | -0.009492516 | 0.02149066 | -0.2725929 | -0.2733685 | 577.6182 | 650.6151
219.2695 | 0.02017929 | 12127239547165 | 12127922303375 | 12108814142824 | 12120198690181 | 11764134732726 | 11894024223564 | 12151082755872 | 12023965581794 | 12051871576967 | 12108829628929 | 12047017062774 | 12092013300903 | 12077708048778 | 12058098398530 | 11991103135419 | 12068709233957 | 12038585857885 | 12155557073068 | 12144586759530 | 12109051001385 | 12137769873472 | 12135581471102 | 12037684651348 | 12178968256994 | 1e-06 | 1e-06 | 1e-06 | 1e-06 | 1e-06 | 1e-06 | 1e-06 | 1e-06 | 1e-06 | 1e-06 | 1e-06 | 1e-06 | 1e-06 | 1e-06 | 1e-06 | 1e-06 | 1e-06 | 1e-06 | 1e-06 | 1e-06 | 1e-06 | 1e-06 | 1e-06 | 1e-06 | 0.02216204 | 3.466073e-06 | 2.628765e-06 | 1.628406e-06 | 6.86138e-06 | -2.318916e-05 | -1.724166e-05 | -1.921186e-06 | -9.649891e-06 | -3.252399e-06 | -6.852051e-06 | -8.27273e-06 | 5.90692e-06 | -8.282605e-06 | -9.089669e-06 | -1.449254e-05 | -9.063089e-06 | -9.061675e-06 | 2.127301e-06 | 1.181115e-06 | -4.794333e-06 | -5.481221e-06 | -1.759273e-06 | 2.960173e-06 | 1.871636e-06 | 19606874.5 | 25829547.8 | -0.01090032 | -0.009583602 | 0.02168632 | -0.275154 | -0.2758816 | 578.1395 | 651.258
221.2695 | 0.02038098 | 12126091346769 | 12126859550287 | 12107312124201 | 12118926342616 | 11757962649912 | 11889661057047 | 12150359690779 | 12021480555138 | 12049611074692 | 12107518990919 | 12044800456634 | 12090457603179 | 12075950792823 | 12056078254954 | 11988230741033 | 12066804682630 | 12036232792729 | 12154830475601 | 12143675497463 | 12107772955378 | 12136865836939 | 12134526073672 | 12035334330118 | 12178624345007 | 1e-06 | 1e-06 | 1e-06 | 1e-06 | 1e-06 | 1e-06 | 1e-06 | 1e-06 | 1e-06 | 1e-06 | 1e-06 | 1e-06 | 1e-06 | 1e-06 | 1e-06 | 1e-06 | 1e-06 | 1e-06 | 1e-06 | 1e-06 | 1e-06 | 1e-06 | 1e-06 | 1e-06 | 0.02236628 | 3.46626e-06 | 2.62911e-06 | 1.632427e-06 | 6.86821e-06 | -2.317872e-05 | -1.72346e-05 | -1.916879e-06 | -9.643624e-06 | -3.252052e-06 | -6.853305e-06 | -8.268852e-06 | 5.907363e-06 | -8.277683e-06 | -9.089524e-06 | -1.449515e-05 | -9.060894e-06 | -9.058445e-06 | 2.12549e-06 | 1.18152e-06 | -4.7925e-06 | -5.477248e-06 | -1.763788e-06 | 2.952556e-06 | 1.874182e-06 | 19648433.0 | 26074815.1 | -0.01100386 | -0.009674673 | 0.02188195 | -0.2777166 | -0.2783958 | 578.6598 | 651.8994
223.2695 | 0.02058267 | 12124937081960 | 12125792712655 | 12105801086341 | 12117646904777 | 11751768592664 | 11885283123531 | 12149633039354 | 12018987248618 | 12047340175174 | 12106202695095 | 12042574535733 | 12088895261441 | 12074186874240 | 12054049791061 | 11985347746048 | 12064892987470 | 12033869479790 | 12154100262435 | 12142759566621 | 12106490175024 | 12135958097174 | 12133464470340 | 12032975060821 | 12178278414278 | 1e-06 | 1e-06 | 1e-06 | 1e-06 | 1e-06 | 1e-06 | 1e-06 | 1e-06 | 1e-06 | 1e-06 | 1e-06 | 1e-06 | 1e-06 | 1e-06 | 1e-06 | 1e-06 | 1e-06 | 1e-06 | 1e-06 | 1e-06 | 1e-06 | 1e-06 | 1e-06 | 1e-06 | 0.02257051 | 3.466554e-06 | 2.629517e-06 | 1.636427e-06 | 6.874913e-06 | -2.316834e-05 | -1.722744e-05 | -1.912601e-06 | -9.637464e-06 | -3.251666e-06 | -6.854589e-06 | -8.265027e-06 | 5.907875e-06 | -8.272807e-06 | -9.089288e-06 | -1.449778e-05 | -9.058605e-06 | -9.055155e-06 | 2.123608e-06 | 1.181951e-06 | -4.790551e-06 | -5.473335e-06 | -1.768243e-06 | 2.94504e-06 | 1.876762e-06 | 19690063.0 | 26320397.9 | -0.01110737 | -0.009765728 | 0.02207753 | -0.2802809 | -0.2809112 | 579.179 | 652.5392
225.2695 | 0.02078436 | 12123776785191 | 12124721827727 | 12104281079883 | 12116360406078 | 11745552854060 | 11880890645014 | 12148902832669 | 12016485765809 | 12045058989575 | 12104880787076 | 12040339375126 | 12087326299344 | 12072416368063 | 12052013088753 | 11982454254504 | 12062974223454 | 12031496002942 | 12153366465063 | 12141839009694 | 12105202689082 | 12135046673195 | 12132396695853 | 12030606907146 | 12177930470122 | 1e-06 | 1e-06 | 1e-06 | 1e-06 | 1e-06 | 1e-06 | 1e-06 | 1e-06 | 1e-06 | 1e-06 | 1e-06 | 1e-06 | 1e-06 | 1e-06 | 1e-06 | 1e-06 | 1e-06 | 1e-06 | 1e-06 | 1e-06 | 1e-06 | 1e-06 | 1e-06 | 1e-06 | 0.02277473 | 3.466956e-06 | 2.629995e-06 | 1.640405e-06 | 6.88149e-06 | -2.315802e-05 | -1.722019e-05 | -1.908354e-06 | -9.631408e-06 | -3.251248e-06 | -6.855911e-06 | -8.261256e-06 | 5.908448e-06 | -8.267967e-06 | -9.088971e-06 | -1.450041e-05 | -9.056225e-06 | -9.051774e-06 | 2.121658e-06 | 1.182426e-06 | -4.788479e-06 | -5.469486e-06 | -1.772636e-06 | 2.93764e-06 | 1.879372e-06 | 19731764.3 | 26566294.1 | -0.01121086 | -0.009856769 | 0.02227308 | -0.2828467 | -0.2834276 | 579.6972 | 653.1776
227.2695 | 0.02098605 | 12122610488746 | 12123646931357 | 12102752154294 | 12115066876201 | 11739315723596 | 11876483841519 | 12148169101556 | 12013976209459 | 12042767626497 | 12103553311659 | 12038095049243 | 12085750740948 | 12070639349083 | 12049968228468 | 11979550369556 | 12061048464765 | 12029112447852 | 12152629115222 | 12140913868143 | 12103910527379 | 12134131583112 | 12131322784509 | 12028229931773 | 12177580518030 | 1e-06 | 1e-06 | 1e-06 | 1e-06 | 1e-06 | 1e-06 | 1e-06 | 1e-06 | 1e-06 | 1e-06 | 1e-06 | 1e-06 | 1e-06 | 1e-06 | 1e-06 | 1e-06 | 1e-06 | 1e-06 | 1e-06 | 1e-06 | 1e-06 | 1e-06 | 1e-06 | 1e-06 | 0.02297895 | 3.467469e-06 | 2.630552e-06 | 1.644366e-06 | 6.887944e-06 | -2.314776e-05 | -1.721281e-05 | -1.904141e-06 | -9.62545e-06 | -3.250803e-06 | -6.857282e-06 | -8.257538e-06 | 5.909073e-06 | -8.263153e-06 | -9.088585e-06 | -1.450304e-05 | -9.053756e-06 | -9.048269e-06 | 2.119637e-06 | 1.182964e-06 | -4.786276e-06 | -5.465704e-06 | -1.77697e-06 | 2.930371e-06 | 1.882008e-06 | 19773536.5 | 26812501.7 | -0.01131432 | -0.009947795 | 0.02246859 | -0.285414 | -0.285945 | 580.2143 | 653.8145
229.2695 | 0.02118773 | 12121438224643 | 12122568057996 | 12101214357905 | 12113766345057 | 11733057487145 | 11872062931042 | 12147431876558 | 12011458681513 | 12040466191946 | 12102220312824 | 12035841631836 | 12084168610729 | 12068855891879 | 12047915289111 | 11976636193479 | 12059115784878 | 12026718902121 | 12151888245007 | 12139984182078 | 12102613721037 | 12133212844180 | 12130242770166 | 12025844196275 | 12177228563649 | 1e-06 | 1e-06 | 1e-06 | 1e-06 | 1e-06 | 1e-06 | 1e-06 | 1e-06 | 1e-06 | 1e-06 | 1e-06 | 1e-06 | 1e-06 | 1e-06 | 1e-06 | 1e-06 | 1e-06 | 1e-06 | 1e-06 | 1e-06 | 1e-06 | 1e-06 | 1e-06 | 1e-06 | 0.02318317 | 3.468095e-06 | 2.631196e-06 | 1.648312e-06 | 6.894277e-06 | -2.313757e-05 | -1.72053e-05 | -1.899963e-06 | -9.619585e-06 | -3.250339e-06 | -6.858705e-06 | -8.253872e-06 | 5.909744e-06 | -8.258355e-06 | -9.088143e-06 | -1.450566e-05 | -9.051199e-06 | -9.044607e-06 | 2.117545e-06 | 1.18358e-06 | -4.783935e-06 | -5.461994e-06 | -1.781243e-06 | 2.923243e-06 | 1.88467e-06 | 19815379.1 | 27059019.0 | -0.01141777 | -0.01003881 | 0.02266406 | -0.2879826 | -0.2884635 | 580.7304 | 654.4499
231.2695 | 0.02138941 | 12120260024523 | 12121485240710 | 12099667737965 | 12112458842745 | 11726778426930 | 11867628129376 | 12146691187896 | 12008933283106 | 12038154789415 | 12100881833751 | 12033579195939 | 12082579933573 | 12067066070824 | 12045854348067 | 11973711827673 | 12057176256626 | 12024315455263 | 12151143886980 | 12139049990184 | 12101312302757 | 12132290472892 | 12129156686237 | 12023449761088 | 12176874612764 | 1e-06 | 1e-06 | 1e-06 | 1e-06 | 1e-06 | 1e-06 | 1e-06 | 1e-06 | 1e-06 | 1e-06 | 1e-06 | 1e-06 | 1e-06 | 1e-06 | 1e-06 | 1e-06 | 1e-06 | 1e-06 | 1e-06 | 1e-06 | 1e-06 | 1e-06 | 1e-06 | 1e-06 | 0.02338737 | 3.468837e-06 | 2.631932e-06 | 1.652248e-06 | 6.900489e-06 | -2.312746e-05 | -1.719764e-05 | -1.895825e-06 | -9.613808e-06 | -3.249864e-06 | -6.860185e-06 | -8.250259e-06 | 5.910453e-06 | -8.253567e-06 | -9.08766e-06 | -1.450825e-05 | -9.048555e-06 | -9.040754e-06 | 2.11538e-06 | 1.184285e-06 | -4.781447e-06 | -5.458356e-06 | -1.785458e-06 | 2.916264e-06 | 1.887355e-06 | 19857291.8 | 27305843.9 | -0.01152119 | -0.0101298 | 0.02285949 | -0.2905524 | -0.2909829 | 581.2454 | 655.0838
233.2695 | 0.02159109 | 12119075919565 | 12120398511233 | 12098112340717 | 12111144399508 | 11720478821501 | 11863179649811 | 12145947065461 | 12006400114531 | 12035833520064 | 12099537916877 | 12031307813851 | 12080984734735 | 12065269960030 | 12043785481290 | 11970777372680 | 12055229952270 | 12021902198478 | 12150396074242 | 12138111329713 | 12100006307132 | 12131364485094 | 12128064565701 | 12021046685556 | 12176518671258 | 1e-06 | 1e-06 | 1e-06 | 1e-06 | 1e-06 | 1e-06 | 1e-06 | 1e-06 | 1e-06 | 1e-06 | 1e-06 | 1e-06 | 1e-06 | 1e-06 | 1e-06 | 1e-06 | 1e-06 | 1e-06 | 1e-06 | 1e-06 | 1e-06 | 1e-06 | 1e-06 | 1e-06 | 0.02359157 | 3.469699e-06 | 2.632765e-06 | 1.656179e-06 | 6.906582e-06 | -2.311743e-05 | -1.718982e-05 | -1.891726e-06 | -9.608112e-06 | -3.249382e-06 | -6.86172e-06 | -8.246699e-06 | 5.911192e-06 | -8.248781e-06 | -9.087147e-06 | -1.45108e-05 | -9.045825e-06 | -9.03668e-06 | 2.113141e-06 | 1.185084e-06 | -4.778802e-06 | -5.454792e-06 | -1.789615e-06 | 2.909434e-06 | 1.890062e-06 | 19899274.3 | 27552974.6 | -0.01162459 | -0.01022079 | 0.02305488 | -0.2931234 | -0.2935033 | 581.7594 | 655.7162
235.2695 | 0.02179276 | 12117885940405 | 12119307900066 | 12096548211519 | 12109823045680 | 11714158945734 | 11858717702685 | 12145199538821 | 12003859275183 | 12033502483043 | 12098188603969 | 12029027557148 | 12079383039760 | 12063467633235 | 12041708763523 | 11967832928201 | 12053276943545 | 12019479224168 | 12149644840474 | 12137168236546 | 12098695771061 | 12130434896127 | 12126966441100 | 12018635028043 | 12176160745074 | 1e-06 | 1e-06 | 1e-06 | 1e-06 | 1e-06 | 1e-06 | 1e-06 | 1e-06 | 1e-06 | 1e-06 | 1e-06 | 1e-06 | 1e-06 | 1e-06 | 1e-06 | 1e-06 | 1e-06 | 1e-06 | 1e-06 | 1e-06 | 1e-06 | 1e-06 | 1e-06 | 1e-06 | 0.02379577 | 3.470681e-06 | 2.633699e-06 | 1.660112e-06 | 6.912556e-06 | -2.310749e-05 | -1.718182e-05 | -1.887671e-06 | -9.602492e-06 | -3.2489e-06 | -6.863304e-06 | -8.243194e-06 | 5.911956e-06 | -8.243993e-06 | -9.086614e-06 | -1.45133e-05 | -9.043009e-06 | -9.032356e-06 | 2.110826e-06 | 1.185971e-06 | -4.77599e-06 | -5.451302e-06 | -1.793714e-06 | 2.902746e-06 | 1.892793e-06 | 19941326.2 | 27800409.3 | -0.01172797 | -0.01031176 | 0.02325024 | -0.2956954 | -0.2960246 | 582.2724 | 656.3471
237.2695 | 0.02199443 | 12116690117096 | 12118213436619 | 12094975395000 | 12108494811632 | 11707819070838 | 11854242494786 | 12144448637257 | 12001310863475 | 12031161775910 | 12096833936228 | 12026738496738 | 12077774874376 | 12061659163616 | 12039624268611 | 11964878593120 | 12051317301699 | 12017046625155 | 12148890219924 | 12136220745353 | 12097380734281 | 12129501721017 | 12125862344547 | 12016214846099 | 12175800840160 | 1e-06 | 1e-06 | 1e-06 | 1e-06 | 1e-06 | 1e-06 | 1e-06 | 1e-06 | 1e-06 | 1e-06 | 1e-06 | 1e-06 | 1e-06 | 1e-06 | 1e-06 | 1e-06 | 1e-06 | 1e-06 | 1e-06 | 1e-06 | 1e-06 | 1e-06 | 1e-06 | 1e-06 | 0.02399996 | 3.471785e-06 | 2.634735e-06 | 1.664052e-06 | 6.918414e-06 | -2.309764e-05 | -1.717365e-05 | -1.883658e-06 | -9.596943e-06 | -3.24842e-06 | -6.864928e-06 | -8.239744e-06 | 5.912742e-06 | -8.239199e-06 | -9.08607e-06 | -1.451574e-05 | -9.04011e-06 | -9.027764e-06 | 2.108437e-06 | 1.186933e-06 | -4.772996e-06 | -5.447885e-06 | -1.797758e-06 | 2.896178e-06 | 1.895547e-06 | 19983447.2 | 28048146.1 | -0.01183133 | -0.01040271 | 0.02344555 | -0.2982682 | -0.2985467 | 582.7844 | 656.9765
239.2695 | 0.0221961 | 12115488479089 | 12117115149412 | 12093393935266 | 12107159727721 | 11701459464374 | 11849754228674 | 12143694389824 | 11998754976732 | 12028811495164 | 12095473954405 | 12024440702950 | 12076160264377 | 12059844623548 | 12037532069918 | 11961914465524 | 12049351097506 | 12014604493621 | 12148132247344 | 12135268889816 | 12096061240078 | 12128564974676 | 12124752307718 | 12013786196628 | 12175438962409 | 1e-06 | 1e-06 | 1e-06 | 1e-06 | 1e-06 | 1e-06 | 1e-06 | 1e-06 | 1e-06 | 1e-06 | 1e-06 | 1e-06 | 1e-06 | 1e-06 | 1e-06 | 1e-06 | 1e-06 | 1e-06 | 1e-06 | 1e-06 | 1e-06 | 1e-06 | 1e-06 | 1e-06 | 0.02420414 | 3.473012e-06 | 2.63587e-06 | 1.668003e-06 | 6.924155e-06 | -2.308789e-05 | -1.716528e-05 | -1.879688e-06 | -9.591458e-06 | -3.247943e-06 | -6.866579e-06 | -8.236351e-06 | 5.913546e-06 | -8.234397e-06 | -9.085518e-06 | -1.451812e-05 | -9.03713e-06 | -9.022893e-06 | 2.105976e-06 | 1.187946e-06 | -4.769804e-06 | -5.444535e-06 | -1.801746e-06 | 2.889699e-06 | 1.898324e-06 | 20025636.8 | 28296183.2 | -0.01193466 | -0.01049366 | 0.02364083 | -0.3008418 | -0.3010696 | 583.2954 | 657.6044
241.2695 | 0.02239776 | 12114281055249 | 12116013066305 | 12091803876161 | 12105817824268 | 11695080390272 | 11845253101966 | 12142936825419 | 11996191711049 | 12026451736833 | 12094108698931 | 12022134245658 | 12074539235500 | 12058024084312 | 12035432240798 | 11958940642727 | 12047378401286 | 12012152919789 | 12147370957888 | 12134312702931 | 12094737336241 | 12127624672133 | 12123636361835 | 12011349136007 | 12175075117597 | 1e-06 | 1e-06 | 1e-06 | 1e-06 | 1e-06 | 1e-06 | 1e-06 | 1e-06 | 1e-06 | 1e-06 | 1e-06 | 1e-06 | 1e-06 | 1e-06 | 1e-06 | 1e-06 | 1e-06 | 1e-06 | 1e-06 | 1e-06 | 1e-06 | 1e-06 | 1e-06 | 1e-06 | 0.02440832 | 3.474362e-06 | 2.637101e-06 | 1.67197e-06 | 6.929781e-06 | -2.307824e-05 | -1.715672e-05 | -1.875759e-06 | -9.586029e-06 | -3.247468e-06 | -6.86824e-06 | -8.233017e-06 | 5.914372e-06 | -8.229589e-06 | -9.084956e-06 | -1.452042e-05 | -9.034072e-06 | -9.01774e-06 | 2.103446e-06 | 1.188979e-06 | -4.766391e-06 | -5.44125e-06 | -1.80568e-06 | 2.88326e-06 | 1.901126e-06 | 20067894.8 | 28544518.8 | -0.01203796 | -0.01058459 | 0.02383606 | -0.303416 | -0.3035933 | 583.8053 | 658.2307
243.2695 | 0.02259941 | 12113067873894 | 12114907214762 | 12090205261568 | 12104469131567 | 11688682108831 | 11840739306685 | 12142175972852 | 11993621161121 | 12024082597105 | 12092738210042 | 12019819194414 | 12072911813357 | 12056197615780 | 12033324855057 | 11955957221282 | 12045399282908 | 12009691990433 | 12146606386980 | 12133352217332 | 12093409076286 | 12126680828766 | 12122514537630 | 12008903720056 | 12174709311314 | 1e-06 | 1e-06 | 1e-06 | 1e-06 | 1e-06 | 1e-06 | 1e-06 | 1e-06 | 1e-06 | 1e-06 | 1e-06 | 1e-06 | 1e-06 | 1e-06 | 1e-06 | 1e-06 | 1e-06 | 1e-06 | 1e-06 | 1e-06 | 1e-06 | 1e-06 | 1e-06 | 1e-06 | 0.02461248 | 3.475834e-06 | 2.638421e-06 | 1.675954e-06 | 6.935291e-06 | -2.306871e-05 | -1.714796e-05 | -1.87187e-06 | -9.580651e-06 | -3.246992e-06 | -6.869895e-06 | -8.229742e-06 | 5.915225e-06 | -8.224776e-06 | -9.08438e-06 | -1.452265e-05 | -9.030941e-06 | -9.012316e-06 | 2.100854e-06 | 1.189996e-06 | -4.762729e-06 | -5.438021e-06 | -1.80956e-06 | 2.876799e-06 | 1.903953e-06 | 20110220.7 | 28793151.0 | -0.01214124 | -0.01067551 | 0.02403126 | -0.3059906 | -0.3061176 | 584.3143 | 658.8555
245.2695 | 0.02280106 | 12111848962857 | 12113797622105 | 12088598135743 | 12103113679976 | 11682264876693 | 11836213028737 | 12141411860914 | 11991043420032 | 12021704172941 | 12091362527894 | 12017495618577 | 12071278023398 | 12054365286089 | 12031209987361 | 11952964296983 | 12043413811817 | 12007221787317 | 12145838570195 | 12132387465625 | 12092076520951 | 12125733460513 | 12121386865282 | 12006450003853 | 12174341548901 | 1e-06 | 1e-06 | 1e-06 | 1e-06 | 1e-06 | 1e-06 | 1e-06 | 1e-06 | 1e-06 | 1e-06 | 1e-06 | 1e-06 | 1e-06 | 1e-06 | 1e-06 | 1e-06 | 1e-06 | 1e-06 | 1e-06 | 1e-06 | 1e-06 | 1e-06 | 1e-06 | 1e-06 | 0.02481665 | 3.477424e-06 | 2.639822e-06 | 1.679954e-06 | 6.940685e-06 | -2.305928e-05 | -1.7139e-05 | -1.868016e-06 | -9.575317e-06 | -3.246512e-06 | -6.87153e-06 | -8.226527e-06 | 5.916115e-06 | -8.219964e-06 | -9.083777e-06 | -1.45248e-05 | -9.027743e-06 | -9.006638e-06 | 2.098209e-06 | 1.190961e-06 | -4.758781e-06 | -5.434842e-06 | -1.813387e-06 | 2.870236e-06 | 1.906806e-06 | 20152614.3 | 29042078.1 | -0.0122445 | -0.01076641 | 0.02422642 | -0.3085655 | -0.3086424 | 584.8223 | 659.4788
247.2695 | 0.02300271 | 12110624349549 | 12112684315758 | 12086982543643 | 12101751500069 | 11675828946812 | 11831674447557 | 12140644518409 | 11988458579016 | 12019316562633 | 12089981692662 | 12015163587432 | 12069637890957 | 12052527161353 | 12029087713522 | 11949961964857 | 12041422057078 | 12004742385675 | 12145067543186 | 12131418480686 | 12090739739837 | 12124782584056 | 12120253374331 | 12003988041362 | 12173971835400 | 1e-06 | 1e-06 | 1e-06 | 1e-06 | 1e-06 | 1e-06 | 1e-06 | 1e-06 | 1e-06 | 1e-06 | 1e-06 | 1e-06 | 1e-06 | 1e-06 | 1e-06 | 1e-06 | 1e-06 | 1e-06 | 1e-06 | 1e-06 | 1e-06 | 1e-06 | 1e-06 | 1e-06 | 0.0250208 | 3.479127e-06 | 2.641293e-06 | 1.683967e-06 | 6.945962e-06 | -2.304999e-05 | -1.712983e-05 | -1.864194e-06 | -9.570018e-06 | -3.246023e-06 | -6.873131e-06 | -8.223373e-06 | 5.917057e-06 | -8.215159e-06 | -9.083133e-06 | -1.452686e-05 | -9.024485e-06 | -9.000735e-06 | 2.095519e-06 | 1.191841e-06 | -4.754504e-06 | -5.431704e-06 | -1.817162e-06 | 2.863484e-06 | 1.909684e-06 | 20195075.2 | 29291298.2 | -0.01234774 | -0.01085731 | 0.02442154 | -0.3111407 | -0.3111678 | 585.3293 | 660.1006
249.2695 | 0.02320435 | 12109394061033 | 12111567323440 | 12085358531220 | 12100382622890 | 11669374568437 | 11827123735937 | 12139873974174 | 11985866727220 | 12016919866234 | 12088595744613 | 12012823170272 | 12067991441331 | 12050683305420 | 12026958110637 | 11946950319139 | 12039424087455 | 12002253852869 | 12144293341689 | 12130445295902 | 12089398812923 | 12123828216944 | 12119114093572 | 12001517884983 | 12173600175502 | 1e-06 | 1e-06 | 1e-06 | 1e-06 | 1e-06 | 1e-06 | 1e-06 | 1e-06 | 1e-06 | 1e-06 | 1e-06 | 1e-06 | 1e-06 | 1e-06 | 1e-06 | 1e-06 | 1e-06 | 1e-06 | 1e-06 | 1e-06 | 1e-06 | 1e-06 | 1e-06 | 1e-06 | 0.02522495 | 3.480939e-06 | 2.642822e-06 | 1.687987e-06 | 6.951123e-06 | -2.304083e-05 | -1.712043e-05 | -1.860401e-06 | -9.564749e-06 | -3.245521e-06 | -6.874687e-06 | -8.220278e-06 | 5.918071e-06 | -8.21037e-06 | -9.082429e-06 | -1.452885e-05 | -9.021173e-06 | -8.994636e-06 | 2.092795e-06 | 1.192607e-06 | -4.749849e-06 | -5.428596e-06 | -1.820889e-06 | 2.856449e-06 | 1.912588e-06 | 20237603.1 | 29540809.7 | -0.01245094 | -0.01094819 | 0.02461663 | -0.3137158 | -0.3136935 | 585.8353 | 660.7209
251.2695 | 0.02340598 | 12108158124073 | 12110446673303 | 12083726145619 | 12099007080243 | 11662901987209 | 11822561060039 | 12139100257056 | 11983267951503 | 12014514185782 | 12087204724136 | 12010474436458 | 12066338699886 | 12048833779716 | 12024821257055 | 11943929453252 | 12037419971522 | 11999756247381 | 12143516001635 | 12129467945347 | 12088053831517 | 12122870377631 | 12117969050950 | 11999039585154 | 12173226573521 | 1e-06 | 1e-06 | 1e-06 | 1e-06 | 1e-06 | 1e-06 | 1e-06 | 1e-06 | 1e-06 | 1e-06 | 1e-06 | 1e-06 | 1e-06 | 1e-06 | 1e-06 | 1e-06 | 1e-06 | 1e-06 | 1e-06 | 1e-06 | 1e-06 | 1e-06 | 1e-06 | 1e-06 | 0.02542909 | 3.48285e-06 | 2.644397e-06 | 1.692005e-06 | 6.956165e-06 | -2.303182e-05 | -1.711078e-05 | -1.856632e-06 | -9.559502e-06 | -3.245001e-06 | -6.87619e-06 | -8.217242e-06 | 5.919181e-06 | -8.205608e-06 | -9.081643e-06 | -1.453076e-05 | -9.017813e-06 | -8.988376e-06 | 2.090048e-06 | 1.193241e-06 | -4.744761e-06 | -5.425509e-06 | -1.82457e-06 | 2.849048e-06 | 1.915518e-06 | 20280197.5 | 29790610.9 | -0.01255413 | -0.01103906 | 0.02481167 | -0.3162907 | -0.3162194 | 586.3403 | 661.3396
253.2695 | 0.02360761 | 12106916565154 | 12109322394008 | 12082085435233 | 12097624905005 | 11656411445453 | 11817986579635 | 12138323395887 | 11980662336346 | 12012099625200 | 12085808671715 | 12008117455455 | 12064679692112 | 12046978643227 | 12022677232208 | 11940899459785 | 12035409777802 | 11997249618330 | 12142735559383 | 12128486463866 | 12086704897988 | 12121909085403 | 12116818273483 | 11996553190242 | 12172851033376 | 1e-06 | 1e-06 | 1e-06 | 1e-06 | 1e-06 | 1e-06 | 1e-06 | 1e-06 | 1e-06 | 1e-06 | 1e-06 | 1e-06 | 1e-06 | 1e-06 | 1e-06 | 1e-06 | 1e-06 | 1e-06 | 1e-06 | 1e-06 | 1e-06 | 1e-06 | 1e-06 | 1e-06 | 0.02563322 | 3.484854e-06 | 2.646007e-06 | 1.696013e-06 | 6.961091e-06 | -2.302297e-05 | -1.710087e-05 | -1.852884e-06 | -9.554271e-06 | -3.244457e-06 | -6.877637e-06 | -8.21426e-06 | 5.920416e-06 | -8.20088e-06 | -9.080754e-06 | -1.45326e-05 | -9.014411e-06 | -8.98199e-06 | 2.087288e-06 | 1.193729e-06 | -4.739193e-06 | -5.422436e-06 | -1.828209e-06 | 2.841225e-06 | 1.918473e-06 | 20322858.3 | 30040700.1 | -0.01265728 | -0.01112992 | 0.02500667 | -0.3188653 | -0.3187453 | 586.8443 | 661.9569
255.2695 | 0.02380923 | 12105669410449 | 12108194514726 | 12080436449564 | 12096236131357 | 11649903182778 | 11813400448642 | 12137543419450 | 11978049963969 | 12009676289769 | 12084407627835 | 12005752296839 | 12063014443604 | 12045117952659 | 12020526116307 | 11937860430484 | 12033393574910 | 11994734005774 | 12141952052032 | 12127500887094 | 12085352123634 | 12120944360166 | 12115661787241 | 11994058746901 | 12172473558610 | 1e-06 | 1e-06 | 1e-06 | 1e-06 | 1e-06 | 1e-06 | 1e-06 | 1e-06 | 1e-06 | 1e-06 | 1e-06 | 1e-06 | 1e-06 | 1e-06 | 1e-06 | 1e-06 | 1e-06 | 1e-06 | 1e-06 | 1e-06 | 1e-06 | 1e-06 | 1e-06 | 1e-06 | 0.02583735 | 3.48694e-06 | 2.647639e-06 | 1.7e-06 | 6.965903e-06 | -2.301429e-05 | -1.709067e-05 | -1.849154e-06 | -9.549051e-06 | -3.243876e-06 | -6.879026e-06 | -8.211327e-06 | 5.921802e-06 | -8.196196e-06 | -9.079743e-06 | -1.453437e-05 | -9.010972e-06 | -8.975507e-06 | 2.084524e-06 | 1.194068e-06 | -4.733114e-06 | -5.41937e-06 | -1.83181e-06 | 2.832967e-06 | 1.921452e-06 | 20365585.1 | 30291075.8 | -0.01276041 | -0.01122078 | 0.02520164 | -0.3214391 | -0.321271 | 587.3474 | 662.5726
257.2695 | 0.02401085 | 12104416685705 | 12107063065076 | 12078779238867 | 12094840794881 | 11643377436981 | 11808802816066 | 12136760356459 | 11975430914695 | 12007244285122 | 12083001632798 | 12003379030292 | 12061342979931 | 12043251762824 | 12018367989990 | 11934812456283 | 12031371431667 | 11992209441999 | 12141165517763 | 12126511251386 | 12083995624288 | 12119976222072 | 12114499617427 | 11991556301003 | 12172094152423 | 1e-06 | 1e-06 | 1e-06 | 1e-06 | 1e-06 | 1e-06 | 1e-06 | 1e-06 | 1e-06 | 1e-06 | 1e-06 | 1e-06 | 1e-06 | 1e-06 | 1e-06 | 1e-06 | 1e-06 | 1e-06 | 1e-06 | 1e-06 | 1e-06 | 1e-06 | 1e-06 | 1e-06 | 0.02604147 | 3.4891e-06 | 2.649283e-06 | 1.703961e-06 | 6.97061e-06 | -2.300581e-05 | -1.708018e-05 | -1.845439e-06 | -9.543836e-06 | -3.24324e-06 | -6.88036e-06 | -8.208434e-06 | 5.923365e-06 | -8.191562e-06 | -9.078592e-06 | -1.453607e-05 | -9.0075e-06 | -8.968955e-06 | 2.081766e-06 | 1.19426e-06 | -4.726518e-06 | -5.416307e-06 | -1.835376e-06 | 2.82432e-06 | 1.924453e-06 | 20408377.6 | 30541736.5 | -0.01286351 | -0.01131162 | 0.02539657 | -0.3240121 | -0.3237963 | 587.8495 | 663.1868
259.2695 | 0.02421246 | 12103158416072 | 12105928074995 | 12077113853635 | 12093438932427 | 11636834445155 | 11804193827425 | 12135974235585 | 11972805267599 | 12004803715832 | 12081590726492 | 12000997725580 | 12059665326439 | 12041380127265 | 12016202933970 | 11931755627355 | 12029343417147 | 11989675953925 | 12140375996080 | 12125517593668 | 12082635513883 | 12119004691027 | 12113331788565 | 11989045899046 | 12171712817746 | 1e-06 | 1e-06 | 1e-06 | 1e-06 | 1e-06 | 1e-06 | 1e-06 | 1e-06 | 1e-06 | 1e-06 | 1e-06 | 1e-06 | 1e-06 | 1e-06 | 1e-06 | 1e-06 | 1e-06 | 1e-06 | 1e-06 | 1e-06 | 1e-06 | 1e-06 | 1e-06 | 1e-06 | 0.02624558 | 3.491323e-06 | 2.65093e-06 | 1.707893e-06 | 6.975225e-06 | -2.299753e-05 | -1.706941e-05 | -1.841737e-06 | -9.538621e-06 | -3.242521e-06 | -6.881642e-06 | -8.205574e-06 | 5.925122e-06 | -8.186979e-06 | -9.077293e-06 | -1.453772e-05 | -9.003998e-06 | -8.962357e-06 | 2.07902e-06 | 1.194312e-06 | -4.719434e-06 | -5.413248e-06 | -1.83891e-06 | 2.81539e-06 | 1.927475e-06 | 20451235.4 | 30792680.6 | -0.01296659 | -0.01140245 | 0.02559146 | -0.326584 | -0.3263212 | 588.3506 | 663.7995
261.2695 | 0.02441406 | 12101894625883 | 12104789574555 | 12075440344003 | 12092030581763 | 11630274444711 | 11799573626605 | 12135185085503 | 11970173101335 | 12002354683861 | 12080174948120 | 11998608452520 | 12057981508078 | 12039503099028 | 12014031028769 | 11928690033203 | 12027309600629 | 11987133566410 | 12139583527840 | 12124519951214 | 12081271897028 | 12118029786136 | 12112158324801 | 11986527589722 | 12171329557341 | 1e-06 | 1e-06 | 1e-06 | 1e-06 | 1e-06 | 1e-06 | 1e-06 | 1e-06 | 1e-06 | 1e-06 | 1e-06 | 1e-06 | 1e-06 | 1e-06 | 1e-06 | 1e-06 | 1e-06 | 1e-06 | 1e-06 | 1e-06 | 1e-06 | 1e-06 | 1e-06 | 1e-06 | 0.02644968 | 3.4936e-06 | 2.652573e-06 | 1.711796e-06 | 6.979766e-06 | -2.298944e-05 | -1.705838e-05 | -1.838044e-06 | -9.533403e-06 | -3.241684e-06 | -6.882881e-06 | -8.202736e-06 | 5.927077e-06 | -8.182446e-06 | -9.075843e-06 | -1.45393e-05 | -9.00047e-06 | -8.95573e-06 | 2.076292e-06 | 1.194235e-06 | -4.71193e-06 | -5.410195e-06 | -1.84241e-06 | 2.806324e-06 | 1.930514e-06 | 20494158.3 | 31043906.4 | -0.01306963 | -0.01149328 | 0.02578631 | -0.3291545 | -0.3288454 | 588.8507 | 664.4107
263.2695 | 0.02461565 | 12100625338445 | 12103647593745 | 12073758759239 | 12090615781032 | 11623697673969 | 11794942357952 | 12134392934979 | 11967534495000 | 11999897287248 | 12078754335988 | 11996211280965 | 12056291549345 | 12037620731473 | 12011852354600 | 11925615762757 | 12025270051436 | 11984582305989 | 12138788154950 | 12123518361369 | 12079904862285 | 12117051525217 | 12110979250268 | 11984001425209 | 12170944373912 | 1e-06 | 1e-06 | 1e-06 | 1e-06 | 1e-06 | 1e-06 | 1e-06 | 1e-06 | 1e-06 | 1e-06 | 1e-06 | 1e-06 | 1e-06 | 1e-06 | 1e-06 | 1e-06 | 1e-06 | 1e-06 | 1e-06 | 1e-06 | 1e-06 | 1e-06 | 1e-06 | 1e-06 | 0.02665377 | 3.495922e-06 | 2.654209e-06 | 1.715674e-06 | 6.984258e-06 | -2.298156e-05 | -1.704713e-05 | -1.834357e-06 | -9.528178e-06 | -3.24069e-06 | -6.884087e-06 | -8.199909e-06 | 5.929223e-06 | -8.177955e-06 | -9.074247e-06 | -1.454083e-05 | -8.996919e-06 | -8.949093e-06 | 2.073589e-06 | 1.19404e-06 | -4.704099e-06 | -5.407156e-06 | -1.845874e-06 | 2.797288e-06 | 1.933569e-06 | 20537145.9 | 31295412.1 | -0.01317265 | -0.0115841 | 0.02598112 | -0.3317238 | -0.3313688 | 589.3499 | 665.0204
265.2695 | 0.02481723 | 12099350575902 | 12102502162248 | 12072069147438 | 12089194568117 | 11617104372099 | 11790300168227 | 12133597812955 | 11964889528823 | 11997431619397 | 12077328927380 | 11993806280801 | 12054595474424 | 12035733078927 | 12009666991420 | 11922532904460 | 12023224838684 | 11982022204299 | 12137989919720 | 12122512861254 | 12078534477744 | 12116069924471 | 12109794589459 | 11981467461816 | 12170557270201 | 1e-06 | 1e-06 | 1e-06 | 1e-06 | 1e-06 | 1e-06 | 1e-06 | 1e-06 | 1e-06 | 1e-06 | 1e-06 | 1e-06 | 1e-06 | 1e-06 | 1e-06 | 1e-06 | 1e-06 | 1e-06 | 1e-06 | 1e-06 | 1e-06 | 1e-06 | 1e-06 | 1e-06 | 0.02685786 | 3.49828e-06 | 2.655833e-06 | 1.719536e-06 | 6.988725e-06 | -2.297386e-05 | -1.703572e-05 | -1.830672e-06 | -9.522946e-06 | -3.239502e-06 | -6.885269e-06 | -8.197085e-06 | 5.931539e-06 | -8.173494e-06 | -9.072514e-06 | -1.45423e-05 | -8.99335e-06 | -8.942461e-06 | 2.070917e-06 | 1.193741e-06 | -4.696054e-06 | -5.404137e-06 | -1.849297e-06 | 2.788427e-06 | 1.936636e-06 | 20580197.9 | 31547195.8 | -0.01327564 | -0.01167491 | 0.0261759 | -0.3342916 | -0.3338916 | 589.8482 | 665.6287
267.2695 | 0.02501881 | 12098070359192 | 12101353309258 | 12070371555482 | 12087766980066 | 11610494778408 | 11785647208090 | 12132799748612 | 11962238284561 | 11994957769133 | 12075898758563 | 11991393521989 | 12052893307515 | 12033840197054 | 12007475019124 | 11919441546322 | 12021174030983 | 11979453300559 | 12137188863947 | 12121503487483 | 12077160789772 | 12115084998392 | 12108604367534 | 11978925759845 | 12170168249075 | 1e-06 | 1e-06 | 1e-06 | 1e-06 | 1e-06 | 1e-06 | 1e-06 | 1e-06 | 1e-06 | 1e-06 | 1e-06 | 1e-06 | 1e-06 | 1e-06 | 1e-06 | 1e-06 | 1e-06 | 1e-06 | 1e-06 | 1e-06 | 1e-06 | 1e-06 | 1e-06 | 1e-06 | 0.02706193 | 3.500662e-06 | 2.657445e-06 | 1.723388e-06 | 6.993191e-06 | -2.296634e-05 | -1.702423e-05 | -1.826984e-06 | -9.517707e-06 | -3.238091e-06 | -6.886438e-06 | -8.194255e-06 | 5.933991e-06 | -8.169053e-06 | -9.070657e-06 | -1.454372e-05 | -8.98977e-06 | -8.93585e-06 | 2.068283e-06 | 1.193349e-06 | -4.687905e-06 | -5.401147e-06 | -1.852672e-06 | 2.779851e-06 | 1.939711e-06 | 20623313.8 | 31799255.6 | -0.0133786 | -0.01176571 | 0.02637063 | -0.3368582 | -0.3364137 | 590.3455 | 666.2356
269.2695 | 0.02522038 | 12096784708123 | 12100201063350 | 12068666029226 | 12086333052639 | 11603869131226 | 11780983632848 | 12131998771392 | 11959580845559 | 11992475821448 | 12074463864905 | 11988973074623 | 12051185073242 | 12031942142898 | 12005276517796 | 11916341775925 | 12019117696145 | 11976875642731 | 12136385027906 | 12120490275947 | 12075783824708 | 12114096759879 | 12107408610529 | 11976376382822 | 12169777313554 | 1e-06 | 1e-06 | 1e-06 | 1e-06 | 1e-06 | 1e-06 | 1e-06 | 1e-06 | 1e-06 | 1e-06 | 1e-06 | 1e-06 | 1e-06 | 1e-06 | 1e-06 | 1e-06 | 1e-06 | 1e-06 | 1e-06 | 1e-06 | 1e-06 | 1e-06 | 1e-06 | 1e-06 | 0.027266 | 3.503061e-06 | 2.659046e-06 | 1.727237e-06 | 6.997678e-06 | -2.295897e-05 | -1.70127e-05 | -1.823288e-06 | -9.512463e-06 | -3.236437e-06 | -6.8876e-06 | -8.191411e-06 | 5.936543e-06 | -8.164618e-06 | -9.068686e-06 | -1.454509e-05 | -8.986188e-06 | -8.929279e-06 | 2.065694e-06 | 1.192874e-06 | -4.679749e-06 | -5.398193e-06 | -1.855991e-06 | 2.77162e-06 | 1.942789e-06 | 20666493.4 | 32051589.5 | -0.01348153 | -0.0118565 | 0.02656533 | -0.3394237 | -0.3389352 | 590.8418 | 666.8412
271.2695 | 0.02542194 | 12095493641523 | 12099045452438 | 12066952613811 | 12084892820078 | 11597227666765 | 11776309602459 | 12131194910974 | 11956917296539 | 11989985858673 | 12073024281068 | 11986545008992 | 12049470797050 | 12030038974635 | 12003071567945 | 11913233680396 | 12017055900965 | 11974289287428 | 12135578449439 | 12119473261674 | 12074403592493 | 12113105220507 | 12106207345434 | 11973819396385 | 12169384466822 | 1e-06 | 1e-06 | 1e-06 | 1e-06 | 1e-06 | 1e-06 | 1e-06 | 1e-06 | 1e-06 | 1e-06 | 1e-06 | 1e-06 | 1e-06 | 1e-06 | 1e-06 | 1e-06 | 1e-06 | 1e-06 | 1e-06 | 1e-06 | 1e-06 | 1e-06 | 1e-06 | 1e-06 | 0.02747006 | 3.505465e-06 | 2.660636e-06 | 1.731088e-06 | 7.002201e-06 | -2.295174e-05 | -1.700121e-05 | -1.819579e-06 | -9.507215e-06 | -3.234531e-06 | -6.888762e-06 | -8.188547e-06 | 5.939156e-06 | -8.160181e-06 | -9.06661e-06 | -1.454642e-05 | -8.982613e-06 | -8.922765e-06 | 2.063157e-06 | 1.192322e-06 | -4.671663e-06 | -5.39528e-06 | -1.859249e-06 | 2.763754e-06 | 1.945869e-06 | 20709736.1 | 32304195.2 | -0.01358443 | -0.01194729 | 0.02675999 | -0.3419882 | -0.3414564 | 591.3373 | 667.4454
273.2695 | 0.0256235 | 12094197177425 | 12097886503797 | 12065231353995 | 12083446315065 | 11590570618227 | 11771625280917 | 12130388197202 | 11954247723218 | 11987487961754 | 12071580041222 | 11984109395631 | 12047750505483 | 12028130751150 | 12000860250650 | 11910117346369 | 12014988711077 | 11971694298899 | 12134769163288 | 12118452478757 | 12073020091012 | 12112110390849 | 12105000600176 | 11971254867152 | 12168989712188 | 1e-06 | 1e-06 | 1e-06 | 1e-06 | 1e-06 | 1e-06 | 1e-06 | 1e-06 | 1e-06 | 1e-06 | 1e-06 | 1e-06 | 1e-06 | 1e-06 | 1e-06 | 1e-06 | 1e-06 | 1e-06 | 1e-06 | 1e-06 | 1e-06 | 1e-06 | 1e-06 | 1e-06 | 0.02767412 | 3.507866e-06 | 2.662218e-06 | 1.734944e-06 | 7.006768e-06 | -2.294464e-05 | -1.698978e-05 | -1.815851e-06 | -9.501966e-06 | -3.232375e-06 | -6.889928e-06 | -8.185659e-06 | 5.941794e-06 | -8.155735e-06 | -9.064434e-06 | -1.454771e-05 | -8.979054e-06 | -8.916321e-06 | 2.060679e-06 | 1.191699e-06 | -4.663701e-06 | -5.392411e-06 | -1.86244e-06 | 2.756241e-06 | 1.948945e-06 | 20753041.6 | 32557070.8 | -0.0136873 | -0.01203807 | 0.02695461 | -0.3445519 | -0.3439772 | 591.8319 | 668.0483
275.2695 | 0.02582505 | 12092895333248 | 12096724244139 | 12063502294429 | 12081993568854 | 11583898215303 | 11766930835280 | 12129578660004 | 11951572211891 | 11984982211389 | 12070131179246 | 11981666305325 | 12046024226336 | 12026217531568 | 11998642647605 | 11906992859952 | 12012916190921 | 11969090747513 | 12133957200731 | 12117427960348 | 12071633310217 | 12111112280812 | 12103788403522 | 11968682861743 | 12168593053048 | 1e-06 | 1e-06 | 1e-06 | 1e-06 | 1e-06 | 1e-06 | 1e-06 | 1e-06 | 1e-06 | 1e-06 | 1e-06 | 1e-06 | 1e-06 | 1e-06 | 1e-06 | 1e-06 | 1e-06 | 1e-06 | 1e-06 | 1e-06 | 1e-06 | 1e-06 | 1e-06 | 1e-06 | 0.02787816 | 3.510255e-06 | 2.663794e-06 | 1.738804e-06 | 7.011382e-06 | -2.293764e-05 | -1.697847e-05 | -1.8121e-06 | -9.496718e-06 | -3.22998e-06 | -6.891099e-06 | -8.182744e-06 | 5.944428e-06 | -8.151275e-06 | -9.06216e-06 | -1.454897e-05 | -8.975519e-06 | -8.909961e-06 | 2.058265e-06 | 1.191008e-06 | -4.655899e-06 | -5.389586e-06 | -1.86556e-06 | 2.749049e-06 | 1.952016e-06 | 20796409.5 | 32810214.0 | -0.01379015 | -0.01212884 | 0.02714919 | -0.3471151 | -0.3464979 | 592.3256 | 668.65
277.2695 | 0.02602659 | 12091588125942 | 12095558699726 | 12061765479846 | 12080534611517 | 11577210684051 | 11762226434568 | 12128766329288 | 11948890849025 | 11982468688884 | 12068677728890 | 11979215809063 | 12044291988675 | 12024299374821 | 11996418841060 | 11903860306714 | 12010838403779 | 11966478708118 | 12133142589505 | 12116399738685 | 12070243235492 | 12110110899908 | 12102570784928 | 11966103446057 | 12168194492826 | 1e-06 | 1e-06 | 1e-06 | 1e-06 | 1e-06 | 1e-06 | 1e-06 | 1e-06 | 1e-06 | 1e-06 | 1e-06 | 1e-06 | 1e-06 | 1e-06 | 1e-06 | 1e-06 | 1e-06 | 1e-06 | 1e-06 | 1e-06 | 1e-06 | 1e-06 | 1e-06 | 1e-06 | 0.0280822 | 3.512624e-06 | 2.665364e-06 | 1.742668e-06 | 7.016042e-06 | -2.293074e-05 | -1.696727e-05 | -1.808323e-06 | -9.491473e-06 | -3.227358e-06 | -6.892275e-06 | -8.179798e-06 | 5.947034e-06 | -8.1468e-06 | -9.059786e-06 | -1.45502e-05 | -8.972017e-06 | -8.903693e-06 | 2.055921e-06 | 1.190252e-06 | -4.648277e-06 | -5.386807e-06 | -1.868606e-06 | 2.742137e-06 | 1.955077e-06 | 20839839.4 | 33063622.9 | -0.01389296 | -0.0122196 | 0.02734373 | -0.3496778 | -0.3490185 | 592.8183 | 669.2505
279.2695 | 0.02622813 | 12090275572097 | 12094389896482 | 12060020955168 | 12079069472242 | 11570508247075 | 11757512248708 | 12127951234856 | 11946203720949 | 11979947476689 | 12067219723894 | 11976757977928 | 12042553822779 | 12022376339315 | 11994188913674 | 11900719771693 | 12008755411878 | 11963858258509 | 12132325353958 | 12115367845135 | 12068849850141 | 12109106257481 | 12101347774376 | 11963516684767 | 12167794034926 | 1e-06 | 1e-06 | 1e-06 | 1e-06 | 1e-06 | 1e-06 | 1e-06 | 1e-06 | 1e-06 | 1e-06 | 1e-06 | 1e-06 | 1e-06 | 1e-06 | 1e-06 | 1e-06 | 1e-06 | 1e-06 | 1e-06 | 1e-06 | 1e-06 | 1e-06 | 1e-06 | 1e-06 | 0.02828623 | 3.514967e-06 | 2.666929e-06 | 1.746533e-06 | 7.020739e-06 | -2.292392e-05 | -1.695622e-05 | -1.804514e-06 | -9.486232e-06 | -3.224526e-06 | -6.893455e-06 | -8.176821e-06 | 5.949595e-06 | -8.142312e-06 | -9.05731e-06 | -1.45514e-05 | -8.968551e-06 | -8.89752e-06 | 2.05365e-06 | 1.189433e-06 | -4.640845e-06 | -5.38407e-06 | -1.871576e-06 | 2.735465e-06 | 1.958128e-06 | 20883330.9 | 33317295.3 | -0.01399575 | -0.01231036 | 0.02753823 | -0.3522403 | -0.3515392 | 593.3103 | 669.8498
281.2695 | 0.02642966 | 12088957688009 | 12093217860101 | 12058268765546 | 12077598179657 | 11563791123863 | 11752788447640 | 12127133406314 | 11943510913623 | 11977418658640 | 12065757198069 | 11974292882937 | 12040809760036 | 12020448482722 | 11991952948326 | 11897571339411 | 12006667276536 | 11961229478111 | 12131505515344 | 12114332310231 | 12067453137077 | 12108098362867 | 12100119402189 | 11960922641004 | 12167391682696 | 1e-06 | 1e-06 | 1e-06 | 1e-06 | 1e-06 | 1e-06 | 1e-06 | 1e-06 | 1e-06 | 1e-06 | 1e-06 | 1e-06 | 1e-06 | 1e-06 | 1e-06 | 1e-06 | 1e-06 | 1e-06 | 1e-06 | 1e-06 | 1e-06 | 1e-06 | 1e-06 | 1e-06 | 0.02849026 | 3.517277e-06 | 2.668491e-06 | 1.750395e-06 | 7.025462e-06 | -2.291717e-05 | -1.694532e-05 | -1.80067e-06 | -9.480995e-06 | -3.2215e-06 | -6.894635e-06 | -8.17381e-06 | 5.9521e-06 | -8.137812e-06 | -9.054729e-06 | -1.455258e-05 | -8.965126e-06 | -8.891443e-06 | 2.051456e-06 | 1.188552e-06 | -4.633605e-06 | -5.381375e-06 | -1.87447e-06 | 2.728993e-06 | 1.961165e-06 | 20926883.7 | 33571229.4 | -0.01409851 | -0.0124011 | 0.0277327 | -0.3548026 | -0.35406 | 593.8013 | 670.4479
283.2695 | 0.02663119 | 12087634489714 | 12092042616137 | 12056508956364 | 12076120762133 | 11557059531218 | 11748055200624 | 12126312873007 | 11940812512507 | 11974882319949 | 12064290185352 | 11971820594840 | 12039059832827 | 12018515861883 | 11989711027896 | 11894415093897 | 12004574058321 | 11958592446915 | 12130683092194 | 12113293163708 | 12066053079902 | 12107087225514 | 12098885698864 | 11958321376175 | 12166987439391 | 1e-06 | 1e-06 | 1e-06 | 1e-06 | 1e-06 | 1e-06 | 1e-06 | 1e-06 | 1e-06 | 1e-06 | 1e-06 | 1e-06 | 1e-06 | 1e-06 | 1e-06 | 1e-06 | 1e-06 | 1e-06 | 1e-06 | 1e-06 | 1e-06 | 1e-06 | 1e-06 | 1e-06 | 0.02869428 | 3.519552e-06 | 2.670048e-06 | 1.754251e-06 | 7.030198e-06 | -2.291048e-05 | -1.693456e-05 | -1.79679e-06 | -9.475764e-06 | -3.218298e-06 | -6.895814e-06 | -8.170768e-06 | 5.954542e-06 | -8.133305e-06 | -9.05204e-06 | -1.455375e-05 | -8.96174e-06 | -8.885458e-06 | 2.049339e-06 | 1.18761e-06 | -4.626553e-06 | -5.378717e-06 | -1.877288e-06 | 2.722687e-06 | 1.964188e-06 | 20970497.4 | 33825423.0 | -0.01420124 | -0.01249184 | 0.02792713 | -0.3573649 | -0.356581 | 594.2915 | 671.0448
285.2695 | 0.02683272 | 12086305993010 | 12090864190061 | 12054741573219 | 12074637248057 | 11550313683689 | 11743312675729 | 12125489663959 | 11938108602509 | 11972338547029 | 12062818719846 | 11969341183888 | 12037304074414 | 12016578532810 | 11987463235036 | 11891251118712 | 12002475817221 | 11955947244626 | 12129858100715 | 12112250434529 | 12064649663538 | 12106072855067 | 12097646694905 | 11955712949861 | 12166581308168 | 1e-06 | 1e-06 | 1e-06 | 1e-06 | 1e-06 | 1e-06 | 1e-06 | 1e-06 | 1e-06 | 1e-06 | 1e-06 | 1e-06 | 1e-06 | 1e-06 | 1e-06 | 1e-06 | 1e-06 | 1e-06 | 1e-06 | 1e-06 | 1e-06 | 1e-06 | 1e-06 | 1e-06 | 0.02889829 | 3.521789e-06 | 2.671601e-06 | 1.758097e-06 | 7.034929e-06 | -2.290386e-05 | -1.692394e-05 | -1.792872e-06 | -9.470538e-06 | -3.214932e-06 | -6.896986e-06 | -8.167694e-06 | 5.956918e-06 | -8.128794e-06 | -9.049238e-06 | -1.45549e-05 | -8.958392e-06 | -8.87956e-06 | 2.047301e-06 | 1.18661e-06 | -4.619683e-06 | -5.376093e-06 | -1.88003e-06 | 2.716517e-06 | 1.967196e-06 | 21014171.5 | 34079874.4 | -0.01430395 | -0.01258257 | 0.02812152 | -0.3599273 | -0.3591022 | 594.7808 | 671.6407
287.2695 | 0.02703423 | 12084972213480 | 12089682607311 | 12052966661895 | 12073147666051 | 11543553793960 | 11738561039496 | 12124663807824 | 11935399267985 | 11969787427180 | 12061342835855 | 11966854719605 | 12035542518836 | 12014636550770 | 11985209651954 | 11888079496974 | 12000372612808 | 11953293950011 | 12129030555182 | 12111204150896 | 12063242874593 | 12105055261423 | 12096402420685 | 11953097419795 | 12166173292075 | 1e-06 | 1e-06 | 1e-06 | 1e-06 | 1e-06 | 1e-06 | 1e-06 | 1e-06 | 1e-06 | 1e-06 | 1e-06 | 1e-06 | 1e-06 | 1e-06 | 1e-06 | 1e-06 | 1e-06 | 1e-06 | 1e-06 | 1e-06 | 1e-06 | 1e-06 | 1e-06 | 1e-06 | 0.0291023 | 3.523985e-06 | 2.673147e-06 | 1.761928e-06 | 7.039639e-06 | -2.28973e-05 | -1.691346e-05 | -1.788913e-06 | -9.465317e-06 | -3.211417e-06 | -6.89815e-06 | -8.164591e-06 | 5.959228e-06 | -8.124282e-06 | -9.046322e-06 | -1.455605e-05 | -8.955077e-06 | -8.873739e-06 | 2.045343e-06 | 1.185554e-06 | -4.612988e-06 | -5.373501e-06 | -1.882695e-06 | 2.71046e-06 | 1.970186e-06 | 21057905.9 | 34334581.6 | -0.01440663 | -0.01267328 | 0.02831587 | -0.3624899 | -0.3616238 | 595.2693 | 672.2354
289.2695 | 0.02723575 | 12083633166516 | 12088497893308 | 12051184268333 | 12071652045145 | 11536780073179 | 11733800456739 | 12123835332843 | 11932684592791 | 11967229048221 | 12059862567912 | 11964361270564 | 12033775200811 | 12012689970402 | 11982950360208 | 11884900311373 | 11998264504381 | 11950632640385 | 12128200468307 | 12110154340267 | 12061832701541 | 12104034454779 | 12095152906323 | 11950474841904 | 12165763394065 | 1e-06 | 1e-06 | 1e-06 | 1e-06 | 1e-06 | 1e-06 | 1e-06 | 1e-06 | 1e-06 | 1e-06 | 1e-06 | 1e-06 | 1e-06 | 1e-06 | 1e-06 | 1e-06 | 1e-06 | 1e-06 | 1e-06 | 1e-06 | 1e-06 | 1e-06 | 1e-06 | 1e-06 | 0.0293063 | 3.526141e-06 | 2.674686e-06 | 1.765741e-06 | 7.04431e-06 | -2.289078e-05 | -1.690313e-05 | -1.784915e-06 | -9.4601e-06 | -3.207764e-06 | -6.8993e-06 | -8.161461e-06 | 5.961471e-06 | -8.119773e-06 | -9.04329e-06 | -1.455719e-05 | -8.95179e-06 | -8.867985e-06 | 2.043465e-06 | 1.184442e-06 | -4.606457e-06 | -5.370936e-06 | -1.885284e-06 | 2.704495e-06 | 1.973159e-06 | 21101700.0 | 34589542.8 | -0.01450928 | -0.01276399 | 0.02851018 | -0.3650527 | -0.3641457 | 595.7569 | 672.829
291.2695 | 0.02743726 | 12082288867356 | 12087310073461 | 12049394438604 | 12070150414896 | 11529992731193 | 11729031090438 | 12123004266816 | 11929964660344 | 11964663498092 | 12058377950812 | 11961860904209 | 12032002155644 | 12010738845869 | 11980685440542 | 11881713644209 | 11996151551093 | 11947963391215 | 12127367851591 | 12109101029365 | 12060419134824 | 12103010445657 | 12093898181599 | 11947845270410 | 12165351617003 | 1e-06 | 1e-06 | 1e-06 | 1e-06 | 1e-06 | 1e-06 | 1e-06 | 1e-06 | 1e-06 | 1e-06 | 1e-06 | 1e-06 | 1e-06 | 1e-06 | 1e-06 | 1e-06 | 1e-06 | 1e-06 | 1e-06 | 1e-06 | 1e-06 | 1e-06 | 1e-06 | 1e-06 | 0.02951029 | 3.528255e-06 | 2.676216e-06 | 1.769531e-06 | 7.048927e-06 | -2.288432e-05 | -1.689292e-05 | -1.780876e-06 | -9.454886e-06 | -3.203984e-06 | -6.900433e-06 | -8.158308e-06 | 5.963652e-06 | -8.115271e-06 | -9.040143e-06 | -1.455832e-05 | -8.948522e-06 | -8.862286e-06 | 2.041665e-06 | 1.183278e-06 | -4.600082e-06 | -5.368394e-06 | -1.887798e-06 | 2.698608e-06 | 1.976114e-06 | 21145553.6 | 34844756.1 | -0.0146119 | -0.01285469 | 0.02870445 | -0.3676157 | -0.3666681 | 596.2438 | 673.4215
293.2695 | 0.02763876 | 12080939331143 | 12086119173159 | 12047597218881 | 12068642805447 | 11523191976707 | 11724253101705 | 12122170637072 | 11927239553701 | 11962090864452 | 12056889019648 | 11959353686717 | 12030223419134 | 12008783231005 | 11978414972736 | 11878519577417 | 11994033812042 | 11945286275822 | 12126532715637 | 12108044244192 | 12059002166900 | 12101983244924 | 12092638275886 | 11945208757998 | 12164937963690 | 1e-06 | 1e-06 | 1e-06 | 1e-06 | 1e-06 | 1e-06 | 1e-06 | 1e-06 | 1e-06 | 1e-06 | 1e-06 | 1e-06 | 1e-06 | 1e-06 | 1e-06 | 1e-06 | 1e-06 | 1e-06 | 1e-06 | 1e-06 | 1e-06 | 1e-06 | 1e-06 | 1e-06 | 0.02971428 | 3.53033e-06 | 2.677734e-06 | 1.773295e-06 | 7.053475e-06 | -2.287791e-05 | -1.688284e-05 | -1.776798e-06 | -9.449674e-06 | -3.200086e-06 | -6.901545e-06 | -8.155134e-06 | 5.965773e-06 | -8.110778e-06 | -9.036882e-06 | -1.455945e-05 | -8.945267e-06 | -8.856629e-06 | 2.039943e-06 | 1.182064e-06 | -4.593853e-06 | -5.365873e-06 | -1.890237e-06 | 2.692789e-06 | 1.979051e-06 | 21189466.2 | 35100219.6 | -0.0147145 | -0.01294538 | 0.02889869 | -0.3701791 | -0.3691908 | 596.7298 | 674.013
295.2695 | 0.02784027 | 12079584572992 | 12084925217750 | 12045792655416 | 12067129247554 | 11516378017354 | 11719466649796 | 12121334470446 | 11924509355625 | 11959511234312 | 12055395809835 | 11956839682914 | 12028439027477 | 12006823179460 | 11976139035501 | 11875318192615 | 11991911346337 | 11942601365144 | 12125695070449 | 12106984010052 | 12057581792275 | 12100952863799 | 12091373218123 | 11942565356038 | 12164522436883 | 1e-06 | 1e-06 | 1e-06 | 1e-06 | 1e-06 | 1e-06 | 1e-06 | 1e-06 | 1e-06 | 1e-06 | 1e-06 | 1e-06 | 1e-06 | 1e-06 | 1e-06 | 1e-06 | 1e-06 | 1e-06 | 1e-06 | 1e-06 | 1e-06 | 1e-06 | 1e-06 | 1e-06 | 0.02991827 | 3.532366e-06 | 2.67924e-06 | 1.777031e-06 | 7.057943e-06 | -2.287156e-05 | -1.687288e-05 | -1.772681e-06 | -9.444461e-06 | -3.196077e-06 | -6.902631e-06 | -8.151943e-06 | 5.967837e-06 | -8.106297e-06 | -9.033509e-06 | -1.456057e-05 | -8.942015e-06 | -8.850997e-06 | 2.0383e-06 | 1.180802e-06 | -4.587759e-06 | -5.363368e-06 | -1.892602e-06 | 2.68703e-06 | 1.98197e-06 | 21233437.7 | 35355931.7 | -0.01481707 | -0.01303606 | 0.02909289 | -0.3727429 | -0.3717139 | 597.2149 | 674.6034
297.2695 | 0.02804176 | 12078224608058 | 12083728232518 | 12043980794515 | 12065609772562 | 11509551059699 | 11714671892155 | 12120495793267 | 11921774148645 | 11956924693703 | 12053898357145 | 11954318956246 | 12026649017168 | 12004858744811 | 11973857706407 | 11872109571152 | 11989784213131 | 11939908727580 | 12124854925710 | 12105920351574 | 12056158007539 | 12099919313852 | 12090103036799 | 11939915114853 | 12164105039318 | 1e-06 | 1e-06 | 1e-06 | 1e-06 | 1e-06 | 1e-06 | 1e-06 | 1e-06 | 1e-06 | 1e-06 | 1e-06 | 1e-06 | 1e-06 | 1e-06 | 1e-06 | 1e-06 | 1e-06 | 1e-06 | 1e-06 | 1e-06 | 1e-06 | 1e-06 | 1e-06 | 1e-06 | 0.03012224 | 3.534364e-06 | 2.68073e-06 | 1.780734e-06 | 7.06232e-06 | -2.286525e-05 | -1.686304e-05 | -1.768529e-06 | -9.439247e-06 | -3.191966e-06 | -6.903686e-06 | -8.148737e-06 | 5.969849e-06 | -8.101829e-06 | -9.030029e-06 | -1.456168e-05 | -8.938759e-06 | -8.845378e-06 | 2.036732e-06 | 1.179497e-06 | -4.58179e-06 | -5.360876e-06 | -1.894893e-06 | 2.681329e-06 | 1.98487e-06 | 21277467.5 | 35611890.5 | -0.01491961 | -0.01312673 | 0.02928705 | -0.375307 | -0.3742375 | 597.6993 | 675.1927
299.2695 | 0.02824326 | 12076859451615 | 12082528242654 | 12042161682518 | 12064084412357 | 11502711309194 | 11709868984462 | 12119654631340 | 11919034015102 | 11954331327394 | 12052396697719 | 11951791568802 | 12024853424901 | 12002889980651 | 11971571061833 | 11868893794163 | 11987652471626 | 11937208428881 | 12124012291030 | 12104853292747 | 12054730811392 | 12098882606992 | 12088827759973 | 11937258084016 | 12163685773726 | 1e-06 | 1e-06 | 1e-06 | 1e-06 | 1e-06 | 1e-06 | 1e-06 | 1e-06 | 1e-06 | 1e-06 | 1e-06 | 1e-06 | 1e-06 | 1e-06 | 1e-06 | 1e-06 | 1e-06 | 1e-06 | 1e-06 | 1e-06 | 1e-06 | 1e-06 | 1e-06 | 1e-06 | 0.03032622 | 3.536327e-06 | 2.682202e-06 | 1.784403e-06 | 7.066598e-06 | -2.285901e-05 | -1.685331e-05 | -1.764342e-06 | -9.434029e-06 | -3.187756e-06 | -6.904707e-06 | -8.14552e-06 | 5.971813e-06 | -8.097377e-06 | -9.026446e-06 | -1.456279e-05 | -8.935493e-06 | -8.839753e-06 | 2.035241e-06 | 1.178152e-06 | -4.575936e-06 | -5.358395e-06 | -1.897112e-06 | 2.675683e-06 | 1.987752e-06 | 21321555.4 | 35868094.2 | -0.01502213 | -0.01321739 | 0.02948117 | -0.3778716 | -0.3767615 | 598.1829 | 675.7811
301.2695 | 0.02844475 | 12075489119118 | 12081325273224 | 12040335365772 | 12062553199297 | 11495858970100 | 11705058080698 | 12118811009946 | 11916289037174 | 11951731218651 | 12050890868086 | 11949257581368 | 12023052287469 | 12000916940653 | 11969279176959 | 11865670942624 | 11985516181051 | 11934500532101 | 12123167176182 | 12103782856958 | 12053300204676 | 12097842755451 | 12087547415297 | 11934594312647 | 12163264642859 | 1e-06 | 1e-06 | 1e-06 | 1e-06 | 1e-06 | 1e-06 | 1e-06 | 1e-06 | 1e-06 | 1e-06 | 1e-06 | 1e-06 | 1e-06 | 1e-06 | 1e-06 | 1e-06 | 1e-06 | 1e-06 | 1e-06 | 1e-06 | 1e-06 | 1e-06 | 1e-06 | 1e-06 | 0.03053019 | 3.538257e-06 | 2.683655e-06 | 1.788034e-06 | 7.070774e-06 | -2.285281e-05 | -1.684369e-05 | -1.760123e-06 | -9.428807e-06 | -3.183455e-06 | -6.90569e-06 | -8.142292e-06 | 5.973731e-06 | -8.092942e-06 | -9.022766e-06 | -1.456388e-05 | -8.932209e-06 | -8.834109e-06 | 2.033825e-06 | 1.17677e-06 | -4.570187e-06 | -5.35592e-06 | -1.899259e-06 | 2.670094e-06 | 1.990616e-06 | 21365701.1 | 36124541.2 | -0.01512462 | -0.01330803 | 0.02967525 | -0.3804366 | -0.379286 | 598.6656 | 676.3684
303.2695 | 0.02864623 | 12074113626263 | 12080119349147 | 12038501890621 | 12061016166122 | 11488994245406 | 11700239333208 | 12117964953834 | 11913539296895 | 11949124449050 | 12049380905162 | 11946717053525 | 12021245641667 | 11998939678604 | 11966982125767 | 11862441097405 | 11983375400630 | 11931785097594 | 12122319591301 | 12102709067036 | 12051866190399 | 12096799771755 | 12086262030057 | 11931923849706 | 12162841649499 | 1e-06 | 1e-06 | 1e-06 | 1e-06 | 1e-06 | 1e-06 | 1e-06 | 1e-06 | 1e-06 | 1e-06 | 1e-06 | 1e-06 | 1e-06 | 1e-06 | 1e-06 | 1e-06 | 1e-06 | 1e-06 | 1e-06 | 1e-06 | 1e-06 | 1e-06 | 1e-06 | 1e-06 | 0.03073415 | 3.540154e-06 | 2.685088e-06 | 1.791627e-06 | 7.074843e-06 | -2.284668e-05 | -1.683417e-05 | -1.755875e-06 | -9.423578e-06 | -3.179064e-06 | -6.90663e-06 | -8.139057e-06 | 5.975608e-06 | -8.088524e-06 | -9.018996e-06 | -1.456495e-05 | -8.928903e-06 | -8.828429e-06 | 2.032484e-06 | 1.175356e-06 | -4.564534e-06 | -5.35345e-06 | -1.901337e-06 | 2.664563e-06 | 1.993463e-06 | 21409904.1 | 36381229.6 | -0.01522709 | -0.01339867 | 0.02986929 | -0.3830021 | -0.3818109 | 599.1476 | 676.9547
305.2695 | 0.02884772 | 12072732989024 | 12078910495162 | 12036661303377 | 12059473345868 | 11482117336752 | 11695412892763 | 12117116487223 | 11910784876159 | 11946511098333 | 12047866846245 | 11944170043750 | 12019433524205 | 11996958248421 | 11964679981074 | 11859204339318 | 11981230189525 | 11929062183071 | 12121469547058 | 12101631945298 | 12050428773730 | 12095753668693 | 12084971631217 | 11929246744235 | 12162416796474 | 1e-06 | 1e-06 | 1e-06 | 1e-06 | 1e-06 | 1e-06 | 1e-06 | 1e-06 | 1e-06 | 1e-06 | 1e-06 | 1e-06 | 1e-06 | 1e-06 | 1e-06 | 1e-06 | 1e-06 | 1e-06 | 1e-06 | 1e-06 | 1e-06 | 1e-06 | 1e-06 | 1e-06 | 0.03093811 | 3.542021e-06 | 2.686499e-06 | 1.795178e-06 | 7.078804e-06 | -2.284062e-05 | -1.682475e-05 | -1.7516e-06 | -9.418341e-06 | -3.174589e-06 | -6.907523e-06 | -8.135814e-06 | 5.977446e-06 | -8.084126e-06 | -9.015143e-06 | -1.4566e-05 | -8.92557e-06 | -8.8227e-06 | 2.031216e-06 | 1.173914e-06 | -4.558968e-06 | -5.350982e-06 | -1.903346e-06 | 2.659094e-06 | 1.996294e-06 | 21454164.3 | 36638157.7 | -0.01532953 | -0.0134893 | 0.0300633 | -0.3855681 | -0.3843363 | 599.6288 | 677.54
307.2695 | 0.0290492 | 12071347223679 | 12077698735808 | 12034813650316 | 12057924771765 | 11475228444403 | 11690578908633 | 12116265633809 | 11908025856725 | 11943891244298 | 12046348729000 | 11941616609542 | 12017615971628 | 11994972704151 | 11962372814563 | 11855960749145 | 11979080606784 | 11926331843703 | 12120617054797 | 12100551513599 | 12048987961982 | 12094704459282 | 12083676245463 | 11926563045553 | 12161990086667 | 1e-06 | 1e-06 | 1e-06 | 1e-06 | 1e-06 | 1e-06 | 1e-06 | 1e-06 | 1e-06 | 1e-06 | 1e-06 | 1e-06 | 1e-06 | 1e-06 | 1e-06 | 1e-06 | 1e-06 | 1e-06 | 1e-06 | 1e-06 | 1e-06 | 1e-06 | 1e-06 | 1e-06 | 0.03114206 | 3.543859e-06 | 2.687886e-06 | 1.798686e-06 | 7.082658e-06 | -2.283461e-05 | -1.681542e-05 | -1.7473e-06 | -9.413094e-06 | -3.17003e-06 | -6.908367e-06 | -8.132564e-06 | 5.979249e-06 | -8.079747e-06 | -9.011217e-06 | -1.456702e-05 | -8.922207e-06 | -8.816911e-06 | 2.030021e-06 | 1.172448e-06 | -4.553479e-06 | -5.348514e-06 | -1.90529e-06 | 2.65369e-06 | 1.999108e-06 | 21498481.2 | 36895323.9 | -0.01543194 | -0.01357991 | 0.03025727 | -0.3881347 | -0.3868622 | 600.1092 | 678.1244
309.2695 | 0.02925067 | 12069956346813 | 12076484095401 | 12032958977653 | 12056370477146 | 11468327767251 | 11685737528653 | 12115412416774 | 11905262320212 | 11941264962737 | 12044826591437 | 11939056807536 | 12015793020249 | 11992983099964 | 11960060696838 | 11852710407664 | 11976926711274 | 11923594132283 | 12119762126632 | 12099467793389 | 12047543764546 | 12093652156720 | 12082375899249 | 11923872803373 | 12161561523027 | 1e-06 | 1e-06 | 1e-06 | 1e-06 | 1e-06 | 1e-06 | 1e-06 | 1e-06 | 1e-06 | 1e-06 | 1e-06 | 1e-06 | 1e-06 | 1e-06 | 1e-06 | 1e-06 | 1e-06 | 1e-06 | 1e-06 | 1e-06 | 1e-06 | 1e-06 | 1e-06 | 1e-06 | 0.03134601 | 3.545671e-06 | 2.68925e-06 | 1.80215e-06 | 7.086404e-06 | -2.282868e-05 | -1.680619e-05 | -1.742979e-06 | -9.407836e-06 | -3.165391e-06 | -6.909157e-06 | -8.129306e-06 | 5.981017e-06 | -8.075389e-06 | -9.007225e-06 | -1.456801e-05 | -8.918812e-06 | -8.811054e-06 | 2.0289e-06 | 1.170963e-06 | -4.548059e-06 | -5.346045e-06 | -1.90717e-06 | 2.648353e-06 | 2.001906e-06 | 21542854.5 | 37152726.4 | -0.01553433 | -0.01367052 | 0.0304512 | -0.3907017 | -0.3893886 | 600.5888 | 678.7078
311.2695 | 0.02945214 | 12068560375313 | 12075266598017 | 12031097331540 | 12054810495363 | 11461415502889 | 11680888899309 | 12114556858797 | 11902494348100 | 11938632327403 | 12043300471878 | 11936490693623 | 12013964706085 | 11990989490139 | 11957743697472 | 11849453395646 | 11974768561617 | 11920849099439 | 12118904775493 | 12098380805756 | 12046096192787 | 12092596774347 | 12081070618836 | 11921176067841 | 12161131108577 | 1e-06 | 1e-06 | 1e-06 | 1e-06 | 1e-06 | 1e-06 | 1e-06 | 1e-06 | 1e-06 | 1e-06 | 1e-06 | 1e-06 | 1e-06 | 1e-06 | 1e-06 | 1e-06 | 1e-06 | 1e-06 | 1e-06 | 1e-06 | 1e-06 | 1e-06 | 1e-06 | 1e-06 | 0.03154996 | 3.547456e-06 | 2.690589e-06 | 1.805568e-06 | 7.090044e-06 | -2.282282e-05 | -1.679703e-05 | -1.738638e-06 | -9.402565e-06 | -3.160672e-06 | -6.909892e-06 | -8.126041e-06 | 5.982753e-06 | -8.07105e-06 | -9.003177e-06 | -1.456898e-05 | -8.915383e-06 | -8.805125e-06 | 2.027849e-06 | 1.169464e-06 | -4.542702e-06 | -5.343573e-06 | -1.908988e-06 | 2.643084e-06 | 2.004688e-06 | 21587283.9 | 37410363.7 | -0.01563669 | -0.01376112 | 0.03064509 | -0.3932693 | -0.3919154 | 601.0676 | 679.2902
313.2695 | 0.02965361 | 12067159326342 | 12074046267472 | 12029228758049 | 12053244859705 | 11454491847728 | 11676033165825 | 12113698982069 | 11899722021729 | 11935993410027 | 12041770408933 | 11933918323061 | 12012131064819 | 11988991929047 | 11955421885062 | 11846189793854 | 11972606216132 | 11918096793901 | 12118045015135 | 12097290571489 | 12044645259895 | 12091538325599 | 12079760430328 | 11918472889501 | 12160698846415 | 1e-06 | 1e-06 | 1e-06 | 1e-06 | 1e-06 | 1e-06 | 1e-06 | 1e-06 | 1e-06 | 1e-06 | 1e-06 | 1e-06 | 1e-06 | 1e-06 | 1e-06 | 1e-06 | 1e-06 | 1e-06 | 1e-06 | 1e-06 | 1e-06 | 1e-06 | 1e-06 | 1e-06 | 0.0317539 | 3.549216e-06 | 2.691905e-06 | 1.808939e-06 | 7.093579e-06 | -2.281703e-05 | -1.678796e-05 | -1.734278e-06 | -9.39728e-06 | -3.155876e-06 | -6.910568e-06 | -8.122766e-06 | 5.984457e-06 | -8.066732e-06 | -8.999081e-06 | -1.45699e-05 | -8.91192e-06 | -8.799125e-06 | 2.02687e-06 | 1.167955e-06 | -4.537401e-06 | -5.341096e-06 | -1.910747e-06 | 2.637885e-06 | 2.007456e-06 | 21631769.1 | 37668233.9 | -0.01573902 | -0.0138517 | 0.03083894 | -0.3958374 | -0.3944427 | 601.5457 | 679.8716
315.2695 | 0.02985508 | 12065753217317 | 12072823127316 | 12027353303164 | 12051673603330 | 11447556997171 | 11671170472259 | 12112838808308 | 11896945422302 | 11933348280359 | 12040236441460 | 11931339750572 | 12010292131760 | 11986990471140 | 11953095327278 | 11842919683010 | 11970439732773 | 11915337262818 | 12117182860093 | 12096197111126 | 12043190980682 | 12090476823971 | 12078445359703 | 11915763319175 | 12160264739727 | 1e-06 | 1e-06 | 1e-06 | 1e-06 | 1e-06 | 1e-06 | 1e-06 | 1e-06 | 1e-06 | 1e-06 | 1e-06 | 1e-06 | 1e-06 | 1e-06 | 1e-06 | 1e-06 | 1e-06 | 1e-06 | 1e-06 | 1e-06 | 1e-06 | 1e-06 | 1e-06 | 1e-06 | 0.03195784 | 3.550953e-06 | 2.693197e-06 | 1.812261e-06 | 7.09701e-06 | -2.281132e-05 | -1.677897e-05 | -1.729902e-06 | -9.391981e-06 | -3.151005e-06 | -6.911184e-06 | -8.119481e-06 | 5.98613e-06 | -8.062433e-06 | -8.994947e-06 | -1.457078e-05 | -8.908422e-06 | -8.793059e-06 | 2.025959e-06 | 1.16644e-06 | -4.53215e-06 | -5.338614e-06 | -1.912449e-06 | 2.632753e-06 | 2.010209e-06 | 21676309.7 | 37926335.5 | -0.01584133 | -0.01394227 | 0.03103275 | -0.3984061 | -0.3969705 | 602.023 | 680.4521
317.2695 | 0.03005654 | 12064342065864 | 12071597200818 | 12025471012778 | 12050096759205 | 11440611145831 | 11666300961609 | 12111976358784 | 11894164630891 | 11930697006268 | 12038698608537 | 11928755030434 | 12008447941828 | 11984985170934 | 11950764090909 | 11839643143769 | 11968269169070 | 11912570552111 | 12116318325589 | 12095100445007 | 12041733371353 | 12089412282978 | 12077125432832 | 11913047407787 | 12159828791789 | 1e-06 | 1e-06 | 1e-06 | 1e-06 | 1e-06 | 1e-06 | 1e-06 | 1e-06 | 1e-06 | 1e-06 | 1e-06 | 1e-06 | 1e-06 | 1e-06 | 1e-06 | 1e-06 | 1e-06 | 1e-06 | 1e-06 | 1e-06 | 1e-06 | 1e-06 | 1e-06 | 1e-06 | 0.03216177 | 3.552666e-06 | 2.694465e-06 | 1.815535e-06 | 7.100341e-06 | -2.280567e-05 | -1.677006e-05 | -1.725511e-06 | -9.386665e-06 | -3.14606e-06 | -6.911738e-06 | -8.116183e-06 | 5.987771e-06 | -8.058152e-06 | -8.990782e-06 | -1.457162e-05 | -8.90489e-06 | -8.786939e-06 | 2.025115e-06 | 1.164923e-06 | -4.526947e-06 | -5.336127e-06 | -1.914095e-06 | 2.627686e-06 | 2.012948e-06 | 21720905.5 | 38184666.7 | -0.01594362 | -0.01403284 | 0.03122653 | -0.4009754 | -0.3994988 | 602.4996 | 681.0316
319.2695 | 0.030258 | 12062925889791 | 12070368510959 | 12023581932686 | 12048514360067 | 11433654487749 | 11661424775923 | 12111111654331 | 11891379728438 | 11928039653861 | 12037156949424 | 11926164216559 | 12006598529540 | 11982976082993 | 11948428241903 | 11836360256672 | 11966094582083 | 11909796706851 | 12115451427414 | 12094000593323 | 12040272449234 | 12088344716130 | 12075800675501 | 11910325206145 | 12159391005974 | 1e-06 | 1e-06 | 1e-06 | 1e-06 | 1e-06 | 1e-06 | 1e-06 | 1e-06 | 1e-06 | 1e-06 | 1e-06 | 1e-06 | 1e-06 | 1e-06 | 1e-06 | 1e-06 | 1e-06 | 1e-06 | 1e-06 | 1e-06 | 1e-06 | 1e-06 | 1e-06 | 1e-06 | 0.0323657 | 3.554359e-06 | 2.695712e-06 | 1.818759e-06 | 7.10357e-06 | -2.280009e-05 | -1.676121e-05 | -1.721104e-06 | -9.381333e-06 | -3.141047e-06 | -6.912228e-06 | -8.11287e-06 | 5.989379e-06 | -8.053889e-06 | -8.986596e-06 | -1.457242e-05 | -8.901324e-06 | -8.780779e-06 | 2.024335e-06 | 1.163409e-06 | -4.521787e-06 | -5.333634e-06 | -1.915689e-06 | 2.62268e-06 | 2.015673e-06 | 21765556.1 | 38443226.0 | -0.01604587 | -0.01412339 | 0.03142027 | -0.4035453 | -0.4020276 | 602.9753 | 681.6103
321.2695 | 0.03045946 | 12061504707044 | 12069137080434 | 12021686108583 | 12046926438382 | 11426687216636 | 11656542056403 | 12110244715374 | 11888590795758 | 11925376287662 | 12035611503542 | 11923567362560 | 12004743929021 | 11980963261922 | 11946087845394 | 11833071102099 | 11963916028345 | 11907015771651 | 12114582181763 | 12092897576160 | 12038808232495 | 12087274136914 | 12074471113414 | 11907596764703 | 12158951385758 | 1e-06 | 1e-06 | 1e-06 | 1e-06 | 1e-06 | 1e-06 | 1e-06 | 1e-06 | 1e-06 | 1e-06 | 1e-06 | 1e-06 | 1e-06 | 1e-06 | 1e-06 | 1e-06 | 1e-06 | 1e-06 | 1e-06 | 1e-06 | 1e-06 | 1e-06 | 1e-06 | 1e-06 | 0.03256962 | 3.55603e-06 | 2.696938e-06 | 1.821933e-06 | 7.106701e-06 | -2.279458e-05 | -1.675244e-05 | -1.716683e-06 | -9.375985e-06 | -3.13597e-06 | -6.912654e-06 | -8.10954e-06 | 5.990954e-06 | -8.049641e-06 | -8.982393e-06 | -1.457316e-05 | -8.897725e-06 | -8.774597e-06 | 2.023616e-06 | 1.161901e-06 | -4.51667e-06 | -5.331134e-06 | -1.917231e-06 | 2.617728e-06 | 2.018384e-06 | 21810261.2 | 38702011.8 | -0.01614811 | -0.01421393 | 0.03161397 | -0.4061159 | -0.404557 | 603.4504 | 682.188
323.2695 | 0.03066092 | 12060078535684 | 12067902931653 | 12019783586062 | 12045333026328 | 11419709526067 | 11651652943516 | 12109375561944 | 11885797913536 | 11922706970803 | 12034062310441 | 11920964521814 | 12002884174016 | 11978946762347 | 11943742965731 | 11829775760229 | 11961733563826 | 11904227791041 | 12113710605068 | 12091791413543 | 12037340739866 | 12086200558782 | 12073136772197 | 11904862133330 | 12158509934722 | 1e-06 | 1e-06 | 1e-06 | 1e-06 | 1e-06 | 1e-06 | 1e-06 | 1e-06 | 1e-06 | 1e-06 | 1e-06 | 1e-06 | 1e-06 | 1e-06 | 1e-06 | 1e-06 | 1e-06 | 1e-06 | 1e-06 | 1e-06 | 1e-06 | 1e-06 | 1e-06 | 1e-06 | 0.03277354 | 3.557681e-06 | 2.698145e-06 | 1.825057e-06 | 7.109732e-06 | -2.278912e-05 | -1.674374e-05 | -1.712247e-06 | -9.370619e-06 | -3.130833e-06 | -6.913015e-06 | -8.106191e-06 | 5.992493e-06 | -8.045407e-06 | -8.978182e-06 | -1.457386e-05 | -8.894095e-06 | -8.768416e-06 | 2.022952e-06 | 1.160401e-06 | -4.511594e-06 | -5.328628e-06 | -1.918724e-06 | 2.612824e-06 | 2.021082e-06 | 21855020.5 | 38961022.3 | -0.01625031 | -0.01430446 | 0.03180763 | -0.4086871 | -0.4070869 | 603.9246 | 682.7648
325.2695 | 0.03086237 | 12058647393855 | 12066666086751 | 12017874410619 | 12043734155780 | 11412721609654 | 11646757577078 | 12108504213704 | 11883001162317 | 11920031765253 | 12032509409779 | 11918355747509 | 12001019297924 | 11976926638898 | 11941393666489 | 11826474310988 | 11959547243895 | 11901432809815 | 12112836713816 | 12090682125466 | 12035869990373 | 12085123995152 | 12071797677395 | 11902121361100 | 12158066656559 | 1e-06 | 1e-06 | 1e-06 | 1e-06 | 1e-06 | 1e-06 | 1e-06 | 1e-06 | 1e-06 | 1e-06 | 1e-06 | 1e-06 | 1e-06 | 1e-06 | 1e-06 | 1e-06 | 1e-06 | 1e-06 | 1e-06 | 1e-06 | 1e-06 | 1e-06 | 1e-06 | 1e-06 | 0.03297746 | 3.559313e-06 | 2.699333e-06 | 1.828132e-06 | 7.112667e-06 | -2.278372e-05 | -1.673511e-05 | -1.707796e-06 | -9.365236e-06 | -3.125645e-06 | -6.913312e-06 | -8.102819e-06 | 5.993995e-06 | -8.041184e-06 | -8.973965e-06 | -1.45745e-05 | -8.890434e-06 | -8.762256e-06 | 2.022339e-06 | 1.158912e-06 | -4.50656e-06 | -5.326115e-06 | -1.920169e-06 | 2.607959e-06 | 2.023766e-06 | 21899833.7 | 39220255.9 | -0.0163525 | -0.01439498 | 0.03200126 | -0.4112591 | -0.4096175 | 604.3982 | 683.3406
327.2695 | 0.03106382 | 12057211299772 | 12065426567597 | 12015958627648 | 12042129858312 | 11405723661154 | 11641856096337 | 12107630689960 | 11880200622489 | 11917350732051 | 12030952841298 | 11915741092690 | 11999149333838 | 11974902946194 | 11939040010484 | 11823166834015 | 11957357123286 | 11898630873327 | 12111960524379 | 12089569731920 | 12034396003102 | 12084044459422 | 12070453854455 | 11899374496133 | 12157621555073 | 1e-06 | 1e-06 | 1e-06 | 1e-06 | 1e-06 | 1e-06 | 1e-06 | 1e-06 | 1e-06 | 1e-06 | 1e-06 | 1e-06 | 1e-06 | 1e-06 | 1e-06 | 1e-06 | 1e-06 | 1e-06 | 1e-06 | 1e-06 | 1e-06 | 1e-06 | 1e-06 | 1e-06 | 0.03318138 | 3.560927e-06 | 2.700505e-06 | 1.831156e-06 | 7.115504e-06 | -2.277836e-05 | -1.672655e-05 | -1.703328e-06 | -9.359837e-06 | -3.120412e-06 | -6.913543e-06 | -8.099422e-06 | 5.995458e-06 | -8.036971e-06 | -8.969747e-06 | -1.45751e-05 | -8.886744e-06 | -8.756139e-06 | 2.021773e-06 | 1.157436e-06 | -4.501569e-06 | -5.323595e-06 | -1.921568e-06 | 2.603126e-06 | 2.026435e-06 | 21944700.4 | 39479711.0 | -0.01645465 | -0.01448548 | 0.03219484 | -0.4138318 | -0.4121487 | 604.871 | 683.9156
329.2695 | 0.03126527 | 12055770271710 | 12064184395822 | 12014036282448 | 12040520165194 | 11398715874525 | 11636948640031 | 12106755009688 | 11877396374261 | 11914663931547 | 12029392644809 | 11913120610293 | 11997274314590 | 11972875738818 | 11936682059772 | 11819853408629 | 11955163256078 | 11895822027734 | 12111082052859 | 12088454252915 | 12032918796991 | 12082961964981 | 12069105328709 | 11896621585489 | 12157174634183 | 1e-06 | 1e-06 | 1e-06 | 1e-06 | 1e-06 | 1e-06 | 1e-06 | 1e-06 | 1e-06 | 1e-06 | 1e-06 | 1e-06 | 1e-06 | 1e-06 | 1e-06 | 1e-06 | 1e-06 | 1e-06 | 1e-06 | 1e-06 | 1e-06 | 1e-06 | 1e-06 | 1e-06 | 0.03338529 | 3.562524e-06 | 2.701662e-06 | 1.834132e-06 | 7.118245e-06 | -2.277305e-05 | -1.671805e-05 | -1.698841e-06 | -9.354422e-06 | -3.115143e-06 | -6.91371e-06 | -8.095998e-06 | 5.996881e-06 | -8.032765e-06 | -8.965531e-06 | -1.457565e-05 | -8.883028e-06 | -8.750087e-06 | 2.021246e-06 | 1.155974e-06 | -4.496622e-06 | -5.321067e-06 | -1.922923e-06 | 2.598316e-06 | 2.029092e-06 | 21989620.4 | 39739386.0 | -0.01655678 | -0.01457598 | 0.03238839 | -0.4164053 | -0.4146806 | 605.343 | 684.4897
331.2695 | 0.03146671 | 12054324327998 | 12062939592837 | 12012107420217 | 12038905107405 | 11391698443920 | 11632035346430 | 12105877191541 | 11874588497625 | 11911971423630 | 12027828860164 | 11910494353176 | 11995394272816 | 11970845071298 | 11934319875656 | 11816534113800 | 11952965695675 | 11893006320164 | 12110201314963 | 12087335708488 | 12031438390677 | 12081876525231 | 12067752125349 | 11893862675112 | 12156725897917 | 1e-06 | 1e-06 | 1e-06 | 1e-06 | 1e-06 | 1e-06 | 1e-06 | 1e-06 | 1e-06 | 1e-06 | 1e-06 | 1e-06 | 1e-06 | 1e-06 | 1e-06 | 1e-06 | 1e-06 | 1e-06 | 1e-06 | 1e-06 | 1e-06 | 1e-06 | 1e-06 | 1e-06 | 0.03358919 | 3.564105e-06 | 2.702806e-06 | 1.837058e-06 | 7.12089e-06 | -2.276776e-05 | -1.670961e-05 | -1.694335e-06 | -9.348992e-06 | -3.109848e-06 | -6.913814e-06 | -8.092544e-06 | 5.998261e-06 | -8.028563e-06 | -8.961316e-06 | -1.457614e-05 | -8.879285e-06 | -8.744118e-06 | 2.020752e-06 | 1.154527e-06 | -4.49172e-06 | -5.318531e-06 | -1.924235e-06 | 2.59352e-06 | 2.031734e-06 | 22034593.3 | 39999279.2 | -0.01665889 | -0.01466647 | 0.0325819 | -0.4189797 | -0.4172134 | 605.8143 | 685.063
333.2695 | 0.03166816 | 12052873487023 | 12061692179866 | 12010172086053 | 12037284715648 | 11384671563633 | 11627116353361 | 12104997253871 | 11871777072326 | 11909273267945 | 12026261527246 | 11907862374145 | 11993509241011 | 11968810998081 | 11931953518684 | 11813209028127 | 11950764494807 | 11890183798824 | 12109318325902 | 12086214118712 | 12029954802374 | 12080788153607 | 12066394269397 | 11891097809842 | 12156275350416 | 1e-06 | 1e-06 | 1e-06 | 1e-06 | 1e-06 | 1e-06 | 1e-06 | 1e-06 | 1e-06 | 1e-06 | 1e-06 | 1e-06 | 1e-06 | 1e-06 | 1e-06 | 1e-06 | 1e-06 | 1e-06 | 1e-06 | 1e-06 | 1e-06 | 1e-06 | 1e-06 | 1e-06 | 0.0337931 | 3.565672e-06 | 2.703938e-06 | 1.839937e-06 | 7.123441e-06 | -2.27625e-05 | -1.670123e-05 | -1.689807e-06 | -9.343549e-06 | -3.104534e-06 | -6.913853e-06 | -8.089058e-06 | 5.999597e-06 | -8.024364e-06 | -8.957105e-06 | -1.457659e-05 | -8.87552e-06 | -8.738248e-06 | 2.020287e-06 | 1.153095e-06 | -4.486867e-06 | -5.315987e-06 | -1.925505e-06 | 2.588731e-06 | 2.034362e-06 | 22079618.8 | 40259389.0 | -0.01676097 | -0.01475694 | 0.03277537 | -0.4215551 | -0.4197469 | 606.2849 | 685.6353
335.2695 | 0.0318696 | 12051417767238 | 12060442177972 | 12008230324947 | 12035659020359 | 11377635428008 | 11622191798213 | 12104115214736 | 11868962177816 | 11906569524074 | 12024690685942 | 11905224725976 | 11991619251596 | 11966773573512 | 11929583048647 | 11809878229830 | 11948559705517 | 11887354513047 | 12108433100328 | 12085089503696 | 12028468049801 | 12079696863600 | 12065031785668 | 11888327033464 | 12155822995924 | 1e-06 | 1e-06 | 1e-06 | 1e-06 | 1e-06 | 1e-06 | 1e-06 | 1e-06 | 1e-06 | 1e-06 | 1e-06 | 1e-06 | 1e-06 | 1e-06 | 1e-06 | 1e-06 | 1e-06 | 1e-06 | 1e-06 | 1e-06 | 1e-06 | 1e-06 | 1e-06 | 1e-06 | 0.033997 | 3.567225e-06 | 2.70506e-06 | 1.842769e-06 | 7.125897e-06 | -2.275727e-05 | -1.669292e-05 | -1.685254e-06 | -9.338093e-06 | -3.099211e-06 | -6.913831e-06 | -8.085537e-06 | 6.000889e-06 | -8.020165e-06 | -8.952895e-06 | -1.457698e-05 | -8.871732e-06 | -8.73249e-06 | 2.019842e-06 | 1.151678e-06 | -4.482063e-06 | -5.313434e-06 | -1.926735e-06 | 2.583942e-06 | 2.036976e-06 | 22124696.6 | 40519713.8 | -0.01686303 | -0.0148474 | 0.0329688 | -0.4241314 | -0.4222814 | 606.7548 | 686.2068
337.2695 | 0.03207104 | 12049957187174 | 12059189608095 | 12006282181772 | 12034028051729 | 11370590231312 | 11617261817935 | 12103231091915 | 11866143893211 | 11903860251702 | 12023116376125 | 11902581461432 | 11989724336984 | 11964732851815 | 11927208524583 | 11806541796729 | 11946351379178 | 11884518513275 | 12107545652299 | 12083961883581 | 12026978150132 | 12078602668773 | 12063664698737 | 11885550388795 | 12155368838790 | 1e-06 | 1e-06 | 1e-06 | 1e-06 | 1e-06 | 1e-06 | 1e-06 | 1e-06 | 1e-06 | 1e-06 | 1e-06 | 1e-06 | 1e-06 | 1e-06 | 1e-06 | 1e-06 | 1e-06 | 1e-06 | 1e-06 | 1e-06 | 1e-06 | 1e-06 | 1e-06 | 1e-06 | 0.0342009 | 3.568766e-06 | 2.706174e-06 | 1.845554e-06 | 7.128262e-06 | -2.275205e-05 | -1.668466e-05 | -1.680674e-06 | -9.332625e-06 | -3.093888e-06 | -6.913748e-06 | -8.081979e-06 | 6.002136e-06 | -8.015964e-06 | -8.948687e-06 | -1.457733e-05 | -8.867925e-06 | -8.726855e-06 | 2.019413e-06 | 1.150275e-06 | -4.477311e-06 | -5.310871e-06 | -1.927927e-06 | 2.579146e-06 | 2.039577e-06 | 22169826.4 | 40780252.1 | -0.01696506 | -0.01493785 | 0.0331622 | -0.4267088 | -0.4248169 | 607.2239 | 686.7775
339.2695 | 0.03227247 | 12048491765448 | 12057934491081 | 12004327701274 | 12032391839718 | 11363536167605 | 11612326549020 | 12102344902919 | 11863322297244 | 11901145510741 | 12021538637632 | 11899932633275 | 11987824529639 | 11962688887068 | 11924830004779 | 11803199806245 | 11944139566496 | 11881675851016 | 12106655995266 | 12082831278535 | 12025485119988 | 12077505582769 | 12062293032898 | 11882767917799 | 12154912883458 | 1e-06 | 1e-06 | 1e-06 | 1e-06 | 1e-06 | 1e-06 | 1e-06 | 1e-06 | 1e-06 | 1e-06 | 1e-06 | 1e-06 | 1e-06 | 1e-06 | 1e-06 | 1e-06 | 1e-06 | 1e-06 | 1e-06 | 1e-06 | 1e-06 | 1e-06 | 1e-06 | 1e-06 | 0.03440479 | 3.570296e-06 | 2.70728e-06 | 1.848295e-06 | 7.130535e-06 | -2.274685e-05 | -1.667645e-05 | -1.676064e-06 | -9.327148e-06 | -3.088572e-06 | -6.913605e-06 | -8.078383e-06 | 6.003337e-06 | -8.011759e-06 | -8.944478e-06 | -1.457763e-05 | -8.8641e-06 | -8.721351e-06 | 2.018994e-06 | 1.148886e-06 | -4.472611e-06 | -5.308298e-06 | -1.929083e-06 | 2.574338e-06 | 2.042163e-06 | 22215007.9 | 41041002.1 | -0.01706706 | -0.01502829 | 0.03335556 | -0.4292872 | -0.4273533 | 607.6923 | 687.3473
341.2695 | 0.03247391 | 12047021520778 | 12056676847717 | 12002366928056 | 12030750414070 | 11356473430600 | 11607386127480 | 12101456664999 | 11860497468224 | 11898425361430 | 12019957510246 | 11897278294284 | 11985919862143 | 11960641733195 | 11922447546779 | 11799852335385 | 11941924317536 | 11878826578759 | 12105764142089 | 12081697708746 | 12023988975444 | 12076405619327 | 12060916812128 | 11879979661709 | 12154455134465 | 1e-06 | 1e-06 | 1e-06 | 1e-06 | 1e-06 | 1e-06 | 1e-06 | 1e-06 | 1e-06 | 1e-06 | 1e-06 | 1e-06 | 1e-06 | 1e-06 | 1e-06 | 1e-06 | 1e-06 | 1e-06 | 1e-06 | 1e-06 | 1e-06 | 1e-06 | 1e-06 | 1e-06 | 0.03460869 | 3.571816e-06 | 2.708379e-06 | 1.850991e-06 | 7.132718e-06 | -2.274165e-05 | -1.66683e-05 | -1.671422e-06 | -9.321663e-06 | -3.083273e-06 | -6.913405e-06 | -8.074746e-06 | 6.004493e-06 | -8.007547e-06 | -8.940266e-06 | -1.457789e-05 | -8.860258e-06 | -8.715982e-06 | 2.018578e-06 | 1.147509e-06 | -4.467967e-06 | -5.305714e-06 | -1.930205e-06 | 2.569513e-06 | 2.044735e-06 | 22260240.8 | 41301962.5 | -0.01716904 | -0.01511872 | 0.03354888 | -0.4318668 | -0.4298909 | 608.1601 | 687.9164
343.2695 | 0.03267534 | 12045546471997 | 12055416698754 | 12000399906562 | 12029103804330 | 11349402213538 | 11602440688826 | 12100566395157 | 11857669483986 | 11895699864404 | 12018373033666 | 11894618497256 | 11984010367247 | 11958591443939 | 11920061207393 | 11796499460740 | 11939705681737 | 11875970749870 | 12104870105063 | 12080561194411 | 12022489732051 | 12075302792276 | 12059536060055 | 11877185661152 | 12153995596434 | 1e-06 | 1e-06 | 1e-06 | 1e-06 | 1e-06 | 1e-06 | 1e-06 | 1e-06 | 1e-06 | 1e-06 | 1e-06 | 1e-06 | 1e-06 | 1e-06 | 1e-06 | 1e-06 | 1e-06 | 1e-06 | 1e-06 | 1e-06 | 1e-06 | 1e-06 | 1e-06 | 1e-06 | 0.03481258 | 3.573329e-06 | 2.709473e-06 | 1.853645e-06 | 7.134814e-06 | -2.273647e-05 | -1.66602e-05 | -1.666745e-06 | -9.31617e-06 | -3.077995e-06 | -6.913148e-06 | -8.071067e-06 | 6.005603e-06 | -8.003328e-06 | -8.936049e-06 | -1.457811e-05 | -8.856401e-06 | -8.710751e-06 | 2.018162e-06 | 1.146142e-06 | -4.463378e-06 | -5.30312e-06 | -1.931293e-06 | 2.564666e-06 | 2.047294e-06 | 22305524.7 | 41563131.6 | -0.017271 | -0.01520914 | 0.03374216 | -0.4344477 | -0.4324297 | 608.6271 | 688.4845
345.2695 | 0.03287678 | 12044066638063 | 12054154064939 | 11998426681058 | 12027452039860 | 11342322709067 | 11597490368038 | 12099674110158 | 11854838421850 | 11892969080740 | 12016785247490 | 11891953295020 | 11982096077927 | 11956538072857 | 11917671042718 | 11793141258472 | 11937483707945 | 11873108418486 | 12103973895956 | 12079421755735 | 12020987404866 | 12074197115537 | 12058150799925 | 11874385956270 | 12153534274071 | 1e-06 | 1e-06 | 1e-06 | 1e-06 | 1e-06 | 1e-06 | 1e-06 | 1e-06 | 1e-06 | 1e-06 | 1e-06 | 1e-06 | 1e-06 | 1e-06 | 1e-06 | 1e-06 | 1e-06 | 1e-06 | 1e-06 | 1e-06 | 1e-06 | 1e-06 | 1e-06 | 1e-06 | 0.03501646 | 3.574834e-06 | 2.710563e-06 | 1.856258e-06 | 7.136824e-06 | -2.27313e-05 | -1.665215e-05 | -1.66203e-06 | -9.310672e-06 | -3.072746e-06 | -6.912837e-06 | -8.067344e-06 | 6.006667e-06 | -7.999099e-06 | -8.931824e-06 | -1.457828e-05 | -8.852531e-06 | -8.705661e-06 | 2.017741e-06 | 1.144783e-06 | -4.458845e-06 | -5.300513e-06 | -1.932351e-06 | 2.559796e-06 | 2.04984e-06 | 22350859.5 | 41824508.0 | -0.01737293 | -0.01529954 | 0.0339354 | -0.4370298 | -0.4349696 | 609.0934 | 689.0519
347.2695 | 0.03307821 | 12042582038071 | 12052888967034 | 11996447295612 | 12025795149850 | 11335235109162 | 11592535299536 | 12098779826547 | 11852004358578 | 11890233071979 | 12015194191188 | 11889282740432 | 11980177027425 | 11954481673304 | 11915277108156 | 11789777804310 | 11935258444441 | 11870239639393 | 12103075526059 | 12078279412918 | 12019482008491 | 12073088603117 | 12056761054577 | 11871580586823 | 12153071172155 | 1e-06 | 1e-06 | 1e-06 | 1e-06 | 1e-06 | 1e-06 | 1e-06 | 1e-06 | 1e-06 | 1e-06 | 1e-06 | 1e-06 | 1e-06 | 1e-06 | 1e-06 | 1e-06 | 1e-06 | 1e-06 | 1e-06 | 1e-06 | 1e-06 | 1e-06 | 1e-06 | 1e-06 | 0.03522035 | 3.576333e-06 | 2.71165e-06 | 1.85883e-06 | 7.13875e-06 | -2.272613e-05 | -1.664414e-05 | -1.657277e-06 | -9.30517e-06 | -3.06753e-06 | -6.912475e-06 | -8.063576e-06 | 6.007687e-06 | -7.994859e-06 | -8.927589e-06 | -1.457842e-05 | -8.84865e-06 | -8.700712e-06 | 2.017311e-06 | 1.143431e-06 | -4.454369e-06 | -5.297894e-06 | -1.933381e-06 | 2.554898e-06 | 2.052372e-06 | 22396244.8 | 42086090.0 | -0.01747484 | -0.01538994 | 0.03412861 | -0.4396132 | -0.4375108 | 609.559 | 689.6185
349.2695 | 0.03327964 | 12041092691263 | 12051621425837 | 11994461794075 | 12024133163334 | 11328139605046 | 11587575617155 | 12097883560658 | 11849167370336 | 11887491900135 | 12013599904080 | 11886606886378 | 11978253249292 | 11952422298417 | 11912879458445 | 11786409173541 | 11933029938982 | 11867364467915 | 12102175006231 | 12077134186154 | 12017973557108 | 12071977269093 | 12055366846430 | 11868769592276 | 12152606295532 | 1e-06 | 1e-06 | 1e-06 | 1e-06 | 1e-06 | 1e-06 | 1e-06 | 1e-06 | 1e-06 | 1e-06 | 1e-06 | 1e-06 | 1e-06 | 1e-06 | 1e-06 | 1e-06 | 1e-06 | 1e-06 | 1e-06 | 1e-06 | 1e-06 | 1e-06 | 1e-06 | 1e-06 | 0.03542423 | 3.577826e-06 | 2.712734e-06 | 1.861364e-06 | 7.140595e-06 | -2.272098e-05 | -1.663617e-05 | -1.652485e-06 | -9.299665e-06 | -3.062353e-06 | -6.912063e-06 | -8.059761e-06 | 6.008662e-06 | -7.990606e-06 | -8.92334e-06 | -1.457852e-05 | -8.844759e-06 | -8.695902e-06 | 2.016868e-06 | 1.142083e-06 | -4.44995e-06 | -5.295264e-06 | -1.934383e-06 | 2.54997e-06 | 2.054891e-06 | 22441680.2 | 42347876.3 | -0.01757672 | -0.01548032 | 0.03432178 | -0.442198 | -0.4400533 | 610.0239 | 690.1843
351.2695 | 0.03348107 | 12039598617038 | 12050351462189 | 11992470220060 | 12022466109195 | 11321036387162 | 11582611454122 | 12096985328641 | 11846327532646 | 11884745627682 | 12012002425307 | 11883925785771 | 11976324777419 | 11950360001103 | 11910478147693 | 11783035440994 | 11930798238833 | 11864482959810 | 12101272346947 | 12075986095627 | 12016462064507 | 12070863127609 | 12053968197468 | 11865953011864 | 12152139649109 | 1e-06 | 1e-06 | 1e-06 | 1e-06 | 1e-06 | 1e-06 | 1e-06 | 1e-06 | 1e-06 | 1e-06 | 1e-06 | 1e-06 | 1e-06 | 1e-06 | 1e-06 | 1e-06 | 1e-06 | 1e-06 | 1e-06 | 1e-06 | 1e-06 | 1e-06 | 1e-06 | 1e-06 | 0.03562812 | 3.579316e-06 | 2.713816e-06 | 1.86386e-06 | 7.142361e-06 | -2.271583e-05 | -1.662825e-05 | -1.647653e-06 | -9.294158e-06 | -3.057217e-06 | -6.911604e-06 | -8.055899e-06 | 6.009594e-06 | -7.986339e-06 | -8.919077e-06 | -1.457859e-05 | -8.840859e-06 | -8.69123e-06 | 2.016409e-06 | 1.140737e-06 | -4.445589e-06 | -5.29262e-06 | -1.93536e-06 | 2.545012e-06 | 2.057397e-06 | 22487165.6 | 42609865.4 | -0.01767857 | -0.01557069 | 0.03451491 | -0.4447843 | -0.4425971 | 610.4881 | 690.7493
353.2695 | 0.0336825 | 12038099834960 | 12049079096991 | 11990472616920 | 12020794016180 | 11313925645156 | 11577642943034 | 12096085146482 | 11843484920355 | 11881994317536 | 12010401793810 | 11881239491532 | 11974391646064 | 11948294834020 | 11908073229417 | 11779656681036 | 11928563390820 | 11861595171167 | 12100367558354 | 12074835161503 | 12014947544115 | 12069746192855 | 12052565129241 | 11863130884641 | 12151671237845 | 1e-06 | 1e-06 | 1e-06 | 1e-06 | 1e-06 | 1e-06 | 1e-06 | 1e-06 | 1e-06 | 1e-06 | 1e-06 | 1e-06 | 1e-06 | 1e-06 | 1e-06 | 1e-06 | 1e-06 | 1e-06 | 1e-06 | 1e-06 | 1e-06 | 1e-06 | 1e-06 | 1e-06 | 0.03583199 | 3.580802e-06 | 2.714897e-06 | 1.86632e-06 | 7.14405e-06 | -2.271069e-05 | -1.662036e-05 | -1.642782e-06 | -9.288652e-06 | -3.052125e-06 | -6.9111e-06 | -8.051989e-06 | 6.010482e-06 | -7.982057e-06 | -8.914795e-06 | -1.457863e-05 | -8.836951e-06 | -8.686694e-06 | 2.015932e-06 | 1.13939e-06 | -4.441284e-06 | -5.289965e-06 | -1.936315e-06 | 2.540023e-06 | 2.059891e-06 | 22532700.6 | 42872055.8 | -0.01778041 | -0.01566104 | 0.034708 | -0.447372 | -0.4451423 | 610.9516 | 691.3135
355.2695 | 0.03388393 | 12036596364767 | 12047804351201 | 11988469027728 | 12019116912907 | 11306807567893 | 11572670215835 | 12095183030029 | 11840639607596 | 11879238033022 | 12008798048301 | 11878548056584 | 11972453889868 | 11946226849566 | 11905664756592 | 11776272967561 | 11926325441370 | 11858701158319 | 12099460650310 | 12073681403935 | 12013430009014 | 12068626479057 | 12051157662877 | 11860303249501 | 12151201066738 | 1e-06 | 1e-06 | 1e-06 | 1e-06 | 1e-06 | 1e-06 | 1e-06 | 1e-06 | 1e-06 | 1e-06 | 1e-06 | 1e-06 | 1e-06 | 1e-06 | 1e-06 | 1e-06 | 1e-06 | 1e-06 | 1e-06 | 1e-06 | 1e-06 | 1e-06 | 1e-06 | 1e-06 | 0.03603587 | 3.582284e-06 | 2.715977e-06 | 1.868745e-06 | 7.145665e-06 | -2.270556e-05 | -1.661251e-05 | -1.637874e-06 | -9.283147e-06 | -3.047081e-06 | -6.910554e-06 | -8.048029e-06 | 6.011329e-06 | -7.97776e-06 | -8.910494e-06 | -1.457865e-05 | -8.833036e-06 | -8.682292e-06 | 2.015434e-06 | 1.138039e-06 | -4.437037e-06 | -5.287297e-06 | -1.937247e-06 | 2.535e-06 | 2.062374e-06 | 22578285.0 | 43134446.0 | -0.01788221 | -0.01575139 | 0.03490105 | -0.4499612 | -0.4476889 | 611.4144 | 691.8769
357.2695 | 0.03408536 | 12035088226380 | 12046527245837 | 11986459495258 | 12017434827872 | 11299682343497 | 11567693403809 | 12094278995024 | 11837791667756 | 11876476837839 | 12007191227237 | 11875851533823 | 11970511543863 | 11944156099853 | 11903252781703 | 11772884373988 | 11924084436566 | 11855800977768 | 12098551632428 | 12072524843058 | 12011909471951 | 12067504000462 | 12049745819096 | 11857470145184 | 12150729140816 | 1e-06 | 1e-06 | 1e-06 | 1e-06 | 1e-06 | 1e-06 | 1e-06 | 1e-06 | 1e-06 | 1e-06 | 1e-06 | 1e-06 | 1e-06 | 1e-06 | 1e-06 | 1e-06 | 1e-06 | 1e-06 | 1e-06 | 1e-06 | 1e-06 | 1e-06 | 1e-06 | 1e-06 | 0.03623975 | 3.583764e-06 | 2.717058e-06 | 1.871135e-06 | 7.147208e-06 | -2.270044e-05 | -1.66047e-05 | -1.632932e-06 | -9.277646e-06 | -3.042085e-06 | -6.909969e-06 | -8.044019e-06 | 6.012134e-06 | -7.973446e-06 | -8.906171e-06 | -1.457863e-05 | -8.829116e-06 | -8.678019e-06 | 2.014914e-06 | 1.136681e-06 | -4.432846e-06 | -5.284617e-06 | -1.93816e-06 | 2.529945e-06 | 2.064845e-06 | 22623918.4 | 43397034.8 | -0.017984 | -0.01584173 | 0.03509407 | -0.4525519 | -0.4502369 | 611.8766 | 692.4395
359.2695 | 0.03428678 | 12033575439911 | 12045247801965 | 11984444061962 | 12015747789456 | 11292550159409 | 11562712637562 | 12093373057140 | 11834941173450 | 11873710796016 | 12005581368793 | 11873149976100 | 11968564643478 | 11942082636689 | 11900837356800 | 11769490973250 | 11921840422194 | 11852894686111 | 12097640514119 | 12071365498988 | 12010385945342 | 12066378771324 | 12048329618239 | 11854631610262 | 12150255465124 | 1e-06 | 1e-06 | 1e-06 | 1e-06 | 1e-06 | 1e-06 | 1e-06 | 1e-06 | 1e-06 | 1e-06 | 1e-06 | 1e-06 | 1e-06 | 1e-06 | 1e-06 | 1e-06 | 1e-06 | 1e-06 | 1e-06 | 1e-06 | 1e-06 | 1e-06 | 1e-06 | 1e-06 | 0.03644362 | 3.585241e-06 | 2.718139e-06 | 1.873491e-06 | 7.148683e-06 | -2.269532e-05 | -1.659691e-05 | -1.627961e-06 | -9.272149e-06 | -3.03714e-06 | -6.909347e-06 | -8.039958e-06 | 6.012898e-06 | -7.969115e-06 | -8.901824e-06 | -1.45786e-05 | -8.82519e-06 | -8.673874e-06 | 2.014371e-06 | 1.135314e-06 | -4.428712e-06 | -5.281925e-06 | -1.939053e-06 | 2.524857e-06 | 2.067306e-06 | 22669600.7 | 43659820.7 | -0.01808575 | -0.01593205 | 0.03528705 | -0.4551442 | -0.4527864 | 612.338 | 693.0014
361.2695 | 0.03448821 | 12032058025674 | 12043966040694 | 11982422769957 | 12014055825928 | 11285411202461 | 11557728047021 | 12092465232010 | 11832088196500 | 11870939971866 | 12003968510836 | 11870443436180 | 11966613224525 | 11940006511559 | 11898418533559 | 11766092837807 | 11919593443797 | 11849982339987 | 12096727304622 | 12070203391827 | 12008859441266 | 12065250805892 | 12046909080302 | 11851787683114 | 12149780044709 | 1e-06 | 1e-06 | 1e-06 | 1e-06 | 1e-06 | 1e-06 | 1e-06 | 1e-06 | 1e-06 | 1e-06 | 1e-06 | 1e-06 | 1e-06 | 1e-06 | 1e-06 | 1e-06 | 1e-06 | 1e-06 | 1e-06 | 1e-06 | 1e-06 | 1e-06 | 1e-06 | 1e-06 | 0.03664749 | 3.586715e-06 | 2.719222e-06 | 1.875815e-06 | 7.15009e-06 | -2.269022e-05 | -1.658916e-05 | -1.622965e-06 | -9.266659e-06 | -3.032245e-06 | -6.908691e-06 | -8.035847e-06 | 6.013623e-06 | -7.964766e-06 | -8.897451e-06 | -1.457855e-05 | -8.82126e-06 | -8.669852e-06 | 2.013803e-06 | 1.133936e-06 | -4.424634e-06 | -5.279221e-06 | -1.939929e-06 | 2.519736e-06 | 2.069757e-06 | 22715331.5 | 43922802.2 | -0.01818749 | -0.01602236 | 0.03547999 | -0.4577381 | -0.4553373 | 612.7988 | 693.5625
363.2695 | 0.03468964 | 12030536004196 | 12042681983152 | 11980395661004 | 12012358965456 | 11278265658962 | 11552739761432 | 12091555535267 | 11829232807926 | 11868164429936 | 12002352690903 | 11867731966716 | 11964657323188 | 11937927775602 | 11895996363341 | 11762690039648 | 11917343546727 | 11847063996032 | 12095812013040 | 12069038541661 | 12007329971462 | 12064120118399 | 12045484224980 | 11848938401886 | 12149302884606 | 1e-06 | 1e-06 | 1e-06 | 1e-06 | 1e-06 | 1e-06 | 1e-06 | 1e-06 | 1e-06 | 1e-06 | 1e-06 | 1e-06 | 1e-06 | 1e-06 | 1e-06 | 1e-06 | 1e-06 | 1e-06 | 1e-06 | 1e-06 | 1e-06 | 1e-06 | 1e-06 | 1e-06 | 0.03685137 | 3.588186e-06 | 2.720307e-06 | 1.878106e-06 | 7.151434e-06 | -2.268512e-05 | -1.658145e-05 | -1.617949e-06 | -9.261178e-06 | -3.027401e-06 | -6.908004e-06 | -8.031684e-06 | 6.014309e-06 | -7.9604e-06 | -8.893051e-06 | -1.457849e-05 | -8.817326e-06 | -8.665951e-06 | 2.01321e-06 | 1.132542e-06 | -4.420612e-06 | -5.276506e-06 | -1.940787e-06 | 2.514583e-06 | 2.072199e-06 | 22761110.5 | 44185978.1 | -0.0182892 | -0.01611266 | 0.03567289 | -0.4603337 | -0.4578898 | 613.259 | 694.1228
365.2695 | 0.03489106 | 12029009396226 | 12041395650474 | 11978362776495 | 12010657236107 | 11271113714778 | 11547747909372 | 12090643982578 | 11826375077943 | 11865384234955 | 12000733946177 | 11865015620208 | 11962696975995 | 11935846479593 | 11893570897252 | 11759282650308 | 11915090776185 | 11844139710839 | 12094894648365 | 12067870968566 | 12005797547317 | 12062986723052 | 12044055071708 | 11846083804449 | 12148823989828 | 1e-06 | 1e-06 | 1e-06 | 1e-06 | 1e-06 | 1e-06 | 1e-06 | 1e-06 | 1e-06 | 1e-06 | 1e-06 | 1e-06 | 1e-06 | 1e-06 | 1e-06 | 1e-06 | 1e-06 | 1e-06 | 1e-06 | 1e-06 | 1e-06 | 1e-06 | 1e-06 | 1e-06 | 0.03705524 | 3.589653e-06 | 2.721395e-06 | 1.880364e-06 | 7.152715e-06 | -2.268002e-05 | -1.657376e-05 | -1.612921e-06 | -9.255707e-06 | -3.022609e-06 | -6.907289e-06 | -8.027471e-06 | 6.014957e-06 | -7.956015e-06 | -8.888622e-06 | -1.457842e-05 | -8.813388e-06 | -8.662167e-06 | 2.012593e-06 | 1.131131e-06 | -4.416648e-06 | -5.27378e-06 | -1.941629e-06 | 2.5094e-06 | 2.074633e-06 | 22806937.5 | 44449347.1 | -0.01839088 | -0.01620295 | 0.03586576 | -0.4629309 | -0.4604438 | 613.7184 | 694.6824
367.2695 | 0.03509249 | 12027478222753 | 12040107063767 | 11976324157443 | 12008950665853 | 11263955555415 | 11542752618760 | 12089730589672 | 11823515075976 | 11862599451786 | 11999112313466 | 11862294448964 | 11960732219789 | 11933762673928 | 11891142186203 | 11755870740887 | 11912835177273 | 11841209540929 | 12093975219504 | 12066700692607 | 12004262179851 | 12061850634024 | 12042621639715 | 11843223928348 | 12148343365347 | 1e-06 | 1e-06 | 1e-06 | 1e-06 | 1e-06 | 1e-06 | 1e-06 | 1e-06 | 1e-06 | 1e-06 | 1e-06 | 1e-06 | 1e-06 | 1e-06 | 1e-06 | 1e-06 | 1e-06 | 1e-06 | 1e-06 | 1e-06 | 1e-06 | 1e-06 | 1e-06 | 1e-06 | 0.0372591 | 3.591117e-06 | 2.722487e-06 | 1.882591e-06 | 7.153937e-06 | -2.267492e-05 | -1.656609e-05 | -1.607887e-06 | -9.250249e-06 | -3.017869e-06 | -6.906548e-06 | -8.023206e-06 | 6.015569e-06 | -7.951613e-06 | -8.884164e-06 | -1.457834e-05 | -8.809447e-06 | -8.658497e-06 | 2.01195e-06 | 1.1297e-06 | -4.41274e-06 | -5.271043e-06 | -1.942455e-06 | 2.504187e-06 | 2.07706e-06 | 22852812.3 | 44712907.6 | -0.01849254 | -0.01629322 | 0.03605859 | -0.4655297 | -0.4629993 | 614.1772 | 695.2412
369.2695 | 0.03529391 | 12025942505012 | 12038816244095 | 11974279844470 | 12007239282577 | 11256791366094 | 11537754016880 | 12088815372369 | 11820652870677 | 11859810145371 | 11997487829195 | 11859568505068 | 11958763091686 | 11931676408609 | 11888710280957 | 11752454382082 | 11910576795019 | 11838273542737 | 12093053735295 | 12065527733849 | 12002723879711 | 12060711865445 | 12041183948069 | 11840358810754 | 12147861016088 | 1e-06 | 1e-06 | 1e-06 | 1e-06 | 1e-06 | 1e-06 | 1e-06 | 1e-06 | 1e-06 | 1e-06 | 1e-06 | 1e-06 | 1e-06 | 1e-06 | 1e-06 | 1e-06 | 1e-06 | 1e-06 | 1e-06 | 1e-06 | 1e-06 | 1e-06 | 1e-06 | 1e-06 | 0.03746297 | 3.592575e-06 | 2.723584e-06 | 1.884785e-06 | 7.1551e-06 | -2.266983e-05 | -1.655846e-05 | -1.602855e-06 | -9.244804e-06 | -3.013179e-06 | -6.905784e-06 | -8.018892e-06 | 6.016145e-06 | -7.947193e-06 | -8.879676e-06 | -1.457825e-05 | -8.805501e-06 | -8.654937e-06 | 2.011283e-06 | 1.128247e-06 | -4.408889e-06 | -5.268296e-06 | -1.943265e-06 | 2.498946e-06 | 2.07948e-06 | 22898734.5 | 44976658.5 | -0.01859418 | -0.01638348 | 0.03625137 | -0.4681302 | -0.4655564 | 614.6353 | 695.7992
371.2695 | 0.03549533 | 12024402264503 | 12037523212440 | 11972229877806 | 12005523114076 | 11249621331803 | 11532752230420 | 12087898346597 | 11817788529968 | 11857016380684 | 11995860529388 | 11856837840340 | 11956789629032 | 11929587733244 | 11886275232181 | 11749033644218 | 11908315674411 | 11835331772598 | 12092130204523 | 12064352112359 | 12001182657160 | 12059570431395 | 12039742015727 | 11837488488425 | 12147376946916 | 1e-06 | 1e-06 | 1e-06 | 1e-06 | 1e-06 | 1e-06 | 1e-06 | 1e-06 | 1e-06 | 1e-06 | 1e-06 | 1e-06 | 1e-06 | 1e-06 | 1e-06 | 1e-06 | 1e-06 | 1e-06 | 1e-06 | 1e-06 | 1e-06 | 1e-06 | 1e-06 | 1e-06 | 0.03766684 | 3.594027e-06 | 2.724686e-06 | 1.886947e-06 | 7.156208e-06 | -2.266473e-05 | -1.655086e-05 | -1.59783e-06 | -9.239375e-06 | -3.00854e-06 | -6.905e-06 | -8.014527e-06 | 6.016687e-06 | -7.942756e-06 | -8.875156e-06 | -1.457817e-05 | -8.801553e-06 | -8.651483e-06 | 2.010593e-06 | 1.126769e-06 | -4.405096e-06 | -5.26554e-06 | -1.944058e-06 | 2.493679e-06 | 2.081895e-06 | 22944703.9 | 45240598.5 | -0.01869579 | -0.01647373 | 0.03644413 | -0.4707325 | -0.4681151 | 615.0927 | 696.3565
373.2695 | 0.03569676 | 12022857523000 | 12036227989679 | 11970174297278 | 12003802188066 | 11242445637334 | 11527747385500 | 12086979528401 | 11814922121077 | 11854218222676 | 11994230449673 | 11854102506312 | 11954811869355 | 11927496697038 | 11883837090478 | 11745608597283 | 11906051860413 | 11832384286743 | 12091204635929 | 12063173848214 | 11999638522081 | 12058426345902 | 12038295861575 | 11834612997660 | 12146891162633 | 1e-06 | 1e-06 | 1e-06 | 1e-06 | 1e-06 | 1e-06 | 1e-06 | 1e-06 | 1e-06 | 1e-06 | 1e-06 | 1e-06 | 1e-06 | 1e-06 | 1e-06 | 1e-06 | 1e-06 | 1e-06 | 1e-06 | 1e-06 | 1e-06 | 1e-06 | 1e-06 | 1e-06 | 0.0378707 | 3.595472e-06 | 2.725795e-06 | 1.889077e-06 | 7.157262e-06 | -2.265961e-05 | -1.654328e-05 | -1.592818e-06 | -9.233963e-06 | -3.00395e-06 | -6.904197e-06 | -8.010112e-06 | 6.017195e-06 | -7.938301e-06 | -8.870604e-06 | -1.457809e-05 | -8.797601e-06 | -8.648132e-06 | 2.009879e-06 | 1.125264e-06 | -4.401361e-06 | -5.262775e-06 | -1.944835e-06 | 2.488389e-06 | 2.084306e-06 | 22990720.3 | 45504726.1 | -0.01879738 | -0.01656397 | 0.03663684 | -0.4733364 | -0.4706753 | 615.5495 | 696.913
375.2695 | 0.03589818 | 12021308302568 | 12034930596548 | 11968113142320 | 12002076532185 | 11235264467298 | 11522739607727 | 12086058933943 | 11812053710596 | 11851415736234 | 11992597625277 | 11851362554201 | 11952829850317 | 11925403348806 | 11881395906418 | 11742179310969 | 11903785397975 | 11829431141305 | 12090277038221 | 12061992961513 | 11998091483972 | 12057279622935 | 12036845504466 | 11831732374274 | 12146403667977 | 1e-06 | 1e-06 | 1e-06 | 1e-06 | 1e-06 | 1e-06 | 1e-06 | 1e-06 | 1e-06 | 1e-06 | 1e-06 | 1e-06 | 1e-06 | 1e-06 | 1e-06 | 1e-06 | 1e-06 | 1e-06 | 1e-06 | 1e-06 | 1e-06 | 1e-06 | 1e-06 | 1e-06 | 0.03807456 | 3.596909e-06 | 2.726912e-06 | 1.891174e-06 | 7.158264e-06 | -2.265449e-05 | -1.653573e-05 | -1.587826e-06 | -9.22857e-06 | -2.999409e-06 | -6.903379e-06 | -8.005649e-06 | 6.017673e-06 | -7.93383e-06 | -8.866021e-06 | -1.457802e-05 | -8.793646e-06 | -8.644879e-06 | 2.009143e-06 | 1.12373e-06 | -4.397684e-06 | -5.260002e-06 | -1.945595e-06 | 2.483077e-06 | 2.086714e-06 | 23036783.3 | 45769040.2 | -0.01889894 | -0.0166542 | 0.03682952 | -0.4759421 | -0.4732371 | 616.0056 | 697.4688
377.2695 | 0.03609961 | 12019754625568 | 12033631053621 | 11966046451968 | 12000346173998 | 11228078006115 | 11517729022240 | 12085136579499 | 11809183364532 | 11848608986132 | 11990962091039 | 11848618034892 | 11950843609661 | 11923307736979 | 11878951730558 | 11738745854714 | 11901516332032 | 11826472392327 | 12089347420069 | 12060809472380 | 11996541551964 | 12056130276401 | 12035390963253 | 11828846653573 | 12145914467617 | 1e-06 | 1e-06 | 1e-06 | 1e-06 | 1e-06 | 1e-06 | 1e-06 | 1e-06 | 1e-06 | 1e-06 | 1e-06 | 1e-06 | 1e-06 | 1e-06 | 1e-06 | 1e-06 | 1e-06 | 1e-06 | 1e-06 | 1e-06 | 1e-06 | 1e-06 | 1e-06 | 1e-06 | 0.03827843 | 3.598336e-06 | 2.728038e-06 | 1.893238e-06 | 7.159214e-06 | -2.264936e-05 | -1.652821e-05 | -1.582858e-06 | -9.223197e-06 | -2.994915e-06 | -6.902547e-06 | -8.001138e-06 | 6.01812e-06 | -7.929341e-06 | -8.861404e-06 | -1.457796e-05 | -8.789687e-06 | -8.641722e-06 | 2.008387e-06 | 1.122166e-06 | -4.394066e-06 | -5.25722e-06 | -1.946337e-06 | 2.477747e-06 | 2.089119e-06 | 23082892.8 | 46033539.5 | -0.01900048 | -0.01674441 | 0.03702216 | -0.4785495 | -0.4758005 | 616.4611 | 698.0238
379.2695 | 0.03630103 | 12018196514670 | 12032329381278 | 11963974264866 | 11998611140999 | 11220886437990 | 11512715753766 | 12084212481435 | 11806311148373 | 11845798036988 | 11989323881422 | 11845868998934 | 11948853185165 | 11921209909628 | 11876504613450 | 11735308297743 | 11899244707500 | 11823508095774 | 12088415790110 | 12059623400980 | 11994988734835 | 12054978320143 | 12033932256807 | 11825955870345 | 12145423566164 | 1e-06 | 1e-06 | 1e-06 | 1e-06 | 1e-06 | 1e-06 | 1e-06 | 1e-06 | 1e-06 | 1e-06 | 1e-06 | 1e-06 | 1e-06 | 1e-06 | 1e-06 | 1e-06 | 1e-06 | 1e-06 | 1e-06 | 1e-06 | 1e-06 | 1e-06 | 1e-06 | 1e-06 | 0.03848229 | 3.599753e-06 | 2.729175e-06 | 1.895269e-06 | 7.160116e-06 | -2.26442e-05 | -1.652071e-05 | -1.577917e-06 | -9.217846e-06 | -2.990467e-06 | -6.901703e-06 | -7.99658e-06 | 6.018539e-06 | -7.924837e-06 | -8.856756e-06 | -1.457791e-05 | -8.785725e-06 | -8.638656e-06 | 2.00761e-06 | 1.120569e-06 | -4.390505e-06 | -5.254431e-06 | -1.947061e-06 | 2.472401e-06 | 2.091522e-06 | 23129048.5 | 46298222.6 | -0.019102 | -0.01683461 | 0.03721476 | -0.4811586 | -0.4783655 | 616.9159 | 698.578
381.2695 | 0.03650245 | 12016633992851 | 12031025599683 | 11961896619274 | 11996871460617 | 11213689946853 | 11507699926667 | 12083286656184 | 11803437127138 | 11842982953224 | 11987683030532 | 11843115496532 | 11946858614595 | 11919109914481 | 11874054605639 | 11731866709100 | 11896970569257 | 11820538307557 | 12087482156940 | 12058434767530 | 11993433041031 | 12053823767938 | 12032469404037 | 11823060058854 | 12144930968174 | 1e-06 | 1e-06 | 1e-06 | 1e-06 | 1e-06 | 1e-06 | 1e-06 | 1e-06 | 1e-06 | 1e-06 | 1e-06 | 1e-06 | 1e-06 | 1e-06 | 1e-06 | 1e-06 | 1e-06 | 1e-06 | 1e-06 | 1e-06 | 1e-06 | 1e-06 | 1e-06 | 1e-06 | 0.03868615 | 3.601158e-06 | 2.730324e-06 | 1.897268e-06 | 7.16097e-06 | -2.263902e-05 | -1.651325e-05 | -1.573005e-06 | -9.212517e-06 | -2.986063e-06 | -6.900849e-06 | -7.991975e-06 | 6.01893e-06 | -7.920315e-06 | -8.852075e-06 | -1.457788e-05 | -8.781761e-06 | -8.635677e-06 | 2.006815e-06 | 1.118939e-06 | -4.387003e-06 | -5.251635e-06 | -1.947766e-06 | 2.467042e-06 | 2.093924e-06 | 23175250.1 | 46563088.5 | -0.01920349 | -0.0169248 | 0.03740732 | -0.4837694 | -0.4809321 | 617.37 | 699.1315
383.2695 | 0.03670388 | 12015067083400 | 12029719728766 | 11959813553072 | 11995127160216 | 11206488716302 | 11502681664998 | 12082359120213 | 11800561365436 | 11840163799025 | 11986039572143 | 11840357577556 | 11944859935667 | 11917007798957 | 11871601757662 | 11728421157689 | 11894693962123 | 11817563083549 | 12086546529112 | 12057243592305 | 11991874478699 | 12052666633496 | 12031002423889 | 11820159252848 | 12144436678163 | 1e-06 | 1e-06 | 1e-06 | 1e-06 | 1e-06 | 1e-06 | 1e-06 | 1e-06 | 1e-06 | 1e-06 | 1e-06 | 1e-06 | 1e-06 | 1e-06 | 1e-06 | 1e-06 | 1e-06 | 1e-06 | 1e-06 | 1e-06 | 1e-06 | 1e-06 | 1e-06 | 1e-06 | 0.03889001 | 3.602551e-06 | 2.731487e-06 | 1.899233e-06 | 7.161777e-06 | -2.263383e-05 | -1.650581e-05 | -1.568124e-06 | -9.207212e-06 | -2.9817e-06 | -6.899988e-06 | -7.987325e-06 | 6.019296e-06 | -7.915778e-06 | -8.847362e-06 | -1.457786e-05 | -8.777793e-06 | -8.632782e-06 | 2.006002e-06 | 1.117274e-06 | -4.383558e-06 | -5.248833e-06 | -1.948452e-06 | 2.461675e-06 | 2.096325e-06 | 23221497.3 | 46828135.8 | -0.01930495 | -0.01701498 | 0.03759984 | -0.4863821 | -0.4835004 | 617.8236 | 699.6842
385.2695 | 0.0369053 | 12013495809904 | 12028411788202 | 11957725103772 | 11993378267097 | 11199282929521 | 11497661092541 | 12081429889984 | 11797683927512 | 11837340638305 | 11984393539724 | 11837595291552 | 11942857186007 | 11914903610193 | 11869146120024 | 11724971712305 | 11892414930836 | 11814582479613 | 12085608915120 | 12056049895656 | 11990313055722 | 12051506930457 | 12029531335353 | 11817253485572 | 12143940700619 | 1e-06 | 1e-06 | 1e-06 | 1e-06 | 1e-06 | 1e-06 | 1e-06 | 1e-06 | 1e-06 | 1e-06 | 1e-06 | 1e-06 | 1e-06 | 1e-06 | 1e-06 | 1e-06 | 1e-06 | 1e-06 | 1e-06 | 1e-06 | 1e-06 | 1e-06 | 1e-06 | 1e-06 | 0.03909386 | 3.603929e-06 | 2.732665e-06 | 1.901165e-06 | 7.162538e-06 | -2.262861e-05 | -1.64984e-05 | -1.563273e-06 | -9.201931e-06 | -2.977378e-06 | -6.899121e-06 | -7.982629e-06 | 6.019638e-06 | -7.911223e-06 | -8.842618e-06 | -1.457787e-05 | -8.773824e-06 | -8.629965e-06 | 2.005173e-06 | 1.115573e-06 | -4.38017e-06 | -5.246025e-06 | -1.949117e-06 | 2.456302e-06 | 2.098726e-06 | 23267790.0 | 47093363.3 | -0.0194064 | -0.01710515 | 0.03779233 | -0.4889964 | -0.4860703 | 618.2764 | 700.2362
387.2695 | 0.03710672 | 12011920196239 | 12027101797404 | 11955631308520 | 11991624808504 | 11192072769190 | 11492638332845 | 12080498981909 | 11794804877284 | 11834513534674 | 11982744966470 | 11834828687758 | 11940850403127 | 11912797395083 | 11866687743184 | 11721518441660 | 11890133520019 | 11811596551626 | 12084669323396 | 12054853698016 | 11988748779751 | 12050344672395 | 12028056157447 | 11814342789792 | 12143443040020 | 1e-06 | 1e-06 | 1e-06 | 1e-06 | 1e-06 | 1e-06 | 1e-06 | 1e-06 | 1e-06 | 1e-06 | 1e-06 | 1e-06 | 1e-06 | 1e-06 | 1e-06 | 1e-06 | 1e-06 | 1e-06 | 1e-06 | 1e-06 | 1e-06 | 1e-06 | 1e-06 | 1e-06 | 0.03929772 | 3.605293e-06 | 2.73386e-06 | 1.903064e-06 | 7.163254e-06 | -2.262336e-05 | -1.649102e-05 | -1.558453e-06 | -9.196676e-06 | -2.973093e-06 | -6.898249e-06 | -7.977888e-06 | 6.019957e-06 | -7.906652e-06 | -8.837843e-06 | -1.457789e-05 | -8.769853e-06 | -8.627224e-06 | 2.00433e-06 | 1.113834e-06 | -4.376838e-06 | -5.243211e-06 | -1.949761e-06 | 2.450927e-06 | 2.101125e-06 | 23314128.0 | 47358769.9 | -0.01950782 | -0.0171953 | 0.03798478 | -0.4916125 | -0.4886418 | 618.7286 | 700.7874
389.2695 | 0.03730815 | 12010340266540 | 12025789775511 | 11953532204109 | 11989866811622 | 11184858417399 | 11487613509249 | 12079566412305 | 11791924278375 | 11831682551403 | 11981093885330 | 11832057815126 | 11938839624399 | 11910689200309 | 11864226677528 | 11718061414412 | 11887849774153 | 11808605355507 | 12083727762295 | 12053655019912 | 11987181658253 | 12049179872813 | 12026576909207 | 11811427197814 | 12142943700846 | 1e-06 | 1e-06 | 1e-06 | 1e-06 | 1e-06 | 1e-06 | 1e-06 | 1e-06 | 1e-06 | 1e-06 | 1e-06 | 1e-06 | 1e-06 | 1e-06 | 1e-06 | 1e-06 | 1e-06 | 1e-06 | 1e-06 | 1e-06 | 1e-06 | 1e-06 | 1e-06 | 1e-06 | 0.03950158 | 3.606641e-06 | 2.735073e-06 | 1.904931e-06 | 7.163927e-06 | -2.261809e-05 | -1.648366e-05 | -1.55366e-06 | -9.191447e-06 | -2.968843e-06 | -6.897373e-06 | -7.973104e-06 | 6.020254e-06 | -7.902063e-06 | -8.833037e-06 | -1.457794e-05 | -8.765881e-06 | -8.624554e-06 | 2.003472e-06 | 1.112058e-06 | -4.373559e-06 | -5.240392e-06 | -1.950383e-06 | 2.445553e-06 | 2.103525e-06 | 23360510.8 | 47624354.3 | -0.01960922 | -0.01728544 | 0.0381772 | -0.4942303 | -0.491215 | 619.1802 | 701.3379
391.2695 | 0.03750957 | 12008756045169 | 12024475741391 | 11951427826989 | 11988104303580 | 11177640055557 | 11482586744889 | 12078632197350 | 11789042194135 | 11828847751399 | 11979440329044 | 11829282722344 | 11936824887037 | 11908579072381 | 11861762973336 | 11714600699184 | 11885563737539 | 11805608947244 | 12082784240084 | 12052453881978 | 11985611698544 | 12048012545152 | 12025093609665 | 11808506741527 | 12142442687606 | 1e-06 | 1e-06 | 1e-06 | 1e-06 | 1e-06 | 1e-06 | 1e-06 | 1e-06 | 1e-06 | 1e-06 | 1e-06 | 1e-06 | 1e-06 | 1e-06 | 1e-06 | 1e-06 | 1e-06 | 1e-06 | 1e-06 | 1e-06 | 1e-06 | 1e-06 | 1e-06 | 1e-06 | 0.03970543 | 3.607973e-06 | 2.736305e-06 | 1.906766e-06 | 7.164556e-06 | -2.26128e-05 | -1.647634e-05 | -1.548894e-06 | -9.186247e-06 | -2.964624e-06 | -6.896496e-06 | -7.968277e-06 | 6.02053e-06 | -7.897456e-06 | -8.828201e-06 | -1.457801e-05 | -8.761908e-06 | -8.621951e-06 | 2.002602e-06 | 1.110243e-06 | -4.370333e-06 | -5.237568e-06 | -1.950984e-06 | 2.440184e-06 | 2.105923e-06 | 23406938.4 | 47890115.4 | -0.01971059 | -0.01737556 | 0.03836957 | -0.4968499 | -0.4937898 | 619.6311 | 701.8876
393.2695 | 0.03771099 | 12007167556672 | 12023159713634 | 11949318213273 | 11986337311455 | 11170417864304 | 11477558162689 | 12077696353032 | 11786158687643 | 11826009197182 | 11977784330169 | 11826503457862 | 11934806228085 | 11906467057670 | 11859296680757 | 11711136364586 | 11883275454274 | 11802607382923 | 12081838764934 | 12051250304956 | 11984038907839 | 12046842702784 | 12023606277827 | 11805581452429 | 12141940004849 | 1e-06 | 1e-06 | 1e-06 | 1e-06 | 1e-06 | 1e-06 | 1e-06 | 1e-06 | 1e-06 | 1e-06 | 1e-06 | 1e-06 | 1e-06 | 1e-06 | 1e-06 | 1e-06 | 1e-06 | 1e-06 | 1e-06 | 1e-06 | 1e-06 | 1e-06 | 1e-06 | 1e-06 | 0.03990929 | 3.60929e-06 | 2.737558e-06 | 1.90857e-06 | 7.165143e-06 | -2.260748e-05 | -1.646905e-05 | -1.544149e-06 | -9.181075e-06 | -2.960436e-06 | -6.895617e-06 | -7.963406e-06 | 6.020786e-06 | -7.892831e-06 | -8.823336e-06 | -1.457811e-05 | -8.757937e-06 | -8.619411e-06 | 2.001721e-06 | 1.108388e-06 | -4.367155e-06 | -5.23474e-06 | -1.951562e-06 | 2.434824e-06 | 2.10832e-06 | 23453410.5 | 48156052.1 | -0.01981194 | -0.01746568 | 0.03856191 | -0.4994711 | -0.4963662 | 620.0814 | 702.4366
395.2695 | 0.03791242 | 12005574825721 | 12021841710567 | 11947203398751 | 11984565862268 | 11163192023438 | 11472527885344 | 12076758895108 | 11783273821719 | 11823166950855 | 11976125921114 | 11823720069910 | 11932783684414 | 11904353202448 | 11856827849769 | 11707668479236 | 11880984968215 | 11799600718751 | 12080891344904 | 12050044309712 | 11982463293281 | 12045670359020 | 12022114932649 | 11802651361673 | 12141435657188 | 1e-06 | 1e-06 | 1e-06 | 1e-06 | 1e-06 | 1e-06 | 1e-06 | 1e-06 | 1e-06 | 1e-06 | 1e-06 | 1e-06 | 1e-06 | 1e-06 | 1e-06 | 1e-06 | 1e-06 | 1e-06 | 1e-06 | 1e-06 | 1e-06 | 1e-06 | 1e-06 | 1e-06 | 0.04011314 | 3.61059e-06 | 2.738832e-06 | 1.910344e-06 | 7.165688e-06 | -2.260215e-05 | -1.646179e-05 | -1.539423e-06 | -9.175933e-06 | -2.956274e-06 | -6.894738e-06 | -7.958494e-06 | 6.021023e-06 | -7.888185e-06 | -8.818442e-06 | -1.457822e-05 | -8.753967e-06 | -8.616931e-06 | 2.00083e-06 | 1.106494e-06 | -4.364025e-06 | -5.231908e-06 | -1.952118e-06 | 2.429476e-06 | 2.110716e-06 | 23499926.8 | 48422163.1 | -0.01991327 | -0.01755578 | 0.03875421 | -0.5020942 | -0.4989443 | 620.5311 | 702.9848
397.2695 | 0.03811384 | 12003977877049 | 12020521750256 | 11945083418902 | 11982789982989 | 11155962711844 | 11467496035276 | 12075819839066 | 11780387658909 | 11820321074095 | 11974465134165 | 11820932606524 | 11930757292716 | 11902237552911 | 11854356530155 | 11704197111775 | 11878692322956 | 11796589011088 | 12079941987935 | 12048835917235 | 11980884861982 | 12044495527108 | 12020619593005 | 11799716500109 | 12140929649313 | 1e-06 | 1e-06 | 1e-06 | 1e-06 | 1e-06 | 1e-06 | 1e-06 | 1e-06 | 1e-06 | 1e-06 | 1e-06 | 1e-06 | 1e-06 | 1e-06 | 1e-06 | 1e-06 | 1e-06 | 1e-06 | 1e-06 | 1e-06 | 1e-06 | 1e-06 | 1e-06 | 1e-06 | 0.040317 | 3.611875e-06 | 2.740129e-06 | 1.912089e-06 | 7.166191e-06 | -2.259679e-05 | -1.645456e-05 | -1.534713e-06 | -9.170823e-06 | -2.952135e-06 | -6.89386e-06 | -7.953539e-06 | 6.021241e-06 | -7.883519e-06 | -8.813522e-06 | -1.457836e-05 | -8.749999e-06 | -8.614506e-06 | 1.999931e-06 | 1.104559e-06 | -4.360939e-06 | -5.229071e-06 | -1.952651e-06 | 2.424143e-06 | 2.113108e-06 | 23546487.2 | 48688447.5 | -0.02001457 | -0.01764586 | 0.03894647 | -0.5047189 | -0.501524 | 620.9801 | 703.5322
399.2695 | 0.03831526 | 12002376735379 | 12019199850529 | 11942958308906 | 11981009700530 | 11148730107446 | 11462462734580 | 12074879200086 | 11777500261469 | 11817471628136 | 11972802001505 | 11818141115564 | 11928727089509 | 11900120155219 | 11851882771465 | 11700722330885 | 11876397561800 | 11793572316465 | 12078990701840 | 12047625148640 | 11979303621050 | 12043318220240 | 12019120277666 | 11796776898327 | 12140421986012 | 1e-06 | 1e-06 | 1e-06 | 1e-06 | 1e-06 | 1e-06 | 1e-06 | 1e-06 | 1e-06 | 1e-06 | 1e-06 | 1e-06 | 1e-06 | 1e-06 | 1e-06 | 1e-06 | 1e-06 | 1e-06 | 1e-06 | 1e-06 | 1e-06 | 1e-06 | 1e-06 | 1e-06 | 0.04052085 | 3.613145e-06 | 2.741448e-06 | 1.913807e-06 | 7.166653e-06 | -2.259142e-05 | -1.644736e-05 | -1.530012e-06 | -9.165747e-06 | -2.948016e-06 | -6.892984e-06 | -7.948544e-06 | 6.02144e-06 | -7.87883e-06 | -8.808576e-06 | -1.457852e-05 | -8.746035e-06 | -8.612132e-06 | 1.999025e-06 | 1.102583e-06 | -4.357894e-06 | -5.226231e-06 | -1.953161e-06 | 2.418827e-06 | 2.115497e-06 | 23593091.3 | 48954904.0 | -0.02011585 | -0.01773594 | 0.03913869 | -0.5073453 | -0.5041054 | 621.4284 | 704.0789
401.2695 | 0.03851669 | 12000771425338 | 12017876028985 | 11940828103656 | 11979225041751 | 11141494387169 | 11457428104956 | 12073936993013 | 11774611691352 | 11814618673756 | 11971136555240 | 11815345644723 | 11926693111141 | 11898001055510 | 11849406622989 | 11697244205302 | 11874100727748 | 11790550691611 | 12078037494295 | 12046412025176 | 11977719577613 | 12042138451548 | 12017617005272 | 11793832586705 | 12139912672179 | 1e-06 | 1e-06 | 1e-06 | 1e-06 | 1e-06 | 1e-06 | 1e-06 | 1e-06 | 1e-06 | 1e-06 | 1e-06 | 1e-06 | 1e-06 | 1e-06 | 1e-06 | 1e-06 | 1e-06 | 1e-06 | 1e-06 | 1e-06 | 1e-06 | 1e-06 | 1e-06 | 1e-06 | 0.04072471 | 3.6144e-06 | 2.74279e-06 | 1.915498e-06 | 7.167074e-06 | -2.258604e-05 | -1.64402e-05 | -1.525319e-06 | -9.160706e-06 | -2.943916e-06 | -6.892109e-06 | -7.943509e-06 | 6.02162e-06 | -7.874119e-06 | -8.803605e-06 | -1.457868e-05 | -8.742075e-06 | -8.609806e-06 | 1.998114e-06 | 1.100565e-06 | -4.354886e-06 | -5.223387e-06 | -1.953649e-06 | 2.413533e-06 | 2.117881e-06 | 23639739.0 | 49221531.5 | -0.02021711 | -0.017826 | 0.03933088 | -0.5099735 | -0.5066884 | 621.8762 | 704.6248
403.2695 | 0.03871811 | 11999161971376 | 12016550303023 | 11938692837779 | 11977436033447 | 11134255726920 | 11452392267630 | 12072993232334 | 11771722010177 | 11811762271277 | 11969468827408 | 11812546241542 | 11924655393803 | 11895880299926 | 11846928133727 | 11693762803826 | 11871801863484 | 11787524193467 | 12077082372833 | 12045196568217 | 11976132738832 | 12040956234115 | 12016109794313 | 11790883595456 | 12139401712831 | 1e-06 | 1e-06 | 1e-06 | 1e-06 | 1e-06 | 1e-06 | 1e-06 | 1e-06 | 1e-06 | 1e-06 | 1e-06 | 1e-06 | 1e-06 | 1e-06 | 1e-06 | 1e-06 | 1e-06 | 1e-06 | 1e-06 | 1e-06 | 1e-06 | 1e-06 | 1e-06 | 1e-06 | 0.04092856 | 3.615642e-06 | 2.744154e-06 | 1.917166e-06 | 7.167455e-06 | -2.258064e-05 | -1.643307e-05 | -1.520629e-06 | -9.155702e-06 | -2.93983e-06 | -6.891238e-06 | -7.938435e-06 | 6.021781e-06 | -7.869382e-06 | -8.798611e-06 | -1.457886e-05 | -8.738121e-06 | -8.607524e-06 | 1.9972e-06 | 1.098507e-06 | -4.351912e-06 | -5.220539e-06 | -1.954115e-06 | 2.408261e-06 | 2.120259e-06 | 23686430.1 | 49488329.1 | -0.02031834 | -0.01791605 | 0.03952303 | -0.5126033 | -0.509273 | 622.3233 | 705.1699
405.2695 | 0.03891954 | 11997548397680 | 12015222689858 | 11936552545643 | 11975642702352 | 11127014301587 | 11447355343266 | 12072047932172 | 11768831279208 | 11808902480558 | 11967798849992 | 11809742953410 | 11922613973534 | 11893757934627 | 11844447352372 | 11690278195332 | 11869501011371 | 11784492879211 | 12076125344841 | 12043978799263 | 11974543111909 | 12039771580967 | 12014598663108 | 11787929954676 | 12138889113110 | 1e-06 | 1e-06 | 1e-06 | 1e-06 | 1e-06 | 1e-06 | 1e-06 | 1e-06 | 1e-06 | 1e-06 | 1e-06 | 1e-06 | 1e-06 | 1e-06 | 1e-06 | 1e-06 | 1e-06 | 1e-06 | 1e-06 | 1e-06 | 1e-06 | 1e-06 | 1e-06 | 1e-06 | 0.04113241 | 3.616872e-06 | 2.74554e-06 | 1.918811e-06 | 7.167796e-06 | -2.257524e-05 | -1.642597e-05 | -1.515938e-06 | -9.150738e-06 | -2.935756e-06 | -6.89037e-06 | -7.933323e-06 | 6.021922e-06 | -7.86462e-06 | -8.793596e-06 | -1.457905e-05 | -8.734173e-06 | -8.605281e-06 | 1.996282e-06 | 1.096406e-06 | -4.348969e-06 | -5.217687e-06 | -1.954558e-06 | 2.403015e-06 | 2.122631e-06 | 23733164.3 | 49755295.5 | -0.02041955 | -0.01800608 | 0.03971514 | -0.5152348 | -0.5118592 | 622.7698 | 705.7143
407.2695 | 0.03912096 | 11995930728092 | 12013893206555 | 11934407261375 | 11973845075119 | 11119770285060 | 11442317451874 | 12071101106276 | 11765939559323 | 11806039361002 | 11966126654915 | 11806935827567 | 11920568886238 | 11891634005792 | 11841964327286 | 11686790448767 | 11867198213454 | 11781456806263 | 12075166417552 | 12042758739932 | 11972950704082 | 12038584505083 | 12013083629795 | 11784971694386 | 12138374878289 | 1e-06 | 1e-06 | 1e-06 | 1e-06 | 1e-06 | 1e-06 | 1e-06 | 1e-06 | 1e-06 | 1e-06 | 1e-06 | 1e-06 | 1e-06 | 1e-06 | 1e-06 | 1e-06 | 1e-06 | 1e-06 | 1e-06 | 1e-06 | 1e-06 | 1e-06 | 1e-06 | 1e-06 | 0.04133626 | 3.618091e-06 | 2.746946e-06 | 1.920436e-06 | 7.168096e-06 | -2.256984e-05 | -1.641892e-05 | -1.511243e-06 | -9.145815e-06 | -2.931691e-06 | -6.889506e-06 | -7.928174e-06 | 6.022042e-06 | -7.85983e-06 | -8.788562e-06 | -1.457924e-05 | -8.730233e-06 | -8.603076e-06 | 1.995365e-06 | 1.094263e-06 | -4.346054e-06 | -5.214831e-06 | -1.954981e-06 | 2.397796e-06 | 2.124994e-06 | 23779941.4 | 50022429.6 | -0.02052074 | -0.0180961 | 0.03990722 | -0.517868 | -0.514447 | 623.2156 | 706.2579
409.2695 | 0.03932239 | 11994308986033 | 12012561870047 | 11932257018875 | 11972043178320 | 11112523850265 | 11437278712729 | 12070152768033 | 11763046910996 | 11803172971558 | 11964452274046 | 11804124911093 | 11918520167698 | 11889508559627 | 11839479106487 | 11683299633143 | 11864893511481 | 11778416032297 | 12074205598045 | 12041536411951 | 11971355522618 | 12037395019390 | 12011564712326 | 11782008844578 | 12137859013769 | 1e-06 | 1e-06 | 1e-06 | 1e-06 | 1e-06 | 1e-06 | 1e-06 | 1e-06 | 1e-06 | 1e-06 | 1e-06 | 1e-06 | 1e-06 | 1e-06 | 1e-06 | 1e-06 | 1e-06 | 1e-06 | 1e-06 | 1e-06 | 1e-06 | 1e-06 | 1e-06 | 1e-06 | 0.04154011 | 3.619301e-06 | 2.74837e-06 | 1.922043e-06 | 7.168358e-06 | -2.256443e-05 | -1.641191e-05 | -1.506542e-06 | -9.140936e-06 | -2.927634e-06 | -6.888646e-06 | -7.92299e-06 | 6.022141e-06 | -7.855012e-06 | -8.78351e-06 | -1.457942e-05 | -8.7263e-06 | -8.600903e-06 | 1.994448e-06 | 1.092078e-06 | -4.343162e-06 | -5.21197e-06 | -1.955382e-06 | 2.392605e-06 | 2.127347e-06 | 23826761.2 | 50289730.5 | -0.02062191 | -0.01818611 | 0.04009925 | -0.5205029 | -0.5170365 | 623.6608 | 706.8008
411.2695 | 0.03952381 | 11992683194439 | 12011228697166 | 11930101851824 | 11970237038426 | 11105275169223 | 11432239244279 | 12069202930487 | 11760153394275 | 11800303370730 | 11962775739178 | 11801310250905 | 11916467853591 | 11887381642355 | 11836991737647 | 11679805817524 | 11862586946919 | 11775370615247 | 12073242893245 | 12040311837143 | 11969757574787 | 12036203136765 | 12010041928467 | 11779041435252 | 12137341525074 | 1e-06 | 1e-06 | 1e-06 | 1e-06 | 1e-06 | 1e-06 | 1e-06 | 1e-06 | 1e-06 | 1e-06 | 1e-06 | 1e-06 | 1e-06 | 1e-06 | 1e-06 | 1e-06 | 1e-06 | 1e-06 | 1e-06 | 1e-06 | 1e-06 | 1e-06 | 1e-06 | 1e-06 | 0.04174397 | 3.620502e-06 | 2.749812e-06 | 1.923635e-06 | 7.16858e-06 | -2.255901e-05 | -1.640494e-05 | -1.501834e-06 | -9.136103e-06 | -2.923582e-06 | -6.887791e-06 | -7.917772e-06 | 6.022217e-06 | -7.850165e-06 | -8.778444e-06 | -1.457959e-05 | -8.722375e-06 | -8.59876e-06 | 1.993533e-06 | 1.08985e-06 | -4.340293e-06 | -5.209105e-06 | -1.955764e-06 | 2.387445e-06 | 2.12969e-06 | 23873623.4 | 50557197.0 | -0.02072305 | -0.0182761 | 0.04029125 | -0.5231395 | -0.5196275 | 624.1054 | 707.3429
413.2695 | 0.03972524 | 11991053375714 | 12009893704668 | 11927941793691 | 11968426681796 | 11098024413122 | 11427199164079 | 12068251606370 | 11757259068765 | 11797430616584 | 11961097082022 | 11798491893738 | 11914411979498 | 11885253300198 | 11834502268089 | 11676309070999 | 11860278560990 | 11772320613304 | 12072278309919 | 12039085037413 | 11968156867833 | 12035008870031 | 12008515295808 | 11776069496447 | 12136822417836 | 1e-06 | 1e-06 | 1e-06 | 1e-06 | 1e-06 | 1e-06 | 1e-06 | 1e-06 | 1e-06 | 1e-06 | 1e-06 | 1e-06 | 1e-06 | 1e-06 | 1e-06 | 1e-06 | 1e-06 | 1e-06 | 1e-06 | 1e-06 | 1e-06 | 1e-06 | 1e-06 | 1e-06 | 0.04194782 | 3.621697e-06 | 2.751269e-06 | 1.925214e-06 | 7.168764e-06 | -2.25536e-05 | -1.639801e-05 | -1.497117e-06 | -9.131319e-06 | -2.919534e-06 | -6.886942e-06 | -7.912523e-06 | 6.022269e-06 | -7.845286e-06 | -8.773365e-06 | -1.457974e-05 | -8.718458e-06 | -8.596642e-06 | 1.992622e-06 | 1.087579e-06 | -4.337442e-06 | -5.206234e-06 | -1.956126e-06 | 2.382316e-06 | 2.132022e-06 | 23920527.9 | 50824828.0 | -0.02082418 | -0.01836608 | 0.04048322 | -0.5257777 | -0.5222202 | 624.5494 | 707.8842
415.2695 | 0.03992667 | 11989419551687 | 12008556909254 | 11925776877739 | 11966612134656 | 11090771752401 | 11422158588726 | 12067298808141 | 11754363993629 | 11794554766760 | 11959416334172 | 11795669886133 | 11912352580924 | 11883123579365 | 11832010744799 | 11672809462648 | 11857968394714 | 11769266084911 | 12071311854677 | 12037856034732 | 11966553408944 | 12033812231958 | 12006984831780 | 11773093058265 | 12136301697780 | 1e-06 | 1e-06 | 1e-06 | 1e-06 | 1e-06 | 1e-06 | 1e-06 | 1e-06 | 1e-06 | 1e-06 | 1e-06 | 1e-06 | 1e-06 | 1e-06 | 1e-06 | 1e-06 | 1e-06 | 1e-06 | 1e-06 | 1e-06 | 1e-06 | 1e-06 | 1e-06 | 1e-06 | 0.04215167 | 3.622885e-06 | 2.752739e-06 | 1.926782e-06 | 7.16891e-06 | -2.254819e-05 | -1.639114e-05 | -1.492392e-06 | -9.126586e-06 | -2.915489e-06 | -6.886098e-06 | -7.907244e-06 | 6.022296e-06 | -7.840377e-06 | -8.768277e-06 | -1.457988e-05 | -8.714549e-06 | -8.594548e-06 | 1.991716e-06 | 1.085265e-06 | -4.334609e-06 | -5.203358e-06 | -1.956469e-06 | 2.377219e-06 | 2.13434e-06 | 23967474.3 | 51092622.5 | -0.02092528 | -0.01845605 | 0.04067514 | -0.5284176 | -0.5248144 | 624.9927 | 708.4247
417.2695 | 0.0401281 | 11987781743599 | 12007218327594 | 11923607137027 | 11964793423085 | 11083517356857 | 11417117633816 | 12066344548038 | 11751468227579 | 11791675878477 | 11957733527086 | 11792844274415 | 11910289693306 | 11880992526017 | 11829517214437 | 11669307061496 | 11855656488962 | 11766207088752 | 12070343533977 | 12036624851119 | 11964947205207 | 12032613235251 | 12005450553674 | 11770112150894 | 12135779370701 | 1e-06 | 1e-06 | 1e-06 | 1e-06 | 1e-06 | 1e-06 | 1e-06 | 1e-06 | 1e-06 | 1e-06 | 1e-06 | 1e-06 | 1e-06 | 1e-06 | 1e-06 | 1e-06 | 1e-06 | 1e-06 | 1e-06 | 1e-06 | 1e-06 | 1e-06 | 1e-06 | 1e-06 | 0.04235552 | 3.624068e-06 | 2.754218e-06 | 1.928342e-06 | 7.169019e-06 | -2.254278e-05 | -1.638431e-05 | -1.487658e-06 | -9.121905e-06 | -2.911444e-06 | -6.88526e-06 | -7.901938e-06 | 6.022296e-06 | -7.835435e-06 | -8.763181e-06 | -1.457998e-05 | -8.710649e-06 | -8.592472e-06 | 1.990817e-06 | 1.082907e-06 | -4.331791e-06 | -5.200476e-06 | -1.956795e-06 | 2.372154e-06 | 2.136645e-06 | 24014462.6 | 51360579.3 | -0.02102636 | -0.018546 | 0.04086703 | -0.5310592 | -0.5274102 | 625.4355 | 708.9645
419.2695 | 0.04032953 | 11986139972100 | 12005877976340 | 11921432604402 | 11962970572995 | 11076261395745 | 11412076413917 | 12065388838135 | 11748571828892 | 11788794008542 | 11956048692047 | 11790015104678 | 11908223352022 | 11878860186243 | 11827021723363 | 11665801936462 | 11853342884505 | 11763143683738 | 12069373354118 | 12035391508618 | 11963338263566 | 12031411892551 | 12003912478680 | 11767126804613 | 12135255442439 | 1e-06 | 1e-06 | 1e-06 | 1e-06 | 1e-06 | 1e-06 | 1e-06 | 1e-06 | 1e-06 | 1e-06 | 1e-06 | 1e-06 | 1e-06 | 1e-06 | 1e-06 | 1e-06 | 1e-06 | 1e-06 | 1e-06 | 1e-06 | 1e-06 | 1e-06 | 1e-06 | 1e-06 | 0.04255937 | 3.625247e-06 | 2.755704e-06 | 1.929896e-06 | 7.169091e-06 | -2.253736e-05 | -1.637753e-05 | -1.482919e-06 | -9.117279e-06 | -2.907401e-06 | -6.884429e-06 | -7.896607e-06 | 6.022268e-06 | -7.83046e-06 | -8.758081e-06 | -1.458005e-05 | -8.706756e-06 | -8.590414e-06 | 1.989926e-06 | 1.080506e-06 | -4.328989e-06 | -5.197589e-06 | -1.957104e-06 | 2.367122e-06 | 2.138936e-06 | 24061492.4 | 51628697.4 | -0.02112741 | -0.01863594 | 0.04105888 | -0.5337024 | -0.5300076 | 625.8776 | 709.5035

## 573K_0.6dpa
time | Ep_eff | Nloop_1 | Nloop_10 | Nloop_11 | Nloop_12 | Nloop_13 | Nloop_14 | Nloop_15 | Nloop_16 | Nloop_17 | Nloop_18 | Nloop_19 | Nloop_2 | Nloop_20 | Nloop_21 | Nloop_22 | Nloop_23 | Nloop_24 | Nloop_3 | Nloop_4 | Nloop_5 | Nloop_6 | Nloop_7 | Nloop_8 | Nloop_9 | dloop_1 | dloop_10 | dloop_11 | dloop_12 | dloop_13 | dloop_14 | dloop_15 | dloop_16 | dloop_17 | dloop_18 | dloop_19 | dloop_2 | dloop_20 | dloop_21 | dloop_22 | dloop_23 | dloop_24 | dloop_3 | dloop_4 | dloop_5 | dloop_6 | dloop_7 | dloop_8 | dloop_9 | eeq | gslipr_1 | gslipr_10 | gslipr_11 | gslipr_12 | gslipr_13 | gslipr_14 | gslipr_15 | gslipr_16 | gslipr_17 | gslipr_18 | gslipr_19 | gslipr_2 | gslipr_20 | gslipr_21 | gslipr_22 | gslipr_23 | gslipr_24 | gslipr_3 | gslipr_4 | gslipr_5 | gslipr_6 | gslipr_7 | gslipr_8 | gslipr_9 | rho_i | rho_m | strain_xx | strain_yy | strain_zz | stress_xx | stress_yy | stress_zz | vonmises
0 | 0 | 0 | 0 | 0 | 0 | 0 | 0 | 0 | 0 | 0 | 0 | 0 | 0 | 0 | 0 | 0 | 0 | 0 | 0 | 0 | 0 | 0 | 0 | 0 | 0 | 0 | 0 | 0 | 0 | 0 | 0 | 0 | 0 | 0 | 0 | 0 | 0 | 0 | 0 | 0 | 0 | 0 | 0 | 0 | 0 | 0 | 0 | 0 | 0 | 0 | 0 | 0 | 0 | 0 | 0 | 0 | 0 | 0 | 0 | 0 | 0 | 0 | 0 | 0 | 0 | 0 | 0 | 0 | 0 | 0 | 0 | 0 | 0 | 0 | 0 | 0 | 0 | 0 | 0 | 0 | 0 | 0 | 0
0.002595868 | 9.489847e-51 | 38700000000000 | 38700000000000 | 38700000000000 | 38700000000000 | 38700000000000 | 38700000000000 | 38700000000000 | 38700000000000 | 38700000000000 | 38700000000000 | 38700000000000 | 38700000000000 | 38700000000000 | 38700000000000 | 38700000000000 | 38700000000000 | 38700000000000 | 38700000000000 | 38700000000000 | 38700000000000 | 38700000000000 | 38700000000000 | 38700000000000 | 38700000000000 | 2.866e-06 | 2.866e-06 | 2.866e-06 | 2.866e-06 | 2.866e-06 | 2.866e-06 | 2.866e-06 | 2.866e-06 | 2.866e-06 | 2.866e-06 | 2.866e-06 | 2.866e-06 | 2.866e-06 | 2.866e-06 | 2.866e-06 | 2.866e-06 | 2.866e-06 | 2.866e-06 | 2.866e-06 | 2.866e-06 | 2.866e-06 | 2.866e-06 | 2.866e-06 | 2.866e-06 | 2.309017e-07 | 5.759062e-49 | -2.819453e-49 | -9.871361e-49 | 6.384104e-49 | -5.542019e-50 | 2.328578e-49 | 1.454968e-48 | -6.207625e-49 | 1.562825e-48 | 1.998047e-49 | 4.083334e-49 | -4.182011e-50 | 7.920266e-49 | 1.686281e-49 | 3.130588e-49 | 1.195357e-49 | 1.383189e-48 | -9.834835e-49 | 8.072162e-49 | -1.224052e-48 | 4.769975e-49 | -1.572648e-49 | 2.893541e-50 | -6.721151e-50 | 16000000 | 4000000 | -6.916587e-08 | -6.311806e-08 | 2.595868e-07 | -1.182197e-10 | -1.165957e-10 | 0.05927289 | 0.06194846
0.01548528 | 1.664073e-49 | 38700000000000 | 38700000000000 | 38700000000000 | 38700000000000 | 38700000000000 | 38700000000000 | 38700000000000 | 38700000000000 | 38700000000000 | 38700000000000 | 38700000000000 | 38700000000000 | 38700000000000 | 38700000000000 | 38700000000000 | 38700000000000 | 38700000000000 | 38700000000000 | 38700000000000 | 38700000000000 | 38700000000000 | 38700000000000 | 38700000000000 | 38700000000000 | 2.866e-06 | 2.866e-06 | 2.866e-06 | 2.866e-06 | 2.866e-06 | 2.866e-06 | 2.866e-06 | 2.866e-06 | 2.866e-06 | 2.866e-06 | 2.866e-06 | 2.866e-06 | 2.866e-06 | 2.866e-06 | 2.866e-06 | 2.866e-06 | 2.866e-06 | 2.866e-06 | 2.866e-06 | 2.866e-06 | 2.866e-06 | 2.866e-06 | 2.866e-06 | 2.866e-06 | 1.377412e-06 | 4.426232e-48 | 6.778957e-49 | -3.078725e-48 | 2.446696e-48 | -5.984277e-48 | -2.746012e-48 | 4.636215e-48 | -4.611171e-48 | 4.107462e-48 | -1.678936e-48 | -5.040742e-49 | 1.897767e-48 | -1.673579e-49 | -2.123206e-48 | -3.082627e-48 | -2.064272e-48 | 1.951459e-48 | -6.070643e-48 | 3.12092e-48 | -5.254403e-48 | 1.46351e-48 | -2.417872e-50 | 9.480076e-49 | -7.035281e-49 | 16000000 | 4000000 | -4.126007e-07 | -3.765232e-07 | 1.548527e-06 | -4.196935e-09 | -4.170968e-09 | 0.3535865 | 0.3695472
0.08308169 | 2.158977e-47 | 38700000000000 | 38700000000000 | 38700000000000 | 38700000000000 | 38700000000000 | 38700000000000 | 38700000000000 | 38700000000000 | 38700000000000 | 38700000000000 | 38700000000000 | 38700000000000 | 38700000000000 | 38700000000000 | 38700000000000 | 38700000000000 | 38700000000000 | 38700000000000 | 38700000000000 | 38700000000000 | 38700000000000 | 38700000000000 | 38700000000000 | 38700000000000 | 2.866e-06 | 2.866e-06 | 2.866e-06 | 2.866e-06 | 2.866e-06 | 2.866e-06 | 2.866e-06 | 2.866e-06 | 2.866e-06 | 2.866e-06 | 2.866e-06 | 2.866e-06 | 2.866e-06 | 2.866e-06 | 2.866e-06 | 2.866e-06 | 2.866e-06 | 2.866e-06 | 2.866e-06 | 2.866e-06 | 2.866e-06 | 2.866e-06 | 2.866e-06 | 2.866e-06 | 7.390134e-06 | 2.082495e-47 | 5.65373e-48 | -1.671478e-47 | 1.708292e-47 | 5.295811e-48 | 1.937872e-47 | 3.492123e-47 | -2.941847e-47 | 4.717165e-47 | -6.551597e-48 | 7.349057e-48 | 1.189355e-47 | -8.642693e-48 | -2.982569e-48 | -1.160705e-48 | -1.020735e-47 | 2.238705e-47 | -3.33911e-47 | 2.740077e-47 | -5.005011e-47 | 1.338231e-47 | -5.212574e-48 | 5.315588e-48 | -4.455858e-48 | 16000000 | 4000000 | -2.213732e-06 | -2.020166e-06 | 8.308134e-06 | -1.208516e-07 | -1.200884e-07 | 1.897134 | 1.982766
0.5016208 | 1.81397e-42 | 38700000000000 | 38700000000000 | 38700000000000 | 38700000000000 | 38700000000000 | 38700000000000 | 38700000000000 | 38700000000000 | 38700000000000 | 38700000000000 | 38700000000000 | 38700000000000 | 38700000000000 | 38700000000000 | 38700000000000 | 38700000000000 | 38700000000000 | 38700000000000 | 38700000000000 | 38700000000000 | 38700000000000 | 38700000000000 | 38700000000000 | 38700000000000 | 2.866e-06 | 2.866e-06 | 2.866e-06 | 2.866e-06 | 2.866e-06 | 2.866e-06 | 2.866e-06 | 2.866e-06 | 2.866e-06 | 2.866e-06 | 2.866e-06 | 2.866e-06 | 2.866e-06 | 2.866e-06 | 2.866e-06 | 2.866e-06 | 2.866e-06 | 2.866e-06 | 2.866e-06 | 2.866e-06 | 2.866e-06 | 2.866e-06 | 2.866e-06 | 2.866e-06 | 4.462066e-05 | 3.002534e-43 | 1.552081e-43 | -5.452355e-44 | -4.936875e-45 | 1.144742e-42 | 6.544895e-43 | -7.107356e-45 | -1.348161e-43 | 1.947387e-43 | -2.227234e-43 | -3.413064e-43 | 2.115592e-43 | -1.75431e-43 | 3.041244e-43 | 5.077244e-43 | -3.215893e-43 | -2.242419e-43 | -3.542894e-43 | 2.912753e-44 | -2.878722e-43 | 3.26463e-44 | 2.873228e-44 | -9.468424e-44 | -3.469215e-44 | 16000000 | 4000000 | -1.33675e-05 | -1.219867e-05 | 5.016081e-05 | -4.402689e-06 | -4.375276e-06 | 11.45693 | 11.97391
2.237514 | 1.606786e-33 | 38700000000000 | 38700000000000 | 38700000000000 | 38700000000000 | 38700000000000 | 38700000000000 | 38700000000000 | 38700000000000 | 38700000000000 | 38700000000000 | 38700000000000 | 38700000000000 | 38700000000000 | 38700000000000 | 38700000000000 | 38700000000000 | 38700000000000 | 38700000000000 | 38700000000000 | 38700000000000 | 38700000000000 | 38700000000000 | 38700000000000 | 38700000000000 | 2.866e-06 | 2.866e-06 | 2.866e-06 | 2.866e-06 | 2.866e-06 | 2.866e-06 | 2.866e-06 | 2.866e-06 | 2.866e-06 | 2.866e-06 | 2.866e-06 | 2.866e-06 | 2.866e-06 | 2.866e-06 | 2.866e-06 | 2.866e-06 | 2.866e-06 | 2.866e-06 | 2.866e-06 | 2.866e-06 | 2.866e-06 | 2.866e-06 | 2.866e-06 | 2.866e-06 | 0.0001990601 | 1.494424e-35 | -3.398803e-36 | -2.855429e-36 | -4.224693e-36 | 1.824633e-33 | 6.673873e-34 | 8.426857e-36 | 5.649086e-35 | 1.775528e-34 | 1.023502e-35 | -2.59543e-35 | -1.449696e-35 | 6.545382e-35 | 6.290924e-34 | 7.194453e-34 | -7.539645e-36 | 3.930142e-36 | 5.877746e-35 | -7.259821e-36 | -3.370047e-35 | 7.743756e-36 | -1.926167e-37 | -8.976348e-35 | -8.060933e-36 | 16000000 | 4000000 | -5.966061e-05 | -5.444415e-05 | 0.0002237261 | -8.753014e-05 | -8.700258e-05 | 51.15692 | 53.46228
4.237514 | 1.891926e-27 | 38700000000000 | 38700000000000 | 38700000000000 | 38700000000000 | 38700000000000 | 38700000000000 | 38700000000000 | 38700000000000 | 38700000000000 | 38700000000000 | 38700000000000 | 38700000000000 | 38700000000000 | 38700000000000 | 38700000000000 | 38700000000000 | 38700000000000 | 38700000000000 | 38700000000000 | 38700000000000 | 38700000000000 | 38700000000000 | 38700000000000 | 38700000000000 | 2.866e-06 | 2.866e-06 | 2.866e-06 | 2.866e-06 | 2.866e-06 | 2.866e-06 | 2.866e-06 | 2.866e-06 | 2.866e-06 | 2.866e-06 | 2.866e-06 | 2.866e-06 | 2.866e-06 | 2.866e-06 | 2.866e-06 | 2.866e-06 | 2.866e-06 | 2.866e-06 | 2.866e-06 | 2.866e-06 | 2.866e-06 | 2.866e-06 | 2.866e-06 | 2.866e-06 | 0.0003770494 | 2.695063e-29 | 1.235677e-29 | -3.488265e-30 | 6.117945e-31 | 8.455269e-28 | 1.20995e-28 | -6.584022e-30 | -2.804452e-29 | 1.928354e-29 | -1.887682e-29 | -1.837564e-29 | 1.501603e-29 | 4.930805e-31 | 2.369187e-28 | 1.986982e-28 | -1.317097e-29 | -3.606717e-29 | -8.667262e-30 | -6.287738e-30 | -4.026253e-30 | -5.146679e-30 | -4.816436e-31 | -8.495364e-30 | 1.184011e-31 | 16000000 | 4000000 | -0.0001130664 | -0.0001031808 | 0.0004236605 | -0.0003139529 | -0.0003121129 | 97.00345 | 101.368
6.237514 | 5.736614e-23 | 38700000000000 | 38700000000000 | 38700000000000 | 38700000000000 | 38700000000000 | 38700000000000 | 38700000000000 | 38700000000000 | 38700000000000 | 38700000000000 | 38700000000000 | 38700000000000 | 38700000000000 | 38700000000000 | 38700000000000 | 38700000000000 | 38700000000000 | 38700000000000 | 38700000000000 | 38700000000000 | 38700000000000 | 38700000000000 | 38700000000000 | 38700000000000 | 2.866e-06 | 2.866e-06 | 2.866e-06 | 2.866e-06 | 2.866e-06 | 2.866e-06 | 2.866e-06 | 2.866e-06 | 2.866e-06 | 2.866e-06 | 2.866e-06 | 2.866e-06 | 2.866e-06 | 2.866e-06 | 2.866e-06 | 2.866e-06 | 2.866e-06 | 2.866e-06 | 2.866e-06 | 2.866e-06 | 2.866e-06 | 2.866e-06 | 2.866e-06 | 2.866e-06 | 0.000555095 | 2.541812e-24 | 1.919856e-24 | -2.735312e-25 | 1.755358e-25 | -1.246795e-22 | -4.58123e-23 | -1.307695e-24 | -6.986117e-24 | -1.281109e-23 | -3.01722e-24 | -1.208147e-24 | 3.552887e-24 | -5.935609e-24 | -4.150388e-23 | -4.787409e-23 | -1.500639e-24 | -4.32124e-24 | -6.432487e-24 | -3.263601e-25 | 1.313263e-24 | -8.55584e-25 | -1.760702e-26 | 6.627563e-24 | 4.221272e-25 | 16000000 | 4000000 | -0.0001665461 | -0.0001519852 | 0.0006235545 | -0.0006800619 | -0.000676205 | 142.9634 | 149.3859
8.237514 | 1.485478e-19 | 38700000000000 | 38700000000000 | 38700000000000 | 38700000000000 | 38700000000000 | 38700000000000 | 38700000000000 | 38700000000000 | 38700000000000 | 38700000000000 | 38700000000000 | 38700000000000 | 38700000000000 | 38700000000000 | 38700000000000 | 38700000000000 | 38700000000000 | 38700000000000 | 38700000000000 | 38700000000000 | 38700000000000 | 38700000000000 | 38700000000000 | 38700000000000 | 2.866e-06 | 2.866e-06 | 2.866e-06 | 2.866e-06 | 2.866e-06 | 2.866e-06 | 2.866e-06 | 2.866e-06 | 2.866e-06 | 2.866e-06 | 2.866e-06 | 2.866e-06 | 2.866e-06 | 2.866e-06 | 2.866e-06 | 2.866e-06 | 2.866e-06 | 2.866e-06 | 2.866e-06 | 2.866e-06 | 2.866e-06 | 2.866e-06 | 2.866e-06 | 2.866e-06 | 0.0007331971 | 5.750111e-22 | 3.579498e-22 | -6.416184e-23 | 3.724674e-23 | -4.999897e-19 | -2.578115e-21 | -2.420186e-22 | -1.186075e-21 | -1.075082e-21 | -5.848337e-22 | -3.031175e-22 | 8.756496e-21 | -6.054476e-22 | 9.975132e-22 | -9.578937e-22 | -3.11907e-22 | -9.372311e-22 | -1.373945e-20 | -9.98778e-23 | 1.503379e-22 | -1.800635e-22 | -6.979122e-24 | 5.777965e-22 | 6.730396e-23 | 16000000 | 4000000 | -0.0002200998 | -0.0002008575 | 0.0008234079 | -0.001185673 | -0.00117918 | 189.0371 | 197.516
10.23751 | 3.546637e-16 | 38700000000000 | 38700000000000 | 38700000000000 | 38700000000000 | 38700000000000 | 38700000000000 | 38700000000000 | 38700000000000 | 38700000000000 | 38700000000000 | 38700000000000 | 38700000000000 | 38700000000000 | 38700000000000 | 38700000000000 | 38700000000000 | 38700000000000 | 38700000000000 | 38700000000000 | 38700000000000 | 38700000000000 | 38700000000000 | 38700000000000 | 38700000000000 | 2.866e-06 | 2.866e-06 | 2.866e-06 | 2.866e-06 | 2.866e-06 | 2.866e-06 | 2.866e-06 | 2.866e-06 | 2.866e-06 | 2.866e-06 | 2.866e-06 | 2.866e-06 | 2.866e-06 | 2.866e-06 | 2.866e-06 | 2.866e-06 | 2.866e-06 | 2.866e-06 | 2.866e-06 | 2.866e-06 | 2.866e-06 | 2.866e-06 | 2.866e-06 | 2.866e-06 | 0.0009113556 | 6.34006e-18 | 5.386448e-18 | -5.820354e-19 | 5.007098e-19 | -6.428535e-16 | -1.874466e-16 | -3.864336e-18 | -2.174413e-17 | -4.994314e-17 | -9.129e-18 | -2.710381e-18 | 1.145637e-17 | -2.210504e-17 | -1.98556e-16 | -2.101461e-16 | -4.325711e-18 | -1.182081e-17 | -2.199028e-17 | -7.625228e-19 | 4.832152e-18 | -2.431378e-18 | -4.173378e-20 | 2.565846e-17 | 1.359916e-18 | 16000000 | 4000000.0 | -0.0002737276 | -0.0002497978 | 0.001023221 | -0.001830604 | -0.001820939 | 235.2246 | 245.7587
12.23751 | 9.627888e-14 | 38700000000000 | 38700000000000 | 38700000000000 | 38700000000000 | 38699999999997 | 38699999999999 | 38700000000000 | 38700000000000 | 38700000000000 | 38700000000000 | 38700000000000 | 38700000000000 | 38700000000000 | 38699999999999 | 38699999999999 | 38700000000000 | 38700000000000 | 38700000000000 | 38700000000000 | 38700000000000 | 38700000000000 | 38700000000000 | 38700000000000 | 38700000000000 | 2.866e-06 | 2.866e-06 | 2.866e-06 | 2.866e-06 | 2.866e-06 | 2.866e-06 | 2.866e-06 | 2.866e-06 | 2.866e-06 | 2.866e-06 | 2.866e-06 | 2.866e-06 | 2.866e-06 | 2.866e-06 | 2.866e-06 | 2.866e-06 | 2.866e-06 | 2.866e-06 | 2.866e-06 | 2.866e-06 | 2.866e-06 | 2.866e-06 | 2.866e-06 | 2.866e-06 | 0.001089571 | 1.301036e-15 | 1.13857e-15 | -1.161978e-16 | 1.046967e-16 | -1.529926e-13 | -4.277438e-14 | -8.22218e-16 | -4.666631e-15 | -1.127646e-14 | -1.94536e-15 | -5.426443e-16 | 2.496061e-15 | -4.931113e-15 | -4.671697e-14 | -4.855467e-14 | -9.111155e-16 | -2.459168e-15 | -4.821842e-15 | -1.503677e-16 | 1.067786e-15 | -5.096304e-16 | -7.872738e-18 | 5.779689e-15 | 2.916377e-16 | 16000000.0 | 4000000.0 | -0.0003274295 | -0.0002988061 | 0.001222994 | -0.002614673 | -0.002601384 | 281.5261 | 294.114
14.23751 | 1.187219e-11 | 38699999999997 | 38699999999997 | 38699999999997 | 38700000000000 | 38699999999601 | 38699999999890 | 38699999999998 | 38699999999988 | 38699999999971 | 38699999999995 | 38699999999999 | 38699999999988 | 38699999999988 | 38699999999878 | 38699999999875 | 38699999999998 | 38699999999994 | 38699999999987 | 38700000000000 | 38699999999996 | 38699999999998 | 38700000000000 | 38699999999985 | 38699999999999 | 2.866e-06 | 2.866e-06 | 2.866e-06 | 2.866e-06 | 2.866e-06 | 2.866e-06 | 2.866e-06 | 2.866e-06 | 2.866e-06 | 2.866e-06 | 2.866e-06 | 2.866e-06 | 2.866e-06 | 2.866e-06 | 2.866e-06 | 2.866e-06 | 2.866e-06 | 2.866e-06 | 2.866e-06 | 2.866e-06 | 2.866e-06 | 2.866e-06 | 2.866e-06 | 2.866e-06 | 0.001267842 | 1.34141e-13 | 1.196494e-13 | -1.182032e-14 | 1.087771e-14 | -1.712205e-11 | -4.697073e-12 | -8.658936e-14 | -4.938402e-13 | -1.231373e-12 | -2.053841e-13 | -5.497139e-14 | 2.673083e-13 | -5.335466e-13 | -5.215653e-12 | -5.363104e-12 | -9.53681e-14 | -2.552534e-13 | -5.165873e-13 | -1.500063e-14 | 1.152006e-13 | -5.317963e-14 | -7.598996e-16 | 6.296867e-13 | 3.078404e-14 | 16000000.0 | 4000000.0 | -0.0003812058 | -0.0003478826 | 0.001422726 | -0.003537697 | -0.003520416 | 327.9419 | 342.5823
16.23751 | 8.06448e-10 | 38699999999792 | 38699999999784 | 38699999999821 | 38699999999973 | 38699999972828 | 38699999992554 | 38699999999865 | 38699999999228 | 38699999998049 | 38699999999679 | 38699999999916 | 38699999999215 | 38699999999160 | 38699999991692 | 38699999991492 | 38699999999852 | 38699999999604 | 38699999999102 | 38699999999976 | 38699999999720 | 38699999999882 | 38699999999997 | 38699999998998 | 38699999999911 | 2.866e-06 | 2.866e-06 | 2.866e-06 | 2.866e-06 | 2.866e-06 | 2.866e-06 | 2.866e-06 | 2.866e-06 | 2.866e-06 | 2.866e-06 | 2.866e-06 | 2.866e-06 | 2.866e-06 | 2.866e-06 | 2.866e-06 | 2.866e-06 | 2.866e-06 | 2.866e-06 | 2.866e-06 | 2.866e-06 | 2.866e-06 | 2.866e-06 | 2.866e-06 | 2.866e-06 | 0.00144617 | 7.993917e-12 | 7.200541e-12 | -7.016572e-13 | 6.509854e-13 | -1.050817e-09 | -2.881926e-10 | -5.218784e-12 | -2.978945e-11 | -7.545721e-11 | -1.24048e-11 | -3.238776e-12 | 1.626198e-11 | -3.247714e-11 | -3.217346e-10 | -3.292956e-10 | -5.724481e-12 | -1.525278e-11 | -3.130198e-11 | -8.765815e-13 | 7.028915e-12 | -3.191813e-12 | -4.348362e-14 | 3.848859e-11 | 1.852297e-12 | 16000000.1 | 4000000.7 | -0.0004350566 | -0.0003970274 | 0.001622418 | -0.004599483 | -0.004577928 | 374.472 | 391.1635
18.23751 | 3.346201e-08 | 38699999991348 | 38699999991009 | 38699999992559 | 38699999998899 | 38699998879958 | 38699999688094 | 38699999994343 | 38699999967772 | 38699999918136 | 38699999986543 | 38699999996518 | 38699999967224 | 38699999964904 | 38699999653282 | 38699999644632 | 38699999993811 | 38699999983522 | 38699999962686 | 38699999999002 | 38699999988305 | 38699999995086 | 38699999999898 | 38699999958223 | 38699999996289 | 2.866e-06 | 2.866e-06 | 2.866e-06 | 2.866e-06 | 2.866e-06 | 2.866e-06 | 2.866e-06 | 2.866e-06 | 2.866e-06 | 2.866e-06 | 2.866e-06 | 2.866e-06 | 2.866e-06 | 2.866e-06 | 2.866e-06 | 2.866e-06 | 2.866e-06 | 2.866e-06 | 2.866e-06 | 2.866e-06 | 2.866e-06 | 2.866e-06 | 2.866e-06 | 2.866e-06 | 0.00162456 | 3.033864e-10 | 2.730842e-10 | -2.653156e-11 | 2.477146e-11 | -3.8928e-08 | -1.094398e-08 | -1.989368e-10 | -1.132464e-09 | -2.872631e-09 | -4.733757e-10 | -1.222403e-10 | 6.15946e-10 | -1.231914e-09 | -1.212602e-08 | -1.245039e-08 | -2.174793e-10 | -5.791867e-10 | -1.177415e-09 | -3.30032e-11 | 2.681842e-10 | -1.216621e-10 | -1.619317e-12 | 1.453507e-09 | 7.036604e-11 | 16000004.9 | 4000029.9 | -0.000488992 | -0.000446244 | 0.001822069 | -0.005799592 | -0.005773677 | 421.11 | 439.8515
20.23751 | 9.060386e-07 | 38699999758078 | 38699999757480 | 38699999792324 | 38699999969078 | 38699977477065 | 38699991455820 | 38699999839731 | 38699999093895 | 38699997750009 | 38699999620528 | 38699999901506 | 38699999186942 | 38699999025436 | 38699990974852 | 38699990424325 | 38699999826279 | 38699999533778 | 38699999159047 | 38699999971985 | 38699999676838 | 38699999861052 | 38699999997158 | 38699998933664 | 38699999896405 | 2.866e-06 | 2.866e-06 | 2.866e-06 | 2.866e-06 | 2.866e-06 | 2.866e-06 | 2.866e-06 | 2.866e-06 | 2.866e-06 | 2.866e-06 | 2.866e-06 | 2.866e-06 | 2.866e-06 | 2.866e-06 | 2.866e-06 | 2.866e-06 | 2.866e-06 | 2.866e-06 | 2.866e-06 | 2.866e-06 | 2.866e-06 | 2.866e-06 | 2.866e-06 | 2.866e-06 | 0.001803133 | 7.672285e-09 | 6.408814e-09 | -5.446085e-10 | 6.313301e-10 | -7.549335e-07 | -2.659124e-07 | -5.139917e-09 | -2.892779e-08 | -7.032316e-08 | -1.21157e-08 | -3.162072e-09 | 1.303158e-08 | -3.081927e-08 | -2.677899e-07 | -2.938013e-07 | -5.537383e-09 | -1.495172e-08 | -2.513463e-08 | -8.431055e-10 | 6.535892e-09 | -3.135634e-09 | -4.069105e-11 | 3.145424e-08 | 1.843243e-09 | 16000132.7 | 4000808.6 | -0.0005432694 | -0.0004956251 | 0.00202168 | -0.007166756 | -0.007133532 | 467.6868 | 488.4821
22.23751 | 1.110855e-05 | 38699996156247 | 38699997915564 | 38699996987529 | 38699999435091 | 38699847634088 | 38699903013679 | 38699996866678 | 38699982992437 | 38699971706177 | 38699992841571 | 38699998050345 | 38699990837157 | 38699987001189 | 38699938092524 | 38699911709192 | 38699996835262 | 38699990840878 | 38699994411375 | 38699999491135 | 38699996242200 | 38699997339222 | 38699999954747 | 38699994297916 | 38699998694860 | 2.866e-06 | 2.866e-06 | 2.866e-06 | 2.866e-06 | 2.866e-06 | 2.866e-06 | 2.866e-06 | 2.866e-06 | 2.866e-06 | 2.866e-06 | 2.866e-06 | 2.866e-06 | 2.866e-06 | 2.866e-06 | 2.866e-06 | 2.866e-06 | 2.866e-06 | 2.866e-06 | 2.866e-06 | 2.866e-06 | 2.866e-06 | 2.866e-06 | 2.866e-06 | 2.866e-06 | 0.00198306 | 1.126157e-07 | 3.827908e-08 | 1.627282e-08 | 9.139264e-09 | -3.503972e-06 | -2.657903e-06 | -8.782992e-08 | -4.624396e-07 | -7.360284e-07 | -1.975778e-07 | -5.592729e-08 | 1.195246e-07 | -3.7933e-07 | -1.514886e-06 | -2.303892e-06 | -8.543547e-08 | -2.602057e-07 | -9.430225e-08 | -1.328748e-08 | 5.202607e-08 | -5.332921e-08 | -4.001885e-10 | 1.390663e-07 | 2.918128e-08 | 16001630.9 | 4009936.6 | -0.000600319 | -0.0005463119 | 0.00222125 | -0.008272215 | -0.008211177 | 512.4619 | 535.3586
24.23751 | 5.286062e-05 | 38699972033757 | 38699988419385 | 38699977240841 | 38699994644822 | 38699420012107 | 38699562329985 | 38699971248214 | 38699871454988 | 38699869336305 | 38699931152402 | 38699982573586 | 38699944411584 | 38699935935621 | 38699787113501 | 38699659081580 | 38699969019023 | 38699902495099 | 38699975346114 | 38699995988366 | 38699980180235 | 38699973041305 | 38699999601184 | 38699983067327 | 38699993965053 | 2.866e-06 | 2.866e-06 | 2.866e-06 | 2.866e-06 | 2.866e-06 | 2.866e-06 | 2.866e-06 | 2.866e-06 | 2.866e-06 | 2.866e-06 | 2.866e-06 | 2.866e-06 | 2.866e-06 | 2.866e-06 | 2.866e-06 | 2.866e-06 | 2.866e-06 | 2.866e-06 | 2.866e-06 | 2.866e-06 | 2.866e-06 | 2.866e-06 | 2.866e-06 | 2.866e-06 | 0.002166882 | 5.3356e-07 | -2.630509e-08 | 2.733423e-07 | 3.976296e-08 | -9.551909e-06 | -7.832698e-06 | -5.694537e-07 | -2.695004e-06 | -2.28617e-06 | -1.366308e-06 | -5.295961e-07 | 6.973833e-07 | -1.173681e-06 | -3.243125e-06 | -5.597871e-06 | -5.889081e-07 | -2.116645e-06 | -6.125473e-08 | -8.463521e-08 | -1.324051e-07 | -4.36055e-07 | 1.398339e-10 | 2.639468e-07 | 9.256889e-08 | 16007833.2 | 4047712.2 | -0.000665052 | -0.0006021882 | 0.00242078 | -0.01062687 | -0.01020952 | 551.1228 | 576.2639
26.23751 | 0.0001443835 | 38699900329365 | 38699943173329 | 38699909614781 | 38699974202753 | 38698236837361 | 38698762602863 | 38699895739537 | 38699488572840 | 38699586449392 | 38699712683502 | 38699883785650 | 38699815204770 | 38699760061128 | 38699511082848 | 38699110379039 | 38699837601525 | 38699516381035 | 38699922131071 | 38699979255035 | 38699917226004 | 38699879327884 | 38699997184730 | 38699948471737 | 38699980000457 | 2.866e-06 | 2.866e-06 | 2.866e-06 | 2.866e-06 | 2.866e-06 | 2.866e-06 | 2.866e-06 | 2.866e-06 | 2.866e-06 | 2.866e-06 | 2.866e-06 | 2.866e-06 | 2.866e-06 | 2.866e-06 | 2.866e-06 | 2.866e-06 | 2.866e-06 | 2.866e-06 | 2.866e-06 | 2.866e-06 | 2.866e-06 | 2.866e-06 | 2.866e-06 | 2.866e-06 | 0.002356076 | 1.0893e-06 | -6.021614e-07 | 8.141107e-07 | 5.539406e-08 | -1.902134e-05 | -1.220293e-05 | -1.10954e-06 | -5.939059e-06 | -4.23491e-06 | -3.29803e-06 | -2.249893e-06 | 1.593439e-06 | -2.783512e-06 | -4.992706e-06 | -8.514185e-06 | -2.242136e-06 | -6.218294e-06 | -9.415417e-08 | -3.396098e-07 | -7.872263e-07 | -1.148897e-06 | -7.840765e-09 | 6.570325e-07 | 2.044905e-07 | 16021707.2 | 4132181.7 | -0.0007403374 | -0.0006670448 | 0.00262027 | -0.01435591 | -0.01336895 | 580.3344 | 607.8698
27.53518 | 0.0002269314 | 38699815820317 | 38699858602831 | 38699828813498 | 38699942955447 | 38696704067137 | 38697848085415 | 38699805603905 | 38698999745415 | 38699244110076 | 38699444140624 | 38699703301761 | 38699666725639 | 38699510780231 | 38699149034938 | 38698425464211 | 38699619212673 | 38698981940453 | 38699861265281 | 38699947206302 | 38699820132859 | 38699765480593 | 38699991729682 | 38699884627244 | 38699962608781 | 2.866e-06 | 2.866e-06 | 2.866e-06 | 2.866e-06 | 2.866e-06 | 2.866e-06 | 2.866e-06 | 2.866e-06 | 2.866e-06 | 2.866e-06 | 2.866e-06 | 2.866e-06 | 2.866e-06 | 2.866e-06 | 2.866e-06 | 2.866e-06 | 2.866e-06 | 2.866e-06 | 2.866e-06 | 2.866e-06 | 2.866e-06 | 2.866e-06 | 2.866e-06 | 2.866e-06 | 0.002480928 | 1.400229e-06 | -1.272668e-06 | 1.125264e-06 | 1.067786e-07 | -2.648778e-05 | -1.541128e-05 | -1.645907e-06 | -8.128555e-06 | -5.665103e-06 | -4.607374e-06 | -4.157526e-06 | 2.36649e-06 | -4.347075e-06 | -6.772403e-06 | -1.137355e-05 | -4.067321e-06 | -9.309916e-06 | -1.780495e-07 | -6.81387e-07 | -1.244488e-06 | -1.580885e-06 | -4.759734e-08 | 1.16728e-06 | 2.940695e-07 | 16034474.4 | 4209888.7 | -0.000793618 | -0.0007136079 | 0.002749683 | -0.01653463 | -0.01542749 | 594.9593 | 624.0901
29.26947 | 0.0003593683 | 38699635825551 | 38699619882640 | 38699657674255 | 38699867615213 | 38692865987563 | 38695448708451 | 38699583446074 | 38697891826202 | 38698441307837 | 38698849471059 | 38699177750135 | 38699344948642 | 38698932064011 | 38698039718674 | 38696652474030 | 38699108268090 | 38697776926618 | 38699729654532 | 38699867089686 | 38699567760123 | 38699536885291 | 38699973106402 | 38699677554433 | 38699922660902 | 2.866e-06 | 2.866e-06 | 2.866e-06 | 2.866e-06 | 2.866e-06 | 2.866e-06 | 2.866e-06 | 2.866e-06 | 2.866e-06 | 2.866e-06 | 2.866e-06 | 2.866e-06 | 2.866e-06 | 2.866e-06 | 2.866e-06 | 2.866e-06 | 2.866e-06 | 2.866e-06 | 2.866e-06 | 2.866e-06 | 2.866e-06 | 2.866e-06 | 2.866e-06 | 2.866e-06 | 0.002649438 | 1.474361e-06 | -1.909338e-06 | 1.5805e-06 | 2.963459e-07 | -3.380731e-05 | -1.929701e-05 | -2.388855e-06 | -1.047506e-05 | -7.157726e-06 | -6.088971e-06 | -6.688697e-06 | 3.206558e-06 | -6.062286e-06 | -9.588075e-06 | -1.488963e-05 | -5.612856e-06 | -1.237573e-05 | -2.179584e-07 | -1.023412e-06 | -1.778472e-06 | -2.084549e-06 | -1.853945e-07 | 1.957124e-06 | 3.999621e-07 | 16055323.9 | 4336748.0 | -0.0008689406 | -0.0007800868 | 0.002922615 | -0.02264856 | -0.02170893 | 610.3557 | 641.6562
31.26947 | 0.0005403022 | 38699353264980 | 38699209300483 | 38699376949285 | 38699730301915 | 38687218114626 | 38692003161995 | 38699222743271 | 38696212002159 | 38697258928293 | 38697929168509 | 38698207430023 | 38698849753079 | 38697982045244 | 38696349795017 | 38694032244873 | 38698248932700 | 38695896555661 | 38699545672991 | 38699720955255 | 38699166188885 | 38699168249027 | 38699922076378 | 38699256585379 | 38699863912386 | 2.866e-06 | 2.866e-06 | 2.866e-06 | 2.866e-06 | 2.866e-06 | 2.866e-06 | 2.866e-06 | 2.866e-06 | 2.866e-06 | 2.866e-06 | 2.866e-06 | 2.866e-06 | 2.866e-06 | 2.866e-06 | 2.866e-06 | 2.866e-06 | 2.866e-06 | 2.866e-06 | 2.866e-06 | 2.866e-06 | 2.866e-06 | 2.866e-06 | 2.866e-06 | 2.866e-06 | 0.002846629 | 1.235003e-06 | -1.997312e-06 | 2.154696e-06 | 6.025233e-07 | -3.56002e-05 | -2.033383e-05 | -2.817871e-06 | -1.147074e-05 | -7.905889e-06 | -7.016221e-06 | -9.080495e-06 | 3.664565e-06 | -7.432711e-06 | -1.086008e-05 | -1.61133e-05 | -6.383893e-06 | -1.36697e-05 | -2.379681e-07 | -1.325834e-06 | -2.171616e-06 | -2.745877e-06 | -5.011056e-07 | 2.74525e-06 | 4.773135e-07 | 16084473.2 | 4514008.7 | -0.0009619261 | -0.0008620377 | 0.003122003 | -0.02332079 | -0.02207414 | 622.5063 | 656.4092
33.26947 | 0.0007335341 | 38699003230684 | 38698704528612 | 38699010013660 | 38699544403959 | 38680801848436 | 38688095215553 | 38698769554132 | 38694232505799 | 38695872777729 | 38696826680964 | 38696865143050 | 38698247698828 | 38696765477652 | 38694420758640 | 38690998167769 | 38697158689540 | 38693687172986 | 38699344942962 | 38699524391389 | 38698661622967 | 38698694115228 | 38699821428590 | 38698611852898 | 38699795420234 | 2.866e-06 | 2.866e-06 | 2.866e-06 | 2.866e-06 | 2.866e-06 | 2.866e-06 | 2.866e-06 | 2.866e-06 | 2.866e-06 | 2.866e-06 | 2.866e-06 | 2.866e-06 | 2.866e-06 | 2.866e-06 | 2.866e-06 | 2.866e-06 | 2.866e-06 | 2.866e-06 | 2.866e-06 | 2.866e-06 | 2.866e-06 | 2.866e-06 | 2.866e-06 | 2.866e-06 | 0.003045312 | 1.073197e-06 | -1.733799e-06 | 2.532863e-06 | 8.725774e-07 | -3.541109e-05 | -2.070545e-05 | -3.181512e-06 | -1.174972e-05 | -8.209998e-06 | -7.296556e-06 | -1.086934e-05 | 3.817815e-06 | -8.286743e-06 | -1.115184e-05 | -1.674308e-05 | -6.739465e-06 | -1.391522e-05 | -2.594638e-07 | -1.380031e-06 | -2.486174e-06 | -3.206592e-06 | -9.020415e-07 | 3.189543e-06 | 5.408352e-07 | 16116350.0 | 4707732.8 | -0.001057608 | -0.0009466921 | 0.003321351 | -0.02602305 | -0.02486294 | 631.9912 | 668.5668
35.26947 | 0.0009331099 | 38698592374482 | 38698124226095 | 38698570900082 | 38699310846343 | 38673834747819 | 38683781271791 | 38698220169094 | 38691992254227 | 38694316448248 | 38695589508431 | 38695171892239 | 38697542467886 | 38695325574160 | 38692336013150 | 38687602533216 | 38695861653474 | 38691248982852 | 38699131401304 | 38699288648450 | 38698045114920 | 38698135437823 | 38699655746342 | 38697753075228 | 38699717207670 | 2.866e-06 | 2.866e-06 | 2.866e-06 | 2.866e-06 | 2.866e-06 | 2.866e-06 | 2.866e-06 | 2.866e-06 | 2.866e-06 | 2.866e-06 | 2.866e-06 | 2.866e-06 | 2.866e-06 | 2.866e-06 | 2.866e-06 | 2.866e-06 | 2.866e-06 | 2.866e-06 | 2.866e-06 | 2.866e-06 | 2.866e-06 | 2.866e-06 | 2.866e-06 | 2.866e-06 | 0.003245108 | 1.047718e-06 | -1.394948e-06 | 2.627627e-06 | 1.115864e-06 | -3.449667e-05 | -2.064314e-05 | -3.430471e-06 | -1.206006e-05 | -8.114127e-06 | -7.256867e-06 | -1.216112e-05 | 3.888781e-06 | -8.747641e-06 | -1.11454e-05 | -1.726141e-05 | -6.985969e-06 | -1.389088e-05 | -2.736211e-07 | -1.276158e-06 | -2.931637e-06 | -3.468178e-06 | -1.284738e-06 | 3.183582e-06 | 6.09808e-07 | 16150045.0 | 4912376.1 | -0.001154962 | -0.001032896 | 0.003520658 | -0.0281599 | -0.02714802 | 639.8743 | 679.1559
37.26947 | 0.001136359 | 38698128007857 | 38697473680805 | 38698061798622 | 38699028838711 | 38666434329240 | 38679105476683 | 38697604988626 | 38689507496620 | 38692614738692 | 38694242945790 | 38693168192176 | 38696722702975 | 38693698090149 | 38690113039148 | 38683874181175 | 38694374245535 | 38688630511330 | 38698906904840 | 38699019421104 | 38697299975143 | 38697508485098 | 38699417497610 | 38696701604904 | 38699628453385 | 2.866e-06 | 2.866e-06 | 2.866e-06 | 2.866e-06 | 2.866e-06 | 2.866e-06 | 2.866e-06 | 2.866e-06 | 2.866e-06 | 2.866e-06 | 2.866e-06 | 2.866e-06 | 2.866e-06 | 2.866e-06 | 2.866e-06 | 2.866e-06 | 2.866e-06 | 2.866e-06 | 2.866e-06 | 2.866e-06 | 2.866e-06 | 2.866e-06 | 2.866e-06 | 2.866e-06 | 0.003445905 | 1.170252e-06 | -1.051139e-06 | 2.535464e-06 | 1.333514e-06 | -3.342045e-05 | -2.027843e-05 | -3.44748e-06 | -1.235596e-05 | -7.803428e-06 | -7.138545e-06 | -1.28474e-05 | 3.958882e-06 | -9.127219e-06 | -1.118662e-05 | -1.772247e-05 | -7.264198e-06 | -1.374179e-05 | -2.869465e-07 | -1.141286e-06 | -3.382392e-06 | -3.623262e-06 | -1.661917e-06 | 2.977725e-06 | 6.889072e-07 | 16185200.1 | 5125752.5 | -0.001253678 | -0.001120097 | 0.003719925 | -0.03099893 | -0.03016179 | 646.5789 | 688.5496
39.26947 | 0.001341794 | 38697614021720 | 38696748676333 | 38697470585445 | 38698694656905 | 38658658065990 | 38674106219855 | 38696936194576 | 38686820525522 | 38690782947864 | 38692797572311 | 38690916413312 | 38695775376078 | 38691900762579 | 38687741233992 | 38679843988864 | 38692705757296 | 38685861963778 | 38698670401608 | 38698719665430 | 38696425623824 | 38696821023379 | 38699103514580 | 38695461485259 | 38699526275681 | 2.866e-06 | 2.866e-06 | 2.866e-06 | 2.866e-06 | 2.866e-06 | 2.866e-06 | 2.866e-06 | 2.866e-06 | 2.866e-06 | 2.866e-06 | 2.866e-06 | 2.866e-06 | 2.866e-06 | 2.866e-06 | 2.866e-06 | 2.866e-06 | 2.866e-06 | 2.866e-06 | 2.866e-06 | 2.866e-06 | 2.866e-06 | 2.866e-06 | 2.866e-06 | 2.866e-06 | 0.003647604 | 1.331929e-06 | -6.539471e-07 | 2.307222e-06 | 1.561385e-06 | -3.250641e-05 | -1.995209e-05 | -3.366477e-06 | -1.241821e-05 | -7.459385e-06 | -6.95824e-06 | -1.299369e-05 | 4.083221e-06 | -9.508193e-06 | -1.134742e-05 | -1.807684e-05 | -7.496771e-06 | -1.351856e-05 | -2.927202e-07 | -9.942357e-07 | -3.660027e-06 | -3.753404e-06 | -2.049768e-06 | 2.777926e-06 | 7.899768e-07 | 16221661.6 | 5346922.9 | -0.001353663 | -0.001207974 | 0.003919152 | -0.03416313 | -0.03341553 | 652.3029 | 696.8927
41.26947 | 0.001548143 | 38697046920953 | 38695946533290 | 38696789165514 | 38698302183910 | 38650552428946 | 38668829472895 | 38696216845943 | 38683975790635 | 38688829182517 | 38691259428285 | 38688472908679 | 38694703973301 | 38689950614626 | 38685217709336 | 38675548623188 | 38690861512281 | 38682962313530 | 38698419377934 | 38698390594791 | 38695431879686 | 38696075285591 | 38698712742121 | 38694030263138 | 38699408381469 | 2.866e-06 | 2.866e-06 | 2.866e-06 | 2.866e-06 | 2.866e-06 | 2.866e-06 | 2.866e-06 | 2.866e-06 | 2.866e-06 | 2.866e-06 | 2.866e-06 | 2.866e-06 | 2.866e-06 | 2.866e-06 | 2.866e-06 | 2.866e-06 | 2.866e-06 | 2.866e-06 | 2.866e-06 | 2.866e-06 | 2.866e-06 | 2.866e-06 | 2.866e-06 | 2.866e-06 | 0.003850057 | 1.50562e-06 | -2.962556e-07 | 2.031806e-06 | 1.825235e-06 | -3.184894e-05 | -1.967429e-05 | -3.275648e-06 | -1.23381e-05 | -7.135917e-06 | -6.859164e-06 | -1.281141e-05 | 4.330249e-06 | -9.750386e-06 | -1.152446e-05 | -1.827165e-05 | -7.736629e-06 | -1.331348e-05 | -2.782356e-07 | -8.518848e-07 | -3.791918e-06 | -3.884674e-06 | -2.358609e-06 | 2.6765e-06 | 8.897161e-07 | 16259219.7 | 5574605.0 | -0.001454701 | -0.001296307 | 0.004118339 | -0.0374994 | -0.03685887 | 657.2625 | 704.3757
43.26947 | 0.00175466 | 38696423805141 | 38695069397404 | 38696017015151 | 38697842881595 | 38642147835600 | 38663311647899 | 38695446966279 | 38680993329023 | 38686762173210 | 38689635662012 | 38685874058928 | 38693510492108 | 38687871207847 | 38682554248055 | 38671027998370 | 38688858940409 | 38679943710508 | 38698149613683 | 38698030164526 | 38694324481372 | 38695270722956 | 38698248528879 | 38692407843294 | 38699273792596 | 2.866e-06 | 2.866e-06 | 2.866e-06 | 2.866e-06 | 2.866e-06 | 2.866e-06 | 2.866e-06 | 2.866e-06 | 2.866e-06 | 2.866e-06 | 2.866e-06 | 2.866e-06 | 2.866e-06 | 2.866e-06 | 2.866e-06 | 2.866e-06 | 2.866e-06 | 2.866e-06 | 2.866e-06 | 2.866e-06 | 2.866e-06 | 2.866e-06 | 2.866e-06 | 2.866e-06 | 0.004053123 | 1.651053e-06 | 1.386381e-08 | 1.78797e-06 | 2.165411e-06 | -3.133623e-05 | -1.944187e-05 | -3.203193e-06 | -1.223696e-05 | -6.864251e-06 | -6.856583e-06 | -1.248899e-05 | 4.628901e-06 | -9.825598e-06 | -1.164509e-05 | -1.826991e-05 | -7.968719e-06 | -1.308375e-05 | -2.298264e-07 | -7.207021e-07 | -3.832523e-06 | -4.02673e-06 | -2.598103e-06 | 2.66422e-06 | 9.892275e-07 | 16297678.7 | 5807604.7 | -0.001556486 | -0.001385023 | 0.004317484 | -0.04104647 | -0.04050056 | 661.6475 | 711.1816
45.26947 | 0.001961161 | 38695743935292 | 38694121835653 | 38695157567710 | 38697307039564 | 38633459033094 | 38657570708185 | 38694627368681 | 38677878969626 | 38684590769631 | 38687929393674 | 38683139714009 | 38692189633510 | 38685684316064 | 38679765310145 | 38666321076351 | 38686714928939 | 38676816320062 | 38697855960296 | 38697634339180 | 38693108461652 | 38694405460481 | 38697716483877 | 38690595895774 | 38699121220649 | 2.866e-06 | 2.866e-06 | 2.866e-06 | 2.866e-06 | 2.866e-06 | 2.866e-06 | 2.866e-06 | 2.866e-06 | 2.866e-06 | 2.866e-06 | 2.866e-06 | 2.866e-06 | 2.866e-06 | 2.866e-06 | 2.866e-06 | 2.866e-06 | 2.866e-06 | 2.866e-06 | 2.866e-06 | 2.866e-06 | 2.866e-06 | 2.866e-06 | 2.866e-06 | 2.866e-06 | 0.004256703 | 1.804343e-06 | 2.778519e-07 | 1.601297e-06 | 2.547932e-06 | -3.086482e-05 | -1.925582e-05 | -3.144786e-06 | -1.212534e-05 | -6.63323e-06 | -6.889238e-06 | -1.214395e-05 | 4.916885e-06 | -9.807854e-06 | -1.170209e-05 | -1.809577e-05 | -8.140918e-06 | -1.283648e-05 | -1.348524e-07 | -5.879679e-07 | -3.809921e-06 | -4.181274e-06 | -2.751305e-06 | 2.714654e-06 | 1.097215e-06 | 16336932.8 | 6045276.3 | -0.001658754 | -0.001474164 | 0.00451659 | -0.04474237 | -0.0443103 | 665.5651 | 717.4146
47.26947 | 0.002167623 | 38695007613446 | 38693107827112 | 38694213214676 | 38696687546078 | 38624498725017 | 38651613387864 | 38693763046708 | 38674634671923 | 38682322963660 | 38686142802192 | 38680280023603 | 38690734556490 | 38683406028304 | 38676861813836 | 38661461555049 | 38684440724093 | 38673588084002 | 38697533606515 | 38697198520857 | 38691791648645 | 38693477689972 | 38697122871116 | 38688594600721 | 38698949076682 | 2.866e-06 | 2.866e-06 | 2.866e-06 | 2.866e-06 | 2.866e-06 | 2.866e-06 | 2.866e-06 | 2.866e-06 | 2.866e-06 | 2.866e-06 | 2.866e-06 | 2.866e-06 | 2.866e-06 | 2.866e-06 | 2.866e-06 | 2.866e-06 | 2.866e-06 | 2.866e-06 | 2.866e-06 | 2.866e-06 | 2.866e-06 | 2.866e-06 | 2.866e-06 | 2.866e-06 | 0.004460715 | 1.951174e-06 | 5.186735e-07 | 1.469503e-06 | 2.925301e-06 | -3.038818e-05 | -1.909678e-05 | -3.088314e-06 | -1.197915e-05 | -6.433972e-06 | -6.939015e-06 | -1.183052e-05 | 5.137549e-06 | -9.739805e-06 | -1.171213e-05 | -1.782705e-05 | -8.268942e-06 | -1.257909e-05 | -1.682511e-08 | -4.531148e-07 | -3.769425e-06 | -4.333985e-06 | -2.811253e-06 | 2.822452e-06 | 1.209349e-06 | 16376929.3 | 6287297.1 | -0.001761333 | -0.001563782 | 0.004715654 | -0.04863135 | -0.04826782 | 669.074 | 723.1285
49.26947 | 0.002373968 | 38694214929510 | 38692029028290 | 38693184533364 | 38695982125143 | 38615280372524 | 38645443048301 | 38692859761188 | 38671263035272 | 38679963863365 | 38684279451354 | 38677299202708 | 38689146617824 | 38681048132829 | 38673852140714 | 38656474542819 | 38682046134559 | 38670265734689 | 38697179336288 | 38696719554610 | 38690381238108 | 38692487497007 | 38696472847921 | 38686402784982 | 38698756818100 | 2.866e-06 | 2.866e-06 | 2.866e-06 | 2.866e-06 | 2.866e-06 | 2.866e-06 | 2.866e-06 | 2.866e-06 | 2.866e-06 | 2.866e-06 | 2.866e-06 | 2.866e-06 | 2.866e-06 | 2.866e-06 | 2.866e-06 | 2.866e-06 | 2.866e-06 | 2.866e-06 | 2.866e-06 | 2.866e-06 | 2.866e-06 | 2.866e-06 | 2.866e-06 | 2.866e-06 | 0.004665086 | 2.104218e-06 | 7.200028e-07 | 1.395635e-06 | 3.258177e-06 | -2.992047e-05 | -1.894962e-05 | -3.015651e-06 | -1.181278e-05 | -6.249864e-06 | -6.992821e-06 | -1.156743e-05 | 5.358394e-06 | -9.641729e-06 | -1.169047e-05 | -1.752049e-05 | -8.397512e-06 | -1.232984e-05 | 1.20401e-07 | -3.231756e-07 | -3.774365e-06 | -4.459034e-06 | -2.786231e-06 | 2.969493e-06 | 1.305115e-06 | 16417619.4 | 6533366.9 | -0.001864098 | -0.001653893 | 0.004914678 | -0.05263053 | -0.05230041 | 672.2248 | 728.3692
51.26947 | 0.00258002 | 38693364936896 | 38690887596796 | 38692071048536 | 38695189094161 | 38605823226454 | 38639067537085 | 38691919213502 | 38667767449223 | 38677514374227 | 38682343732710 | 38674198597504 | 38687431537037 | 38678620104613 | 38670744448820 | 38651376711563 | 38679541750668 | 38666855060091 | 38696790568777 | 38696194675731 | 38688881081593 | 38691436367137 | 38695767434344 | 38684020703981 | 38698545559340 | 2.866e-06 | 2.866e-06 | 2.866e-06 | 2.866e-06 | 2.866e-06 | 2.866e-06 | 2.866e-06 | 2.866e-06 | 2.866e-06 | 2.866e-06 | 2.866e-06 | 2.866e-06 | 2.866e-06 | 2.866e-06 | 2.866e-06 | 2.866e-06 | 2.866e-06 | 2.866e-06 | 2.866e-06 | 2.866e-06 | 2.866e-06 | 2.866e-06 | 2.866e-06 | 2.866e-06 | 0.004869743 | 2.24512e-06 | 8.813989e-07 | 1.378514e-06 | 3.605963e-06 | -2.946153e-05 | -1.88078e-05 | -2.923639e-06 | -1.164202e-05 | -6.078994e-06 | -7.05004e-06 | -1.134614e-05 | 5.56582e-06 | -9.546557e-06 | -1.163686e-05 | -1.720215e-05 | -8.534485e-06 | -1.209784e-05 | 2.714384e-07 | -1.998994e-07 | -3.815248e-06 | -4.574041e-06 | -2.703773e-06 | 3.11641e-06 | 1.378746e-06 | 16458968.7 | 6783275.7 | -0.001966994 | -0.001744473 | 0.005113661 | -0.05666911 | -0.05643082 | 675.0568 | 733.1643
53.26947 | 0.002785632 | 38692456715881 | 38689685710493 | 38690872747567 | 38694303250358 | 38596145919586 | 38632497182294 | 38690939619065 | 38664148281337 | 38674972933013 | 38680340855533 | 38670977783553 | 38685593327214 | 38676125968533 | 38667545841268 | 38646177569856 | 38676937300538 | 38663362053556 | 38696365935845 | 38695621961474 | 38687293638401 | 38690326805578 | 38695003123901 | 38681452036662 | 38698316926337 | 2.866e-06 | 2.866e-06 | 2.866e-06 | 2.866e-06 | 2.866e-06 | 2.866e-06 | 2.866e-06 | 2.866e-06 | 2.866e-06 | 2.866e-06 | 2.866e-06 | 2.866e-06 | 2.866e-06 | 2.866e-06 | 2.866e-06 | 2.866e-06 | 2.866e-06 | 2.866e-06 | 2.866e-06 | 2.866e-06 | 2.866e-06 | 2.866e-06 | 2.866e-06 | 2.866e-06 | 0.005074628 | 2.383667e-06 | 1.007746e-06 | 1.401854e-06 | 3.984308e-06 | -2.901354e-05 | -1.866467e-05 | -2.814258e-06 | -1.145729e-05 | -5.915874e-06 | -7.094318e-06 | -1.115375e-05 | 5.733149e-06 | -9.40148e-06 | -1.15471e-05 | -1.691743e-05 | -8.653799e-06 | -1.18748e-05 | 4.208147e-07 | -8.319701e-08 | -3.859401e-06 | -4.682732e-06 | -2.591746e-06 | 3.241678e-06 | 1.43545e-06 | 16500973.1 | 7036997.5 | -0.002070033 | -0.001835469 | 0.005312604 | -0.0608761 | -0.06064253 | 677.5891 | 737.5135
55.26947 | 0.002990749 | 38691489507825 | 38688425298196 | 38689591307158 | 38693320725598 | 38586260348798 | 38625742852672 | 38689919525733 | 38660403485703 | 38672337374552 | 38678275925199 | 38667638560904 | 38683632848498 | 38673567273806 | 38664262134960 | 38640881622003 | 38674241931354 | 38659792533905 | 38695905806956 | 38695000412088 | 38685622724881 | 38689160310287 | 38694176328105 | 38678704231923 | 38698072357651 | 2.866e-06 | 2.866e-06 | 2.866e-06 | 2.866e-06 | 2.866e-06 | 2.866e-06 | 2.866e-06 | 2.866e-06 | 2.866e-06 | 2.866e-06 | 2.866e-06 | 2.866e-06 | 2.866e-06 | 2.866e-06 | 2.866e-06 | 2.866e-06 | 2.866e-06 | 2.866e-06 | 2.866e-06 | 2.866e-06 | 2.866e-06 | 2.866e-06 | 2.866e-06 | 2.866e-06 | 0.005279694 | 2.517303e-06 | 1.110023e-06 | 1.43291e-06 | 4.336051223e-06 | -2.858622e-05 | -1.852166e-05 | -2.708172e-06 | -1.127955e-05 | -5.755621e-06 | -7.122579e-06 | -1.097504e-05 | 5.865667e-06 | -9.292346e-06 | -1.14217e-05 | -1.668383e-05 | -8.738406e-06 | -1.1652e-05 | 5.510115e-07 | 2.083739e-08 | -3.89396e-06 | -4.788569e-06 | -2.473653e-06 | 3.346653e-06 | 1.484081e-06 | 16543611.7 | 7294401.5 | -0.00217324 | -0.001926799 | 0.005511506 | -0.06505161 | -0.06481313 | 679.8479 | 741.4326
57.26947 | 0.003195426 | 38690463112796 | 38687107494617 | 38688229935823 | 38692243375336 | 38576170564549 | 38618812145138 | 38688858592651 | 38656532330330 | 38669606078696 | 38676152503000 | 38664187314159 | 38681550301804 | 38670945035442 | 38660897674795 | 38635491244853 | 38671462999643 | 38656149355664 | 38695411397904 | 38694330177561 | 38683872581618 | 38687937929364 | 38693287037919 | 38675786012380 | 38697812698402 | 2.866e-06 | 2.866e-06 | 2.866e-06 | 2.866e-06 | 2.866e-06 | 2.866e-06 | 2.866e-06 | 2.866e-06 | 2.866e-06 | 2.866e-06 | 2.866e-06 | 2.866e-06 | 2.866e-06 | 2.866e-06 | 2.866e-06 | 2.866e-06 | 2.866e-06 | 2.866e-06 | 2.866e-06 | 2.866e-06 | 2.866e-06 | 2.866e-06 | 2.866e-06 | 2.866e-06 | 0.005484908 | 2.648783e-06 | 1.199345e-06 | 1.457213e-06 | 4.607285e-06 | -2.819503e-05 | -1.838609e-05 | -2.619709e-06 | -1.11358e-05 | -5.596314e-06 | -7.138897e-06 | -1.079985e-05 | 5.964149e-06 | -9.190028e-06 | -1.12645e-05 | -1.649401e-05 | -8.790659e-06 | -1.143192e-05 | 6.797457e-07 | 1.076421e-07 | -3.922072e-06 | -4.88324e-06 | -2.360016e-06 | 3.442094e-06 | 1.52983e-06 | 16586834.2 | 7555181.5 | -0.002276625 | -0.002018375 | 0.005710368 | -0.06923379 | -0.06898858 | 681.871 | 744.9671
59.26947 | 0.003399688 | 38689377254040 | 38685733270356 | 38686791413923 | 38691078282608 | 38565876781569 | 38611713347891 | 38687757764085 | 38652537115123 | 38666775946201 | 38673972148050 | 38660633100322 | 38679345873881 | 38668260853970 | 38657454970951 | 38630007895814 | 38668605142503 | 38652430452643 | 38694884310238 | 38693612677809 | 38682007601673 | 38686660641140 | 38692338221486 | 38672705999495 | 38697538544528 | 2.866e-06 | 2.866e-06 | 2.866e-06 | 2.866e-06 | 2.866e-06 | 2.866e-06 | 2.866e-06 | 2.866e-06 | 2.866e-06 | 2.866e-06 | 2.866e-06 | 2.866e-06 | 2.866e-06 | 2.866e-06 | 2.866e-06 | 2.866e-06 | 2.866e-06 | 2.866e-06 | 2.866e-06 | 2.866e-06 | 2.866e-06 | 2.866e-06 | 2.866e-06 | 2.866e-06 | 0.005690231 | 2.779804e-06 | 1.271742e-06 | 1.479503e-06 | 4.782911e-06 | -2.784344e-05 | -1.825379e-05 | -2.559887e-06 | -1.103714e-05 | -5.430023e-06 | -7.150627e-06 | -1.061726e-05 | 6.043285e-06 | -9.095421e-06 | -1.109759e-05 | -1.634516e-05 | -8.820913e-06 | -1.124296e-05 | 7.891748e-07 | 1.716851e-07 | -4.034253e-06 | -4.963938e-06 | -2.254752e-06 | 3.535155e-06 | 1.569685e-06 | 16630566.5 | 7818885.9 | -0.00238016 | -0.002110124 | 0.005909189 | -0.07338986 | -0.07316043 | 683.7109 | 748.1879
61.26947 | 0.003603729 | 38688231255883 | 38684303404516 | 38685277533894 | 38689833905913 | 38555378014726 | 38604451387663 | 38686619103565 | 38648422260441 | 38663847809496 | 38671736067849 | 38656985109739 | 38677023237688 | 38665515599207 | 38653935618384 | 38624433730201 | 38665670468465 | 38648632907394 | 38694325347951 | 38692849607756 | 38680036316933 | 38685330750538 | 38691333011873 | 38669471550464 | 38697250246559 | 2.866e-06 | 2.866e-06 | 2.866e-06 | 2.866e-06 | 2.866e-06 | 2.866e-06 | 2.866e-06 | 2.866e-06 | 2.866e-06 | 2.866e-06 | 2.866e-06 | 2.866e-06 | 2.866e-06 | 2.866e-06 | 2.866e-06 | 2.866e-06 | 2.866e-06 | 2.866e-06 | 2.866e-06 | 2.866e-06 | 2.866e-06 | 2.866e-06 | 2.866e-06 | 2.866e-06 | 0.005895661 | 2.907141e-06 | 1.332453e-06 | 1.501937e-06 | 4.895303e-06 | -2.751353e-05 | -1.814524e-05 | -2.52802e-06 | -1.098618e-05 | -5.288155e-06 | -7.150577e-06 | -1.044038e-05 | 6.108106e-06 | -9.013042e-06 | -1.093666e-05 | -1.621501e-05 | -8.838902e-06 | -1.106495e-05 | 9.046822e-07 | 2.129422e-07 | -4.097013e-06 | -5.020854e-06 | -2.153579e-06 | 3.61754e-06 | 1.600743e-06 | 16674772.9 | 8085294.5 | -0.00248389 | -0.002201972 | 0.006107971 | -0.07757912 | -0.07734468 | 685.3815 | 751.1266
63.26947 | 0.003807558 | 38687024586171 | 38682818407763 | 38683689914882 | 38688517532491 | 38544673413441 | 38597032121451 | 38685445471672 | 38644192091397 | 38660825747129 | 38669446969799 | 38653250965419 | 38674588821794 | 38662708638095 | 38650341115353 | 38618771684721 | 38662659789217 | 38644757952830 | 38693734173256 | 38692042070720 | 38677994485449 | 38683951894675 | 38690273408734 | 38666088317844 | 38696947553951 | 2.866e-06 | 2.866e-06 | 2.866e-06 | 2.866e-06 | 2.866e-06 | 2.866e-06 | 2.866e-06 | 2.866e-06 | 2.866e-06 | 2.866e-06 | 2.866e-06 | 2.866e-06 | 2.866e-06 | 2.866e-06 | 2.866e-06 | 2.866e-06 | 2.866e-06 | 2.866e-06 | 2.866e-06 | 2.866e-06 | 2.866e-06 | 2.866e-06 | 2.866e-06 | 2.866e-06 | 0.006101175 | 3.027775e-06 | 1.383757e-06 | 1.528696e-06 | 4.973705e-06 | -2.721132e-05 | -1.804106e-05 | -2.516928e-06 | -1.096056e-05 | -5.172043e-06 | -7.143037e-06 | -1.026968e-05 | 6.170191e-06 | -8.950526e-06 | -1.079652e-05 | -1.609941e-05 | -8.851427e-06 | -1.092398e-05 | 1.027016e-06 | 2.386783e-07 | -4.123941e-06 | -5.066048e-06 | -2.052748e-06 | 3.684135e-06 | 1.630015e-06 | 16719406.8 | 8354123.9 | -0.002587797 | -0.002293876 | 0.006306712 | -0.08175657 | -0.08154361 | 686.9126 | 753.8268
65.26947 | 0.004011189 | 38685756374974 | 38681278602065 | 38682030036064 | 38687133225643 | 38533763350193 | 38589464263573 | 38684239682186 | 38639852010855 | 38657711784938 | 38667107659808 | 38649436265855 | 38672050031784 | 38659838397832 | 38646673015791 | 38613023893728 | 38659573431083 | 38640806032927 | 38693109636472 | 38691191186124 | 38675890231614 | 38682526073401 | 38689160192516 | 38662561884903 | 38696629552548 | 2.866e-06 | 2.866e-06 | 2.866e-06 | 2.866e-06 | 2.866e-06 | 2.866e-06 | 2.866e-06 | 2.866e-06 | 2.866e-06 | 2.866e-06 | 2.866e-06 | 2.866e-06 | 2.866e-06 | 2.866e-06 | 2.866e-06 | 2.866e-06 | 2.866e-06 | 2.866e-06 | 2.866e-06 | 2.866e-06 | 2.866e-06 | 2.866e-06 | 2.866e-06 | 2.866e-06 | 0.006306751 | 3.13902e-06 | 1.427423e-06 | 1.560923e-06 | 5.036541e-06 | -2.693985e-05 | -1.793995e-05 | -2.517889e-06 | -1.094241e-05 | -5.066029e-06 | -7.1292e-06 | -1.011837e-05 | 6.227653e-06 | -8.908641e-06 | -1.068272e-05 | -1.599159e-05 | -8.862493e-06 | -1.080892e-05 | 1.147506e-06 | 2.65185e-07 | -4.143087e-06 | -5.107375e-06 | -1.947504e-06 | 3.728272e-06 | 1.650659e-06 | 16764433.1 | 8625160.4 | -0.002691859 | -0.002385816 | 0.006505412 | -0.08589859 | -0.08573134 | 688.3261 | 756.3203
67.26947 | 0.004214649 | 38684426388702 | 38679684693607 | 38680299435423 | 38685683596573 | 38522648547374 | 38581754032807 | 38683004340593 | 38635407134416 | 38654506871046 | 38664721679283 | 38645545064722 | 38669414463323 | 38656903454779 | 38642933137089 | 38607191351908 | 38656411968990 | 38636779341824 | 38692450497330 | 38690298416678 | 38673727167934 | 38681055320345 | 38687993833871 | 38658898174242 | 38696295139053 | 2.866e-06 | 2.866e-06 | 2.866e-06 | 2.866e-06 | 2.866e-06 | 2.866e-06 | 2.866e-06 | 2.866e-06 | 2.866e-06 | 2.866e-06 | 2.866e-06 | 2.866e-06 | 2.866e-06 | 2.866e-06 | 2.866e-06 | 2.866e-06 | 2.866e-06 | 2.866e-06 | 2.866e-06 | 2.866e-06 | 2.866e-06 | 2.866e-06 | 2.866e-06 | 2.866e-06 | 0.006512376 | 3.2417e-06 | 1.460018e-06 | 1.595804e-06 | 5.092237e-06 | -2.668933e-05 | -1.784634e-05 | -2.526105e-06 | -1.092439e-05 | -4.955595e-06 | -7.109917e-06 | -9.983282e-06 | 6.278306e-06 | -8.884571e-06 | -1.058695e-05 | -1.589286e-05 | -8.868154e-06 | -1.0712e-05 | 1.258904e-06 | 2.987717e-07 | -4.162768e-06 | -5.147879e-06 | -1.838519e-06 | 3.743704e-06 | 1.666286e-06 | 16809822.4 | 8898224.8 | -0.002796058 | -0.002477778 | 0.006704073 | -0.09001281 | -0.0899336 | 689.6389 | 758.6334
69.26947 | 0.004417961 | 38683034337917 | 38678037798106 | 38678499979375 | 38684170148926 | 38511330119307 | 38573905826460 | 38681741587309 | 38630862445723 | 38651211342498 | 38662292421843 | 38641580340367 | 38666689077807 | 38653902917522 | 38639123471564 | 38601274672296 | 38653176869557 | 38632681242249 | 38691755929374 | 38689365285012 | 38671507298826 | 38679541016776 | 38686774815109 | 38655103076617 | 38695943046227 | 2.866e-06 | 2.866e-06 | 2.866e-06 | 2.866e-06 | 2.866e-06 | 2.866e-06 | 2.866e-06 | 2.866e-06 | 2.866e-06 | 2.866e-06 | 2.866e-06 | 2.866e-06 | 2.866e-06 | 2.866e-06 | 2.866e-06 | 2.866e-06 | 2.866e-06 | 2.866e-06 | 2.866e-06 | 2.866e-06 | 2.866e-06 | 2.866e-06 | 2.866e-06 | 2.866e-06 | 0.006718033 | 3.337306e-06 | 1.483134e-06 | 1.627769e-06 | 5.144403e-06 | -2.648963e-05 | -1.776235e-05 | -2.538724e-06 | -1.090621e-05 | -4.827528e-06 | -7.085395e-06 | -9.856084e-06 | 6.321485e-06 | -8.873744e-06 | -1.050122e-05 | -1.579951e-05 | -8.864028e-06 | -1.062282e-05 | 1.353591e-06 | 3.399547e-07 | -4.184687e-06 | -5.190787e-06 | -1.720565e-06 | 3.740514e-06 | 1.68115e-06 | 16855549.1 | 9173160.9 | -0.002900386 | -0.002569739 | 0.006902693 | -0.09409262 | -0.09413957 | 690.8647 | 760.7891
71.26947 | 0.004621141 | 38681580344724 | 38676339312150 | 38676633820356 | 38682593826151 | 38499808252791 | 38565922483789 | 38680453348055 | 38626222419374 | 38647825250776 | 38659822807597 | 38637544991441 | 38663879904328 | 38650836386284 | 38635246209088 | 38595274127386 | 38649870352029 | 38628514845722 | 38691025048003 | 38688393005516 | 38669232125760 | 38677984411317 | 38685503325445 | 38651182255015 | 38695572197687 | 2.866e-06 | 2.866e-06 | 2.866e-06 | 2.866e-06 | 2.866e-06 | 2.866e-06 | 2.866e-06 | 2.866e-06 | 2.866e-06 | 2.866e-06 | 2.866e-06 | 2.866e-06 | 2.866e-06 | 2.866e-06 | 2.866e-06 | 2.866e-06 | 2.866e-06 | 2.866e-06 | 2.866e-06 | 2.866e-06 | 2.866e-06 | 2.866e-06 | 2.866e-06 | 2.866e-06 | 0.006923711 | 3.427096e-06 | 1.501889e-06 | 1.652586e-06 | 5.196755e-06 | -2.631771e-05 | -1.769007e-05 | -2.553613e-06 | -1.088432e-05 | -4.699344e-06 | -7.056963e-06 | -9.744713e-06 | 6.356735e-06 | -8.8719e-06 | -1.042164e-05 | -1.571196e-05 | -8.848022e-06 | -1.053758e-05 | 1.439032e-06 | 3.876863e-07 | -4.20701e-06 | -5.234965e-06 | -1.591423e-06 | 3.727485e-06 | 1.696616e-06 | 16901594.0 | 9449852.6 | -0.003004846 | -0.002661678 | 0.007101273 | -0.09812266 | -0.09833345 | 692.0139 | 762.8043
73.26947 | 0.004824202 | 38680064799563 | 38674590682246 | 38674703253703 | 38680955244593 | 38488083102320 | 38557805445475 | 38679141423778 | 38621491396746 | 38644349356496 | 38657315395177 | 38633441772977 | 38660992172694 | 38647703596160 | 38631303505155 | 38589190110027 | 38646494825673 | 38624282519719 | 38690256437892 | 38687382235621 | 38666903127789 | 38676386907443 | 38684179383794 | 38647140737253 | 38695182034334 | 2.866e-06 | 2.866e-06 | 2.866e-06 | 2.866e-06 | 2.866e-06 | 2.866e-06 | 2.866e-06 | 2.866e-06 | 2.866e-06 | 2.866e-06 | 2.866e-06 | 2.866e-06 | 2.866e-06 | 2.866e-06 | 2.866e-06 | 2.866e-06 | 2.866e-06 | 2.866e-06 | 2.866e-06 | 2.866e-06 | 2.866e-06 | 2.866e-06 | 2.866e-06 | 2.866e-06 | 0.007129399 | 3.509897e-06 | 1.521361e-06 | 1.668382e-06 | 5.249265e-06 | -2.61653e-05 | -1.763116e-05 | -2.568376e-06 | -1.085922e-05 | -4.582361e-06 | -7.02652e-06 | -9.645243e-06 | 6.385277e-06 | -8.875697e-06 | -1.034801e-05 | -1.562909e-05 | -8.822369e-06 | -1.045525e-05 | 1.522726e-06 | 4.396257e-07 | -4.228181e-06 | -5.279541e-06 | -1.458827e-06 | 3.710943e-06 | 1.71026e-06 | 16947942.0 | 9728206.8 | -0.003109438 | -0.002753578 | 0.007299813 | -0.1021227 | -0.1025086 | 693.0944 | 764.6923
75.26947 | 0.005027156 | 38678488288225 | 38672793426910 | 38672710657696 | 38679254904906 | 38476155598488 | 38549554832025 | 38677807285119 | 38616673300585 | 38640785289070 | 38654772253844 | 38629273010906 | 38658030530675 | 38644504452826 | 38627297218258 | 38583023251561 | 38643052495065 | 38619985607599 | 38689448697737 | 38686332966693 | 38664522004173 | 38674750090856 | 38682803370068 | 38642982800875 | 38694772557386 | 2.866e-06 | 2.866e-06 | 2.866e-06 | 2.866e-06 | 2.866e-06 | 2.866e-06 | 2.866e-06 | 2.866e-06 | 2.866e-06 | 2.866e-06 | 2.866e-06 | 2.866e-06 | 2.866e-06 | 2.866e-06 | 2.866e-06 | 2.866e-06 | 2.866e-06 | 2.866e-06 | 2.866e-06 | 2.866e-06 | 2.866e-06 | 2.866e-06 | 2.866e-06 | 2.866e-06 | 0.007335088 | 3.58633e-06 | 1.54001e-06 | 1.674717e-06 | 5.304305e-06 | -2.602236e-05 | -1.758318e-05 | -2.581619e-06 | -1.082566e-05 | -4.483905e-06 | -6.996746e-06 | -9.55489e-06 | 6.408615e-06 | -8.882727e-06 | -1.028071e-05 | -1.555249e-05 | -8.792449e-06 | -1.037666e-05 | 1.604423e-06 | 4.938056e-07 | -4.247217e-06 | -5.318972e-06 | -1.333213e-06 | 3.692519e-06 | 1.724043e-06 | 16994579.7 | 10008143.5 | -0.003214159 | -0.002845429 | 0.007498313 | -0.1060772 | -0.1066652 | 694.1127 | 766.464
77.26947 | 0.005230017 | 38676851366790 | 38670949147076 | 38670658533545 | 38677493223813 | 38464028024399 | 38541169967372 | 38676451857974 | 38611771598214 | 38637135107945 | 38652194741514 | 38625041220663 | 38654999106916 | 38641239241084 | 38623228979153 | 38576774520901 | 38639544984925 | 38615624791659 | 38688601091280 | 38685244736512 | 38662090579639 | 38673075786802 | 38681376433675 | 38638712031999 | 38694344259053 | 2.866e-06 | 2.866e-06 | 2.866e-06 | 2.866e-06 | 2.866e-06 | 2.866e-06 | 2.866e-06 | 2.866e-06 | 2.866e-06 | 2.866e-06 | 2.866e-06 | 2.866e-06 | 2.866e-06 | 2.866e-06 | 2.866e-06 | 2.866e-06 | 2.866e-06 | 2.866e-06 | 2.866e-06 | 2.866e-06 | 2.866e-06 | 2.866e-06 | 2.866e-06 | 2.866e-06 | 0.007540772 | 3.656179e-06 | 1.560042e-06 | 1.672965e-06 | 5.36244e-06 | -2.589574e-05 | -1.754868e-05 | -2.591701e-06 | -1.079253e-05 | -4.399338e-06 | -6.969597e-06 | -9.47927e-06 | 6.428128e-06 | -8.891208e-06 | -1.021921e-05 | -1.548026e-05 | -8.763009e-06 | -1.030212e-05 | 1.676867e-06 | 5.458949e-07 | -4.263963e-06 | -5.352494e-06 | -1.227161e-06 | 3.673597e-06 | 1.737837e-06 | 17041492.1 | 10289571.0 | -0.003319001 | -0.002937225 | 0.007696773 | -0.1100171 | -0.1107909 | 695.0758 | 768.1317
79.26947 | 0.005432806 | 38675154942455 | 38669059498375 | 38668549370230 | 38675670572234 | 38451703672119 | 38532649873856 | 38675075418511 | 38606788987378 | 38633400602412 | 38649583246875 | 38620748726480 | 38651901655405 | 38637908890970 | 38619100204519 | 38570445466839 | 38635973314682 | 38611200503441 | 38687714054888 | 38684116865898 | 38659610743448 | 38671365764691 | 38679900824061 | 38634331074794 | 38693898002147 | 2.866e-06 | 2.866e-06 | 2.866e-06 | 2.866e-06 | 2.866e-06 | 2.866e-06 | 2.866e-06 | 2.866e-06 | 2.866e-06 | 2.866e-06 | 2.866e-06 | 2.866e-06 | 2.866e-06 | 2.866e-06 | 2.866e-06 | 2.866e-06 | 2.866e-06 | 2.866e-06 | 2.866e-06 | 2.866e-06 | 2.866e-06 | 2.866e-06 | 2.866e-06 | 2.866e-06 | 0.007746446 | 3.718121e-06 | 1.582294e-06 | 1.665141e-06 | 5.425275e-06 | -2.578024e-05 | -1.752542e-05 | -2.597674e-06 | -1.075851e-05 | -4.323864e-06 | -6.946051e-06 | -9.411762e-06 | 6.443807e-06 | -8.898684e-06 | -1.016135e-05 | -1.541119e-05 | -8.737209e-06 | -1.02305e-05 | 1.737674e-06 | 5.960671e-07 | -4.278858e-06 | -5.377982e-06 | -1.149503e-06 | 3.653619e-06 | 1.750644e-06 | 17088663.0 | 10572390.5 | -0.003423949 | -0.003028968 | 0.007895193 | -0.1139196 | -0.114887 | 695.9905 | 769.7086
81.26947 | 0.005635546 | 38673400155801 | 38667126247773 | 38666385446836 | 38673787224074 | 38439186207780 | 38523994101650 | 38673677838851 | 38601727310361 | 38629583592386 | 38646937720665 | 38616397301231 | 38648741528856 | 38634514852536 | 38614912155731 | 38564038255490 | 38632338349535 | 38606712934539 | 38686788705170 | 38682948740229 | 38657084261053 | 38669621647096 | 38678379188482 | 38629842266384 | 38693434852733 | 2.866e-06 | 2.866e-06 | 2.866e-06 | 2.866e-06 | 2.866e-06 | 2.866e-06 | 2.866e-06 | 2.866e-06 | 2.866e-06 | 2.866e-06 | 2.866e-06 | 2.866e-06 | 2.866e-06 | 2.866e-06 | 2.866e-06 | 2.866e-06 | 2.866e-06 | 2.866e-06 | 2.866e-06 | 2.866e-06 | 2.866e-06 | 2.866e-06 | 2.866e-06 | 2.866e-06 | 0.007952105 | 3.769706e-06 | 1.605369e-06 | 1.654128e-06 | 5.490392e-06 | -2.567244e-05 | -1.750938e-05 | -2.598328e-06 | -1.07237e-05 | -4.259177e-06 | -6.925996e-06 | -9.349257e-06 | 6.456405e-06 | -8.905049e-06 | -1.01037e-05 | -1.534442e-05 | -8.716005e-06 | -1.016344e-05 | 1.784761e-06 | 6.396767e-07 | -4.292555e-06 | -5.396684e-06 | -1.097219e-06 | 3.634104e-06 | 1.762519e-06 | 17136077.2 | 10856510.0 | -0.003528987 | -0.003120661 | 0.008093573 | -0.1178074 | -0.1189506 | 696.8631 | 771.2068
83.26947 | 0.005838255 | 38671588535296 | 38665151115617 | 38664168764922 | 38671843464594 | 38426479389059 | 38515203051195 | 38672258977734 | 38596587672445 | 38625685594327 | 38644258045234 | 38611988143883 | 38645521689027 | 38631058835254 | 38610665981009 | 38557555197156 | 38628640961638 | 38602162060084 | 38685826286633 | 38681740044442 | 38654512662498 | 38667844924995 | 38676813935663 | 38625247986063 | 38692955864789 | 2.866e-06 | 2.866e-06 | 2.866e-06 | 2.866e-06 | 2.866e-06 | 2.866e-06 | 2.866e-06 | 2.866e-06 | 2.866e-06 | 2.866e-06 | 2.866e-06 | 2.866e-06 | 2.866e-06 | 2.866e-06 | 2.866e-06 | 2.866e-06 | 2.866e-06 | 2.866e-06 | 2.866e-06 | 2.866e-06 | 2.866e-06 | 2.866e-06 | 2.866e-06 | 2.866e-06 | 0.008157746 | 3.812774e-06 | 1.631079e-06 | 1.641519e-06 | 5.556575e-06 | -2.557131e-05 | -1.749743e-05 | -2.594421e-06 | -1.068852e-05 | -4.198577e-06 | -6.90736e-06 | -9.29073e-06 | 6.465816e-06 | -8.909598e-06 | -1.004735e-05 | -1.527985e-05 | -8.699653e-06 | -1.009998e-05 | 1.820738e-06 | 6.769195e-07 | -4.305129e-06 | -5.41118e-06 | -1.064292e-06 | 3.616066e-06 | 1.772524e-06 | 17183721.9 | 11141852.7 | -0.003634098 | -0.003212312 | 0.008291913 | -0.1216577 | -0.1229935 | 697.6987 | 772.6366
85.26947 | 0.006040945 | 38669721904043 | 38663135676684 | 38661901047776 | 38669839685835 | 38413586552239 | 38506277882385 | 38670818787881 | 38591370898849 | 38621707749555 | 38641544298339 | 38607521995141 | 38642244752147 | 38627542506537 | 38606362787256 | 38550998652138 | 38624882139158 | 38597547601422 | 38684828027689 | 38680490728898 | 38651897423721 | 38666036916513 | 38675207075111 | 38620550983134 | 38692461984903 | 2.866e-06 | 2.866e-06 | 2.866e-06 | 2.866e-06 | 2.866e-06 | 2.866e-06 | 2.866e-06 | 2.866e-06 | 2.866e-06 | 2.866e-06 | 2.866e-06 | 2.866e-06 | 2.866e-06 | 2.866e-06 | 2.866e-06 | 2.866e-06 | 2.866e-06 | 2.866e-06 | 2.866e-06 | 2.866e-06 | 2.866e-06 | 2.866e-06 | 2.866e-06 | 2.866e-06 | 0.008363369 | 3.846404e-06 | 1.658796e-06 | 1.627295e-06 | 5.622299e-06 | -2.547586e-05 | -1.748798e-05 | -2.587523e-06 | -1.065448e-05 | -4.13837e-06 | -6.88849e-06 | -9.235078e-06 | 6.47083e-06 | -8.913206e-06 | -9.991105e-06 | -1.521799e-05 | -8.687978e-06 | -1.003976e-05 | 1.84726e-06 | 7.099767e-07 | -4.317056e-06 | -5.422525e-06 | -1.044836e-06 | 3.601271e-06 | 1.780636e-06 | 17231586.1 | 11428351.8 | -0.003739264 | -0.003303931 | 0.008490213 | -0.1254901 | -0.1270051 | 698.5017 | 774.0064
87.26947 | 0.006243625 | 38667802271970 | 38661081480433 | 38659583761247 | 38667776442190 | 38400510433773 | 38497220135269 | 38669357340487 | 38586077716146 | 38617650986629 | 38638796728856 | 38602999058833 | 38638913021211 | 38623967373106 | 38602003630911 | 38544370771126 | 38621062962423 | 38592869282775 | 38683795059401 | 38679201095953 | 38649239499534 | 38664198791847 | 38673560223919 | 38615754050845 | 38691953985289 | 2.866e-06 | 2.866e-06 | 2.866e-06 | 2.866e-06 | 2.866e-06 | 2.866e-06 | 2.866e-06 | 2.866e-06 | 2.866e-06 | 2.866e-06 | 2.866e-06 | 2.866e-06 | 2.866e-06 | 2.866e-06 | 2.866e-06 | 2.866e-06 | 2.866e-06 | 2.866e-06 | 2.866e-06 | 2.866e-06 | 2.866e-06 | 2.866e-06 | 2.866e-06 | 2.866e-06 | 0.008568972 | 3.871741e-06 | 1.687804e-06 | 1.612642e-06 | 5.686364e-06 | -2.538649e-05 | -1.748031e-05 | -2.577144e-06 | -1.06227e-05 | -4.080532e-06 | -6.870873e-06 | -9.180282e-06 | 6.471022e-06 | -8.915318e-06 | -9.935929e-06 | -1.515704e-05 | -8.680068e-06 | -9.984843e-06 | 1.865697e-06 | 7.402666e-07 | -4.329563e-06 | -5.432576e-06 | -1.034675e-06 | 3.5911e-06 | 1.786983e-06 | 17279661.4 | 11715956.3 | -0.00384447 | -0.003395526 | 0.008688474 | -0.1293035 | -0.1309961 | 699.2756 | 775.3222
89.26947 | 0.006446298 | 38665831672894 | 38658989914260 | 38657218051586 | 38665654713752 | 38387253191608 | 38488031568860 | 38667874829851 | 38580708811745 | 38613516172090 | 38636015673864 | 38598419231316 | 38635528475954 | 38620334871814 | 38597589597754 | 38537673602199 | 38617184561224 | 38588126904039 | 38682728509849 | 38677871753174 | 38646539367084 | 38662331623352 | 38671874734605 | 38610859902254 | 38691432445075 | 2.866e-06 | 2.866e-06 | 2.866e-06 | 2.866e-06 | 2.866e-06 | 2.866e-06 | 2.866e-06 | 2.866e-06 | 2.866e-06 | 2.866e-06 | 2.866e-06 | 2.866e-06 | 2.866e-06 | 2.866e-06 | 2.866e-06 | 2.866e-06 | 2.866e-06 | 2.866e-06 | 2.866e-06 | 2.866e-06 | 2.866e-06 | 2.866e-06 | 2.866e-06 | 2.866e-06 | 0.008774555 | 3.890739e-06 | 1.7165e-06 | 1.59741e-06 | 5.745196e-06 | -2.530418e-05 | -1.747461e-05 | -2.564772e-06 | -1.059394e-05 | -4.024362e-06 | -6.853658e-06 | -9.126684e-06 | 6.466681e-06 | -8.915849e-06 | -9.88214e-06 | -1.510039e-05 | -8.674485e-06 | -9.933981e-06 | 1.875952e-06 | 7.696109e-07 | -4.343084e-06 | -5.442325e-06 | -1.031068e-06 | 3.585609e-06 | 1.790364e-06 | 17327940.3 | 12004621.0 | -0.003949706 | -0.0034871 | 0.008886695 | -0.1330896 | -0.1349625 | 700.0232 | 776.5893
91.26947 | 0.006648966 | 38663812091640 | 38656862066586 | 38654804856756 | 38663475867585 | 38373816634084 | 38478714109005 | 38666371459462 | 38575264939283 | 38609304257537 | 38633201488707 | 38593782192417 | 38632092809531 | 38616646362740 | 38593121777461 | 38530908904155 | 38613248017701 | 38583320326717 | 38681629509182 | 38676503460212 | 38643797296901 | 38660436391575 | 38670151716685 | 38605870958615 | 38690897804845 | 2.866e-06 | 2.866e-06 | 2.866e-06 | 2.866e-06 | 2.866e-06 | 2.866e-06 | 2.866e-06 | 2.866e-06 | 2.866e-06 | 2.866e-06 | 2.866e-06 | 2.866e-06 | 2.866e-06 | 2.866e-06 | 2.866e-06 | 2.866e-06 | 2.866e-06 | 2.866e-06 | 2.866e-06 | 2.866e-06 | 2.866e-06 | 2.866e-06 | 2.866e-06 | 2.866e-06 | 0.008980115 | 3.904144e-06 | 1.744759e-06 | 1.581718e-06 | 5.796969e-06 | -2.522822e-05 | -1.747048e-05 | -2.550722e-06 | -1.05689e-05 | -3.970346e-06 | -6.837515e-06 | -9.073255e-06 | 6.457759e-06 | -8.914871e-06 | -9.82882e-06 | -1.50472e-05 | -8.669086e-06 | -9.8856e-06 | 1.878915e-06 | 7.979549e-07 | -4.357951e-06 | -5.451174e-06 | -1.031678e-06 | 3.58333e-06 | 1.791643e-06 | 17376416.2 | 12294307.0 | -0.004054964 | -0.003578658 | 0.009084875 | -0.136857 | -0.1389057 | 700.7471 | 777.8118
93.26947 | 0.006851631 | 38661745427895 | 38654698856753 | 38652344912746 | 38661241593617 | 38360202512106 | 38469269719615 | 38664847537291 | 38569746950618 | 38605016451298 | 38630354546588 | 38589087405632 | 38628607484840 | 38612903150043 | 38588601194848 | 38524078175772 | 38609254330282 | 38578449455161 | 38680499236012 | 38675097020663 | 38641013512257 | 38658513926128 | 38668392097060 | 38600789494617 | 38690350357872 | 2.866e-06 | 2.866e-06 | 2.866e-06 | 2.866e-06 | 2.866e-06 | 2.866e-06 | 2.866e-06 | 2.866e-06 | 2.866e-06 | 2.866e-06 | 2.866e-06 | 2.866e-06 | 2.866e-06 | 2.866e-06 | 2.866e-06 | 2.866e-06 | 2.866e-06 | 2.866e-06 | 2.866e-06 | 2.866e-06 | 2.866e-06 | 2.866e-06 | 2.866e-06 | 2.866e-06 | 0.009185655 | 3.912084e-06 | 1.77215e-06 | 1.566173e-06 | 5.841232e-06 | -2.515992e-05 | -1.746655e-05 | -2.535731e-06 | -1.054838e-05 | -3.921082e-06 | -6.822407e-06 | -9.02084e-06 | 6.44555e-06 | -8.912016e-06 | -9.775874e-06 | -1.499802e-05 | -8.663181e-06 | -9.838571e-06 | 1.877031e-06 | 8.252672e-07 | -4.373387e-06 | -5.458568e-06 | -1.035225e-06 | 3.583444e-06 | 1.791447e-06 | 17425083.3 | 12584978.3 | -0.004160236 | -0.003670203 | 0.009283016 | -0.140604 | -0.1428284 | 701.4493 | 778.9932
95.26947 | 0.007054293 | 38659633397508 | 38652500923920 | 38649838755891 | 38658953786262 | 38346412793061 | 38459700469380 | 38663303409217 | 38564155842314 | 38600654297724 | 38627475210659 | 38584334442620 | 38625073886536 | 38609106503775 | 38584028704291 | 38517182733157 | 38605204378511 | 38573514344301 | 38679338813524 | 38673653155037 | 38638188267476 | 38656564951223 | 38666596654846 | 38595617650967 | 38689790284472 | 2.866e-06 | 2.866e-06 | 2.866e-06 | 2.866e-06 | 2.866e-06 | 2.866e-06 | 2.866e-06 | 2.866e-06 | 2.866e-06 | 2.866e-06 | 2.866e-06 | 2.866e-06 | 2.866e-06 | 2.866e-06 | 2.866e-06 | 2.866e-06 | 2.866e-06 | 2.866e-06 | 2.866e-06 | 2.866e-06 | 2.866e-06 | 2.866e-06 | 2.866e-06 | 2.866e-06 | 0.009391173 | 3.91598e-06 | 1.800003e-06 | 1.550909e-06 | 5.878334e-06 | -2.509764e-05 | -1.746424e-05 | -2.520453e-06 | -1.053225e-05 | -3.878499e-06 | -6.808652e-06 | -8.970842e-06 | 6.429949e-06 | -8.907456e-06 | -9.722279e-06 | -1.495284e-05 | -8.655565e-06 | -9.793193e-06 | 1.871626e-06 | 8.520581e-07 | -4.389536e-06 | -5.464797e-06 | -1.040042e-06 | 3.584399e-06 | 1.790245e-06 | 17473935.5 | 12876598.7 | -0.004265513 | -0.003761741 | 0.009481117 | -0.144326 | -0.1467272 | 702.1318 | 780.1371
97.26947 | 0.007256953 | 38657477500488 | 38650268769184 | 38647286729897 | 38656614398349 | 38332449813389 | 38450008349723 | 38661739369705 | 38558492656135 | 38596219513863 | 38624563838892 | 38579522935096 | 38621493294455 | 38605257656193 | 38579404946689 | 38510223748763 | 38601098933977 | 38568515006452 | 38678149300474 | 38672172469833 | 38635321894765 | 38654590070907 | 38664766041124 | 38590357614636 | 38689217727456 | 2.866e-06 | 2.866e-06 | 2.866e-06 | 2.866e-06 | 2.866e-06 | 2.866e-06 | 2.866e-06 | 2.866e-06 | 2.866e-06 | 2.866e-06 | 2.866e-06 | 2.866e-06 | 2.866e-06 | 2.866e-06 | 2.866e-06 | 2.866e-06 | 2.866e-06 | 2.866e-06 | 2.866e-06 | 2.866e-06 | 2.866e-06 | 2.866e-06 | 2.866e-06 | 2.866e-06 | 0.00959667 | 3.917145e-06 | 1.827257e-06 | 1.536935e-06 | 5.909565e-06 | -2.504033e-05 | -1.746212e-05 | -2.505208e-06 | -1.051982e-05 | -3.841508e-06 | -6.796011e-06 | -8.923758e-06 | 6.412668e-06 | -8.90119e-06 | -9.668477e-06 | -1.491233e-05 | -8.646618e-06 | -9.748968e-06 | 1.864311e-06 | 8.774506e-07 | -4.405801e-06 | -5.469916e-06 | -1.04603e-06 | 3.585518e-06 | 1.788346e-06 | 17522967.6 | 13169137.2 | -0.004370788 | -0.003853274 | 0.009679179 | -0.148031 | -0.150605 | 702.7965 | 781.2465
99.26947 | 0.007459609 | 38655279095907 | 38648002783782 | 38644689051014 | 38654225321988 | 38318316168360 | 38440195250279 | 38660155711998 | 38552758432615 | 38591713766722 | 38621620801129 | 38574652739124 | 38617866963663 | 38601357812670 | 38574730473613 | 38503202107589 | 38596938697625 | 38563451532984 | 38676931633207 | 38670655559083 | 38632415001781 | 38652589742483 | 38662900828932 | 38585011592046 | 38688632807653 | 2.866e-06 | 2.866e-06 | 2.866e-06 | 2.866e-06 | 2.866e-06 | 2.866e-06 | 2.866e-06 | 2.866e-06 | 2.866e-06 | 2.866e-06 | 2.866e-06 | 2.866e-06 | 2.866e-06 | 2.866e-06 | 2.866e-06 | 2.866e-06 | 2.866e-06 | 2.866e-06 | 2.866e-06 | 2.866e-06 | 2.866e-06 | 2.866e-06 | 2.866e-06 | 2.866e-06 | 0.009802146 | 3.915859e-06 | 1.853887e-06 | 1.52429e-06 | 5.935933e-06 | -2.498635e-05 | -1.746063e-05 | -2.490831e-06 | -1.051049e-05 | -3.807949e-06 | -6.78422e-06 | -8.881687e-06 | 6.394732e-06 | -8.893474e-06 | -9.616722e-06 | -1.487635e-05 | -8.636719e-06 | -9.705159e-06 | 1.856171e-06 | 9.017749e-07 | -4.42218e-06 | -5.473738e-06 | -1.052096e-06 | 3.586571e-06 | 1.785936e-06 | 17572175.1 | 13462567.1 | -0.004476057 | -0.003944805 | 0.0098772 | -0.1517228 | -0.15446 | 703.4446 | 782.3237
101.2695 | 0.007662261 | 38653039430302 | 38645703311950 | 38642045888546 | 38651788328293 | 38304014742996 | 38430262847464 | 38658552762344 | 38546954225827 | 38587138747696 | 38618646488932 | 38569723919441 | 38614196054457 | 38597408073040 | 38570005864729 | 38496118704375 | 38592724291503 | 38558324187374 | 38675686588421 | 38669102961299 | 38629468047125 | 38650564271710 | 38661001488434 | 38579581759173 | 38688035646713 | 2.866e-06 | 2.866e-06 | 2.866e-06 | 2.866e-06 | 2.866e-06 | 2.866e-06 | 2.866e-06 | 2.866e-06 | 2.866e-06 | 2.866e-06 | 2.866e-06 | 2.866e-06 | 2.866e-06 | 2.866e-06 | 2.866e-06 | 2.866e-06 | 2.866e-06 | 2.866e-06 | 2.866e-06 | 2.866e-06 | 2.866e-06 | 2.866e-06 | 2.866e-06 | 2.866e-06 | 0.0100076 | 3.913014e-06 | 1.880821e-06 | 1.513233e-06 | 5.958284e-06 | -2.493493e-05 | -1.745982e-05 | -2.477147e-06 | -1.050392e-05 | -3.779212e-06 | -6.773325e-06 | -8.844471e-06 | 6.377482e-06 | -8.884943e-06 | -9.567716e-06 | -1.484468e-05 | -8.627074e-06 | -9.662039e-06 | 1.848477e-06 | 9.253753e-07 | -4.43932e-06 | -5.476949e-06 | -1.057991e-06 | 3.586447e-06 | 1.783429e-06 | 17621553.8 | 13756862.5 | -0.004581313 | -0.004036337 | 0.01007518 | -0.1554024 | -0.1582938 | 704.0774 | 783.3707
103.2695 | 0.00786491 | 38650759620024 | 38643370645921 | 38639357395652 | 38649304962272 | 38289548480687 | 38420212719328 | 38656930875675 | 38541081099157 | 38582495892420 | 38615641299453 | 38564736739865 | 38610481694582 | 38593409447602 | 38565231770085 | 38488974417128 | 38588456254670 | 38553133500924 | 38674414808765 | 38667515220817 | 38626481435255 | 38648513875470 | 38659068384256 | 38574070338331 | 38687426338903 | 2.866e-06 | 2.866e-06 | 2.866e-06 | 2.866e-06 | 2.866e-06 | 2.866e-06 | 2.866e-06 | 2.866e-06 | 2.866e-06 | 2.866e-06 | 2.866e-06 | 2.866e-06 | 2.866e-06 | 2.866e-06 | 2.866e-06 | 2.866e-06 | 2.866e-06 | 2.866e-06 | 2.866e-06 | 2.866e-06 | 2.866e-06 | 2.866e-06 | 2.866e-06 | 2.866e-06 | 0.01021304 | 3.908781e-06 | 1.908181e-06 | 1.503578e-06 | 5.978669e-06 | -2.488509e-05 | -1.745939e-05 | -2.463956e-06 | -1.049881e-05 | -3.752568e-06 | -6.763041e-06 | -8.812468e-06 | 6.360141e-06 | -8.875196e-06 | -9.521982e-06 | -1.481649e-05 | -8.618314e-06 | -9.622065e-06 | 1.841716e-06 | 9.470322e-07 | -4.457096e-06 | -5.479984e-06 | -1.06326e-06 | 3.585361e-06 | 1.781147e-06 | 17671099.8 | 14052001.5 | -0.004686553 | -0.004127873 | 0.01027312 | -0.1590668 | -0.1621008 | 704.6963 | 784.3894
105.2695 | 0.008067553 | 38648440686284 | 38641005086348 | 38636623709878 | 38646776568638 | 38274920111679 | 38410046419523 | 38655290454078 | 38535140081581 | 38577786393520 | 38612605617971 | 38559691643105 | 38606724875914 | 38589362798550 | 38560408974773 | 38481769974528 | 38584135020005 | 38547880210599 | 38673116754883 | 38665892874953 | 38623455726653 | 38646438693488 | 38657101810858 | 38568479570659 | 38686805005061 | 2.866e-06 | 2.866e-06 | 2.866e-06 | 2.866e-06 | 2.866e-06 | 2.866e-06 | 2.866e-06 | 2.866e-06 | 2.866e-06 | 2.866e-06 | 2.866e-06 | 2.866e-06 | 2.866e-06 | 2.866e-06 | 2.866e-06 | 2.866e-06 | 2.866e-06 | 2.866e-06 | 2.866e-06 | 2.866e-06 | 2.866e-06 | 2.866e-06 | 2.866e-06 | 2.866e-06 | 0.01041846 | 3.904204e-06 | 1.93529e-06 | 1.495189e-06 | 5.997473e-06 | -2.48363e-05 | -1.745913e-05 | -2.451805e-06 | -1.04954e-05 | -3.724497e-06 | -6.753169e-06 | -8.78476e-06 | 6.342925e-06 | -8.865363e-06 | -9.480473e-06 | -1.479138e-05 | -8.611418e-06 | -9.583693e-06 | 1.837645e-06 | 9.674474e-07 | -4.475293e-06 | -5.483696e-06 | -1.068239e-06 | 3.582819e-06 | 1.77875e-06 | 17720810.0 | 14347964.5 | -0.004791772 | -0.004219415 | 0.01047103 | -0.1627227 | -0.1658864 | 705.3021 | 785.3813
107.2695 | 0.00827019 | 38646083592362 | 38638606955222 | 38633844989332 | 38644204344700 | 38260132461373 | 38399765445346 | 38653631963650 | 38529132205916 | 38573011261711 | 38609539872884 | 38554589236868 | 38602926405165 | 38585268855371 | 38555538306243 | 38474505957321 | 38579760925723 | 38542565165287 | 38671792779252 | 38664236441912 | 38620391673450 | 38644338784838 | 38655101983755 | 38562811685813 | 38686171731340 | 2.866e-06 | 2.866e-06 | 2.866e-06 | 2.866e-06 | 2.866e-06 | 2.866e-06 | 2.866e-06 | 2.866e-06 | 2.866e-06 | 2.866e-06 | 2.866e-06 | 2.866e-06 | 2.866e-06 | 2.866e-06 | 2.866e-06 | 2.866e-06 | 2.866e-06 | 2.866e-06 | 2.866e-06 | 2.866e-06 | 2.866e-06 | 2.866e-06 | 2.866e-06 | 2.866e-06 | 0.01062386 | 3.898148e-06 | 1.962138e-06 | 1.487892e-06 | 6.015536e-06 | -2.47871e-05 | -1.745918e-05 | -2.440076e-06 | -1.049243e-05 | -3.698673e-06 | -6.743832e-06 | -8.760874e-06 | 6.327813e-06 | -8.855398e-06 | -9.442861e-06 | -1.476881e-05 | -8.606967e-06 | -9.548253e-06 | 1.834813e-06 | 9.856796e-07 | -4.493278e-06 | -5.488125e-06 | -1.072831e-06 | 3.579178e-06 | 1.776656e-06 | 17770681.5 | 14644734.6 | -0.004896968 | -0.004310963 | 0.01066889 | -0.1663646 | -0.169647 | 705.8956 | 786.3476
109.2695 | 0.008472818 | 38643689260111 | 38636176601875 | 38631021420864 | 38641589322123 | 38245188410817 | 38389371253908 | 38651955930260 | 38523058468973 | 38568171518649 | 38606444482652 | 38549430214124 | 38599086906880 | 38581128232123 | 38550620567246 | 38467182841724 | 38575334249487 | 38537189227713 | 38670443118586 | 38662546437008 | 38617290053232 | 38642214162620 | 38653069135034 | 38557068840237 | 38685526590483 | 2.866e-06 | 2.866e-06 | 2.866e-06 | 2.866e-06 | 2.866e-06 | 2.866e-06 | 2.866e-06 | 2.866e-06 | 2.866e-06 | 2.866e-06 | 2.866e-06 | 2.866e-06 | 2.866e-06 | 2.866e-06 | 2.866e-06 | 2.866e-06 | 2.866e-06 | 2.866e-06 | 2.866e-06 | 2.866e-06 | 2.866e-06 | 2.866e-06 | 2.866e-06 | 2.866e-06 | 0.01082925 | 3.891619e-06 | 1.988787e-06 | 1.481629e-06 | 6.033151e-06 | -2.473762e-05 | -1.745953e-05 | -2.428458e-06 | -1.048975e-05 | -3.672791e-06 | -6.734555e-06 | -8.73996e-06 | 6.312865e-06 | -8.845589e-06 | -9.408381e-06 | -1.474821e-05 | -8.605279e-06 | -9.515109e-06 | 1.834498e-06 | 1.001466e-06 | -4.510828e-06 | -5.493076e-06 | -1.07783e-06 | 3.57452e-06 | 1.774632e-06 | 17820711.6 | 14942296.4 | -0.005002136 | -0.00440252 | 0.01086671 | -0.1699963 | -0.1733827 | 706.4776 | 787.2892
111.2695 | 0.008675433 | 38641258593753 | 38633714412564 | 38628153232275 | 38638932407838 | 38230090661920 | 38378865301312 | 38650262904728 | 38516919887437 | 38563268078471 | 38603319850658 | 38544215310000 | 38595207110016 | 38576941447163 | 38545656541424 | 38459801013282 | 38570855247805 | 38531753180363 | 38669067889200 | 38660823378843 | 38614151580744 | 38640064803976 | 38651003517720 | 38551253133663 | 38684869627132 | 2.866e-06 | 2.866e-06 | 2.866e-06 | 2.866e-06 | 2.866e-06 | 2.866e-06 | 2.866e-06 | 2.866e-06 | 2.866e-06 | 2.866e-06 | 2.866e-06 | 2.866e-06 | 2.866e-06 | 2.866e-06 | 2.866e-06 | 2.866e-06 | 2.866e-06 | 2.866e-06 | 2.866e-06 | 2.866e-06 | 2.866e-06 | 2.866e-06 | 2.866e-06 | 2.866e-06 | 0.01103461 | 3.884214e-06 | 2.014878e-06 | 1.476583e-06 | 6.050629e-06 | -2.468647e-05 | -1.745994e-05 | -2.417227e-06 | -1.048603e-05 | -3.648011e-06 | -6.725115e-06 | -8.720932e-06 | 6.298044e-06 | -8.836056e-06 | -9.377513e-06 | -1.472928e-05 | -8.606413e-06 | -9.484259e-06 | 1.835842e-06 | 1.014797e-06 | -4.527189e-06 | -5.499158e-06 | -1.084259e-06 | 3.569089e-06 | 1.772947e-06 | 17870897.9 | 15240635.8 | -0.005107274 | -0.004494088 | 0.01106449 | -0.1736164 | -0.1770933 | 707.0489 | 788.2072
113.2695 | 0.008878034 | 38638792533621 | 38631220785686 | 38625240687008 | 38636234364575 | 38214841851943 | 38368248963905 | 38648553488292 | 38510717356628 | 38558301804551 | 38600166363053 | 38538945338408 | 38591287679228 | 38572708929765 | 38540646951206 | 38452360785638 | 38566324199069 | 38526257703886 | 38667667168470 | 38659067743318 | 38610977157006 | 38637890793010 | 38648905428896 | 38545366554227 | 38684200892811 | 2.866e-06 | 2.866e-06 | 2.866e-06 | 2.866e-06 | 2.866e-06 | 2.866e-06 | 2.866e-06 | 2.866e-06 | 2.866e-06 | 2.866e-06 | 2.866e-06 | 2.866e-06 | 2.866e-06 | 2.866e-06 | 2.866e-06 | 2.866e-06 | 2.866e-06 | 2.866e-06 | 2.866e-06 | 2.866e-06 | 2.866e-06 | 2.866e-06 | 2.866e-06 | 2.866e-06 | 0.01123996 | 3.874825e-06 | 2.04052e-06 | 1.472359e-06 | 6.068909e-06 | -2.46353e-05 | -1.746087e-05 | -2.406001e-06 | -1.048148e-05 | -3.623725e-06 | -6.716221e-06 | -8.705018e-06 | 6.284034e-06 | -8.827222e-06 | -9.349435e-06 | -1.471182e-05 | -8.610114e-06 | -9.455985e-06 | 1.839502e-06 | 1.025536e-06 | -4.54187e-06 | -5.506062e-06 | -1.091672e-06 | 3.563319e-06 | 1.771345e-06 | 17921238.2 | 15539739.3 | -0.005212379 | -0.004585668 | 0.01126224 | -0.1772228 | -0.1807816 | 707.6099 | 789.1023
115.2695 | 0.009080618 | 38636292015209 | 38628696156500 | 38622284063978 | 38633495876229 | 38199444557035 | 38357523533541 | 38646828239543 | 38504451750862 | 38553273527742 | 38596984419360 | 38533621047802 | 38587329288438 | 38568431061409 | 38535592455422 | 38444862513775 | 38561741450634 | 38520703371243 | 38666241021328 | 38657279901662 | 38607767741610 | 38635692233439 | 38646775151018 | 38539410943632 | 38683520456404 | 2.866e-06 | 2.866e-06 | 2.866e-06 | 2.866e-06 | 2.866e-06 | 2.866e-06 | 2.866e-06 | 2.866e-06 | 2.866e-06 | 2.866e-06 | 2.866e-06 | 2.866e-06 | 2.866e-06 | 2.866e-06 | 2.866e-06 | 2.866e-06 | 2.866e-06 | 2.866e-06 | 2.866e-06 | 2.866e-06 | 2.866e-06 | 2.866e-06 | 2.866e-06 | 2.866e-06 | 0.01144528 | 3.864141e-06 | 2.065458e-06 | 1.469272e-06 | 6.086296e-06 | -2.458453e-05 | -1.74619e-05 | -2.394693e-06 | -1.04755e-05 | -3.600766e-06 | -6.708165e-06 | -8.690876e-06 | 6.270099e-06 | -8.819006e-06 | -9.323844e-06 | -1.469583e-05 | -8.615942e-06 | -9.430459e-06 | 1.844434e-06 | 1.032901e-06 | -4.554807e-06 | -5.514004e-06 | -1.100237e-06 | 3.557579e-06 | 1.769549e-06 | 17971729.9 | 15839592.1 | -0.005317451 | -0.00467726 | 0.01145994 | -0.1808178 | -0.1844451 | 708.1614 | 789.9756
117.2695 | 0.009283183 | 38633757922089 | 38626141007408 | 38619283699540 | 38630717604140 | 38183901129013 | 38346690264571 | 38645087656487 | 38498123906238 | 38548184089799 | 38593774377326 | 38528243045145 | 38583332614075 | 38564108221312 | 38530493675598 | 38437306598516 | 38557107455800 | 38515090651431 | 38664789525692 | 38655460143598 | 38604524316973 | 38633469291762 | 38644612979735 | 38533388032411 | 38682828408761 | 2.866e-06 | 2.866e-06 | 2.866e-06 | 2.866e-06 | 2.866e-06 | 2.866e-06 | 2.866e-06 | 2.866e-06 | 2.866e-06 | 2.866e-06 | 2.866e-06 | 2.866e-06 | 2.866e-06 | 2.866e-06 | 2.866e-06 | 2.866e-06 | 2.866e-06 | 2.866e-06 | 2.866e-06 | 2.866e-06 | 2.866e-06 | 2.866e-06 | 2.866e-06 | 2.866e-06 | 0.01165059 | 3.852089e-06 | 2.089933e-06 | 1.466162e-06 | 6.102713e-06 | -2.453424e-05 | -1.746323e-05 | -2.383177e-06 | -1.046832e-05 | -3.579072e-06 | -6.700848e-06 | -8.6785e-06 | 6.256475e-06 | -8.811284e-06 | -9.300531e-06 | -1.46805e-05 | -8.623343e-06 | -9.407192e-06 | 1.849138e-06 | 1.037498e-06 | -4.566071e-06 | -5.522551e-06 | -1.109971e-06 | 3.552174e-06 | 1.767646e-06 | 18022370.5 | 16140179.1 | -0.005422486 | -0.004768865 | 0.0116576 | -0.1843993 | -0.1880887 | 708.704 | 790.8281
119.2695 | 0.009485729 | 38631191087384 | 38623555907731 | 38616239934806 | 38627900150396 | 38168213825859 | 38335750393772 | 38643332117950 | 38491734646600 | 38543034256473 | 38590536563132 | 38522811842477 | 38579298319573 | 38559740850222 | 38525351193160 | 38429693503790 | 38552422801399 | 38509419979519 | 38663312827529 | 38653608682838 | 38601247844412 | 38631222197221 | 38642419200122 | 38527299373331 | 38682124847711 | 2.866e-06 | 2.866e-06 | 2.866e-06 | 2.866e-06 | 2.866e-06 | 2.866e-06 | 2.866e-06 | 2.866e-06 | 2.866e-06 | 2.866e-06 | 2.866e-06 | 2.866e-06 | 2.866e-06 | 2.866e-06 | 2.866e-06 | 2.866e-06 | 2.866e-06 | 2.866e-06 | 2.866e-06 | 2.866e-06 | 2.866e-06 | 2.866e-06 | 2.866e-06 | 2.866e-06 | 0.01185587 | 3.839002e-06 | 2.113815e-06 | 1.46351e-06 | 6.118635e-06 | -2.448652e-05 | -1.746462e-05 | -2.371489e-06 | -1.045994e-05 | -3.558017e-06 | -6.694182e-06 | -8.667852e-06 | 6.243109e-06 | -8.803891e-06 | -9.279569e-06 | -1.466576e-05 | -8.631716e-06 | -9.386078e-06 | 1.854526e-06 | 1.039483e-06 | -4.575896e-06 | -5.531493e-06 | -1.120657e-06 | 3.547351e-06 | 1.765821e-06 | 18073157.2 | 16441484.2 | -0.005527484 | -0.004860483 | 0.01185523 | -0.1879679 | -0.1917125 | 709.2382 | 791.661
121.2695 | 0.009688259 | 38628592224458 | 38620941424997 | 38613153100480 | 38625044109323 | 38152384763190 | 38324705213030 | 38641561888154 | 38485284758552 | 38537824776394 | 38587271251788 | 38517327806385 | 38575227031376 | 38555329428381 | 38520165588590 | 38422023858718 | 38547688182118 | 38503691867254 | 38661811106585 | 38651725727314 | 38597939259840 | 38628951225902 | 38640194087228 | 38521146435505 | 38681409894106 | 2.866e-06 | 2.866e-06 | 2.866e-06 | 2.866e-06 | 2.866e-06 | 2.866e-06 | 2.866e-06 | 2.866e-06 | 2.866e-06 | 2.866e-06 | 2.866e-06 | 2.866e-06 | 2.866e-06 | 2.866e-06 | 2.866e-06 | 2.866e-06 | 2.866e-06 | 2.866e-06 | 2.866e-06 | 2.866e-06 | 2.866e-06 | 2.866e-06 | 2.866e-06 | 2.866e-06 | 0.01206114 | 3.824956e-06 | 2.13693e-06 | 1.461086e-06 | 6.133267e-06 | -2.444171e-05 | -1.746599e-05 | -2.359746e-06 | -1.045083e-05 | -3.538225e-06 | -6.688362e-06 | -8.658177e-06 | 6.230246e-06 | -8.796936e-06 | -9.260728e-06 | -1.46521e-05 | -8.640537e-06 | -9.367779e-06 | 1.859552e-06 | 1.039753e-06 | -4.584574e-06 | -5.540425e-06 | -1.132148e-06 | 3.543047e-06 | 1.763458e-06 | 18124086.8 | 16743489.1 | -0.005632443 | -0.004952115 | 0.01205281 | -0.1915225 | -0.1953151 | 709.7647 | 792.4759
123.2695 | 0.009890773 | 38625961924152 | 38618298097184 | 38610023530971 | 38622150022329 | 38136415884786 | 38313556054951 | 38639777115167 | 38478775033850 | 38532556352881 | 38583978648692 | 38511791211965 | 38571119342701 | 38550874435555 | 38514937460118 | 38414298322344 | 38542904368120 | 38497906873513 | 38660284602986 | 38649811506039 | 38594599459656 | 38626656703764 | 38637937910136 | 38514930603268 | 38680683656031 | 2.866e-06 | 2.866e-06 | 2.866e-06 | 2.866e-06 | 2.866e-06 | 2.866e-06 | 2.866e-06 | 2.866e-06 | 2.866e-06 | 2.866e-06 | 2.866e-06 | 2.866e-06 | 2.866e-06 | 2.866e-06 | 2.866e-06 | 2.866e-06 | 2.866e-06 | 2.866e-06 | 2.866e-06 | 2.866e-06 | 2.866e-06 | 2.866e-06 | 2.866e-06 | 2.866e-06 | 0.01226638 | 3.811079e-06 | 2.159421e-06 | 1.458257e-06 | 6.146929e-06 | -2.440055e-05 | -1.746719e-05 | -2.348077e-06 | -1.044089e-05 | -3.519512e-06 | -6.683252e-06 | -8.649477e-06 | 6.217475e-06 | -8.790086e-06 | -9.243933e-06 | -1.463893e-05 | -8.649429e-06 | -9.351353e-06 | 1.864148e-06 | 1.039141e-06 | -4.592219e-06 | -5.549081e-06 | -1.144274e-06 | 3.539365e-06 | 1.761427e-06 | 18175156.4 | 17046175.1 | -0.005737362 | -0.00504376 | 0.01225036 | -0.1950656 | -0.1989012 | 710.2841 | 793.2741
125.2695 | 0.01009328 | 38623300647816 | 38615626476915 | 38606851564242 | 38619218412310 | 38120308935786 | 38302304294653 | 38637977848201 | 38472206252888 | 38527229645883 | 38580658947309 | 38506202277386 | 38566975818305 | 38546376415394 | 38509667307192 | 38406517622942 | 38538072170685 | 38492065575316 | 38658733528058 | 38647866314521 | 38591229285574 | 38624339027794 | 38635650945037 | 38508653203156 | 38679946285975 | 2.866e-06 | 2.866e-06 | 2.866e-06 | 2.866e-06 | 2.866e-06 | 2.866e-06 | 2.866e-06 | 2.866e-06 | 2.866e-06 | 2.866e-06 | 2.866e-06 | 2.866e-06 | 2.866e-06 | 2.866e-06 | 2.866e-06 | 2.866e-06 | 2.866e-06 | 2.866e-06 | 2.866e-06 | 2.866e-06 | 2.866e-06 | 2.866e-06 | 2.866e-06 | 2.866e-06 | 0.01247161 | 3.797069e-06 | 2.181386e-06 | 1.455325e-06 | 6.159497e-06 | -2.436267e-05 | -1.746816e-05 | -2.336624e-06 | -1.043062e-05 | -3.501965e-06 | -6.679308e-06 | -8.641442e-06 | 6.205089e-06 | -8.783424e-06 | -9.229041e-06 | -1.462613e-05 | -8.658129e-06 | -9.336846e-06 | 1.868699e-06 | 1.03806e-06 | -4.599077e-06 | -5.556995e-06 | -1.156925e-06 | 3.535973e-06 | 1.758818e-06 | 18226362.7 | 17349523.9 | -0.005842241 | -0.005135419 | 0.01244786 | -0.1985971 | -0.2024742 | 710.7972 | 794.0572
127.2695 | 0.01029577 | 38620608760266 | 38612927125209 | 38603637516263 | 38616249793848 | 38104065562600 | 38290951308969 | 38636164070455 | 38465579229096 | 38521845273228 | 38577312291875 | 38500561203763 | 38562796978334 | 38541835899793 | 38504355659493 | 38398682510290 | 38533192421385 | 38486168620398 | 38657158098259 | 38645890490910 | 38587829541981 | 38621998595653 | 38633333476021 | 38502315424016 | 38679197924367 | 2.866e-06 | 2.866e-06 | 2.866e-06 | 2.866e-06 | 2.866e-06 | 2.866e-06 | 2.866e-06 | 2.866e-06 | 2.866e-06 | 2.866e-06 | 2.866e-06 | 2.866e-06 | 2.866e-06 | 2.866e-06 | 2.866e-06 | 2.866e-06 | 2.866e-06 | 2.866e-06 | 2.866e-06 | 2.866e-06 | 2.866e-06 | 2.866e-06 | 2.866e-06 | 2.866e-06 | 0.01267682 | 3.783834e-06 | 2.202483e-06 | 1.452511e-06 | 6.171246e-06 | -2.432783e-05 | -1.746884e-05 | -2.325455e-06 | -1.042e-05 | -3.485283e-06 | -6.676326e-06 | -8.634005e-06 | 6.193173e-06 | -8.776642e-06 | -9.215695e-06 | -1.461364e-05 | -8.666401e-06 | -9.323987e-06 | 1.873208e-06 | 1.037159e-06 | -4.60521e-06 | -5.563912e-06 | -1.169914e-06 | 3.532973e-06 | 1.756654e-06 | 18277702.7 | 17653518.0 | -0.005947079 | -0.005227089 | 0.01264533 | -0.202119 | -0.206031 | 711.3043 | 794.8266
129.2695 | 0.01049825 | 38617886531086 | 38610200595521 | 38600381665056 | 38613244664273 | 38087687383152 | 38279498482726 | 38634335742146 | 38458894763854 | 38516403834026 | 38573938809650 | 38494868217145 | 38558583338954 | 38537253480317 | 38499003032824 | 38390793731853 | 38528265925159 | 38480216660486 | 38655558518881 | 38643884431870 | 38584400999137 | 38619635849629 | 38630985796491 | 38495918437950 | 38678438677905 | 2.866e-06 | 2.866e-06 | 2.866e-06 | 2.866e-06 | 2.866e-06 | 2.866e-06 | 2.866e-06 | 2.866e-06 | 2.866e-06 | 2.866e-06 | 2.866e-06 | 2.866e-06 | 2.866e-06 | 2.866e-06 | 2.866e-06 | 2.866e-06 | 2.866e-06 | 2.866e-06 | 2.866e-06 | 2.866e-06 | 2.866e-06 | 2.866e-06 | 2.866e-06 | 2.866e-06 | 0.01288201 | 3.771422e-06 | 2.222865e-06 | 1.44979e-06 | 6.182312e-06 | -2.42959e-05 | -1.746924e-05 | -2.314685e-06 | -1.040913e-05 | -3.469275e-06 | -6.674186e-06 | -8.626494e-06 | 6.181704e-06 | -8.769617e-06 | -9.203792e-06 | -1.460143e-05 | -8.674164e-06 | -9.312058e-06 | 1.878463e-06 | 1.036491e-06 | -4.610703e-06 | -5.569693e-06 | -1.183128e-06 | 3.529987e-06 | 1.755166e-06 | 18329173.7 | 17958140.9 | -0.006051877 | -0.00531877 | 0.01284275 | -0.2056323 | -0.2095757 | 711.8059 | 795.5834
131.2695 | 0.01070074 | 38615134180970 | 38607447394598 | 38597084269298 | 38610203506656 | 38071175951195 | 38267947144577 | 38632492822608 | 38452153676408 | 38510905906944 | 38570538635925 | 38489123563351 | 38554335385804 | 38532629767088 | 38493609921079 | 38382852018058 | 38523293439266 | 38474210351020 | 38653934964584 | 38641848553017 | 38580944402043 | 38617251238464 | 38628608210488 | 38489463367449 | 38677668687771 | 2.866e-06 | 2.866e-06 | 2.866e-06 | 2.866e-06 | 2.866e-06 | 2.866e-06 | 2.866e-06 | 2.866e-06 | 2.866e-06 | 2.866e-06 | 2.866e-06 | 2.866e-06 | 2.866e-06 | 2.866e-06 | 2.866e-06 | 2.866e-06 | 2.866e-06 | 2.866e-06 | 2.866e-06 | 2.866e-06 | 2.866e-06 | 2.866e-06 | 2.866e-06 | 2.866e-06 | 0.01308719 | 3.759924e-06 | 2.242467e-06 | 1.447241e-06 | 6.192802e-06 | -2.426643e-05 | -1.746946e-05 | -2.304301e-06 | -1.039843e-05 | -3.454259e-06 | -6.672862e-06 | -8.619241e-06 | 6.170699e-06 | -8.762422e-06 | -9.193039e-06 | -1.458962e-05 | -8.681363e-06 | -9.30128e-06 | 1.88386e-06 | 1.036104e-06 | -4.615631e-06 | -5.574224e-06 | -1.196449e-06 | 3.526858e-06 | 1.753619e-06 | 18380773.2 | 18263377.7 | -0.006156635 | -0.00541046 | 0.01304014 | -0.2091355 | -0.2131095 | 712.3025 | 796.3289
133.2695 | 0.01090322 | 38612351894182 | 38604667966008 | 38593745521663 | 38607126799637 | 38054532818912 | 38256298569119 | 38630635292236 | 38445356776679 | 38505352066222 | 38567111896410 | 38483327519343 | 38550053593626 | 38527965369713 | 38488176792997 | 38374858031904 | 38518275653389 | 38468150370046 | 38652287636950 | 38639783257966 | 38577460443853 | 38614845186229 | 38626201022647 | 38482951294651 | 38676888106315 | 2.866e-06 | 2.866e-06 | 2.866e-06 | 2.866e-06 | 2.866e-06 | 2.866e-06 | 2.866e-06 | 2.866e-06 | 2.866e-06 | 2.866e-06 | 2.866e-06 | 2.866e-06 | 2.866e-06 | 2.866e-06 | 2.866e-06 | 2.866e-06 | 2.866e-06 | 2.866e-06 | 2.866e-06 | 2.866e-06 | 2.866e-06 | 2.866e-06 | 2.866e-06 | 2.866e-06 | 0.01329236 | 3.749319e-06 | 2.261561e-06 | 1.445244e-06 | 6.202794e-06 | -2.423907e-05 | -1.746948e-05 | -2.294434e-06 | -1.038777e-05 | -3.440352e-06 | -6.672073e-06 | -8.611547e-06 | 6.160155e-06 | -8.754913e-06 | -9.183257e-06 | -1.457819e-05 | -8.687984e-06 | -9.291224e-06 | 1.889999e-06 | 1.03583e-06 | -4.620045e-06 | -5.57775e-06 | -1.209752e-06 | 3.523467e-06 | 1.752523e-06 | 18432498.7 | 18569214.4 | -0.006261356 | -0.005502157 | 0.01323749 | -0.2126326 | -0.2166313 | 712.7945 | 797.064
135.2695 | 0.01110569 | 38609539848419 | 38601862728427 | 38590365619739 | 38604015006242 | 38037759509986 | 38244553969401 | 38628763150159 | 38438504871985 | 38499742856089 | 38563658744039 | 38477480411621 | 38545738419013 | 38523260879215 | 38482704111778 | 38366812404114 | 38513213213239 | 38462037354472 | 38650616711731 | 38637688935946 | 38573949789229 | 38612418046287 | 38623764540615 | 38476383268919 | 38676097072084 | 2.866e-06 | 2.866e-06 | 2.866e-06 | 2.866e-06 | 2.866e-06 | 2.866e-06 | 2.866e-06 | 2.866e-06 | 2.866e-06 | 2.866e-06 | 2.866e-06 | 2.866e-06 | 2.866e-06 | 2.866e-06 | 2.866e-06 | 2.866e-06 | 2.866e-06 | 2.866e-06 | 2.866e-06 | 2.866e-06 | 2.866e-06 | 2.866e-06 | 2.866e-06 | 2.866e-06 | 0.01349751 | 3.739331e-06 | 2.279914e-06 | 1.443238e-06 | 6.212451e-06 | -2.421329e-05 | -1.74694e-05 | -2.285039e-06 | -1.037707e-05 | -3.427467e-06 | -6.671718e-06 | -8.603663e-06 | 6.150068e-06 | -8.747117e-06 | -9.174214e-06 | -1.456719e-05 | -8.694078e-06 | -9.281808e-06 | 1.896737e-06 | 1.035706e-06 | -4.624053e-06 | -5.579943e-06 | -1.222927e-06 | 3.51971e-06 | 1.752052e-06 | 18484348.3 | 18875639.5 | -0.006366039 | -0.005593861 | 0.01343479 | -0.2161217 | -0.220152 | 713.2821 | 797.7893
137.2695 | 0.01130817 | 38606698245247 | 38599032056045 | 38586944714242 | 38600868593495 | 38020857575003 | 38232714497328 | 38626876415140 | 38431598745096 | 38494078780428 | 38560179346808 | 38471582603841 | 38541390314372 | 38518516871289 | 38477192335827 | 38358715726771 | 38508106711541 | 38455871916186 | 38648922393092 | 38635565958893 | 38570413068367 | 38609970288377 | 38621299072083 | 38469760302840 | 38675295735914 | 2.866e-06 | 2.866e-06 | 2.866e-06 | 2.866e-06 | 2.866e-06 | 2.866e-06 | 2.866e-06 | 2.866e-06 | 2.866e-06 | 2.866e-06 | 2.866e-06 | 2.866e-06 | 2.866e-06 | 2.866e-06 | 2.866e-06 | 2.866e-06 | 2.866e-06 | 2.866e-06 | 2.866e-06 | 2.866e-06 | 2.866e-06 | 2.866e-06 | 2.866e-06 | 2.866e-06 | 0.01370265 | 3.730371e-06 | 2.297571e-06 | 1.442032e-06 | 6.221671e-06 | -2.41888e-05 | -1.746926e-05 | -2.276132e-06 | -1.036398e-05 | -3.415827e-06 | -6.671689e-06 | -8.595406e-06 | 6.140446e-06 | -8.738966e-06 | -9.16579e-06 | -1.455662e-05 | -8.699785e-06 | -9.272887e-06 | 1.90404e-06 | 1.035637e-06 | -4.627684e-06 | -5.581554e-06 | -1.235916e-06 | 3.515462e-06 | 1.751962e-06 | 18536320.0 | 19182642.2 | -0.006470684 | -0.005685571 | 0.01363206 | -0.2196088 | -0.2236523 | 713.7656 | 798.5056
139.2695 | 0.01151065 | 38603827272117 | 38596176271241 | 38583482974687 | 38597688000246 | 38003828555021 | 38220781232490 | 38624975111900 | 38424639137187 | 38488360361867 | 38556673914996 | 38465634502244 | 38537009717632 | 38513733910553 | 38471641907260 | 38350568546222 | 38502956680878 | 38449654633756 | 38647204886950 | 38633414658784 | 38566850853918 | 38607502350386 | 38618804926243 | 38463083397630 | 38674484245875 | 2.866e-06 | 2.866e-06 | 2.866e-06 | 2.866e-06 | 2.866e-06 | 2.866e-06 | 2.866e-06 | 2.866e-06 | 2.866e-06 | 2.866e-06 | 2.866e-06 | 2.866e-06 | 2.866e-06 | 2.866e-06 | 2.866e-06 | 2.866e-06 | 2.866e-06 | 2.866e-06 | 2.866e-06 | 2.866e-06 | 2.866e-06 | 2.866e-06 | 2.866e-06 | 2.866e-06 | 0.01390777 | 3.722079e-06 | 2.314804e-06 | 1.440844e-06 | 6.231122e-06 | -2.416498e-05 | -1.746919e-05 | -2.267761e-06 | -1.035099e-05 | -3.40529e-06 | -6.671762e-06 | -8.586619e-06 | 6.131088e-06 | -8.730461e-06 | -9.157939e-06 | -1.454651e-05 | -8.705226e-06 | -9.264512e-06 | 1.911911e-06 | 1.035349e-06 | -4.630951e-06 | -5.582888e-06 | -1.248664e-06 | 3.510601e-06 | 1.752275e-06 | 18588412.4 | 19490213.3 | -0.006575293 | -0.005777285 | 0.01382929 | -0.2230894 | -0.2271514 | 714.2453 | 799.2132
141.2695 | 0.01171312 | 38600927172716 | 38593295671977 | 38579980578189 | 38594473679409 | 37986673985302 | 38208755122420 | 38623059271604 | 38417626733262 | 38482588100394 | 38553142671635 | 38459636581934 | 38532597063394 | 38508912555262 | 38466053259701 | 38342371330995 | 38497763628445 | 38443386011729 | 38645464401900 | 38631235382028 | 38563263678851 | 38605014527474 | 38616282413024 | 38456353517773 | 38673662754310 | 2.866e-06 | 2.866e-06 | 2.866e-06 | 2.866e-06 | 2.866e-06 | 2.866e-06 | 2.866e-06 | 2.866e-06 | 2.866e-06 | 2.866e-06 | 2.866e-06 | 2.866e-06 | 2.866e-06 | 2.866e-06 | 2.866e-06 | 2.866e-06 | 2.866e-06 | 2.866e-06 | 2.866e-06 | 2.866e-06 | 2.866e-06 | 2.866e-06 | 2.866e-06 | 2.866e-06 | 0.01411288 | 3.714095e-06 | 2.331113e-06 | 1.440168e-06 | 6.24e-06 | -2.414191e-05 | -1.746936e-05 | -2.259818e-06 | -1.033672e-05 | -3.396072e-06 | -6.671953e-06 | -8.577929e-06 | 6.122103e-06 | -8.721423e-06 | -9.150482e-06 | -1.453701e-05 | -8.710468e-06 | -9.256531e-06 | 1.92017e-06 | 1.034928e-06 | -4.634188e-06 | -5.583818e-06 | -1.261184e-06 | 3.505274e-06 | 1.753029e-06 | 18640623.8 | 19798344.1 | -0.006679866 | -0.005869002 | 0.01402648 | -0.2265636 | -0.2306422 | 714.7213 | 799.9127
143.2695 | 0.0119156 | 38597998224635 | 38590390507741 | 38576437711313 | 38591226082921 | 37969395373278 | 38196637063308 | 38621128929949 | 38410562216288 | 38476762453456 | 38549585858154 | 38453589345838 | 38528152768558 | 38504053338219 | 38460426811160 | 38334124473552 | 38492528070168 | 38437066529849 | 38643701164875 | 38629028408895 | 38559652034258 | 38602507126085 | 38613731846836 | 38449571581048 | 38672831413172 | 2.866e-06 | 2.866e-06 | 2.866e-06 | 2.866e-06 | 2.866e-06 | 2.866e-06 | 2.866e-06 | 2.866e-06 | 2.866e-06 | 2.866e-06 | 2.866e-06 | 2.866e-06 | 2.866e-06 | 2.866e-06 | 2.866e-06 | 2.866e-06 | 2.866e-06 | 2.866e-06 | 2.866e-06 | 2.866e-06 | 2.866e-06 | 2.866e-06 | 2.866e-06 | 2.866e-06 | 0.01431798 | 3.706535e-06 | 2.347051e-06 | 1.439796e-06 | 6.248963e-06 | -2.41192e-05 | -1.746972e-05 | -2.252437e-06 | -1.032043e-05 | -3.387788e-06 | -6.672082e-06 | -8.568957e-06 | 6.113302e-06 | -8.712277e-06 | -9.143364e-06 | -1.452814e-05 | -8.715612e-06 | -9.248932e-06 | 1.928927e-06 | 1.034467e-06 | -4.637255e-06 | -5.584649e-06 | -1.273509e-06 | 3.499263e-06 | 1.754149e-06 | 18692953.1 | 20107027.3 | -0.006784403 | -0.005960723 | 0.01422363 | -0.2300337 | -0.2341238 | 715.1937 | 800.604
145.2695 | 0.01211807 | 38595040738186 | 38587460999656 | 38572854589461 | 38587945664569 | 37951994220394 | 38184427919751 | 38619184152944 | 38403446281292 | 38470883875256 | 38546003733955 | 38447493347395 | 38523677246606 | 38499156793887 | 38454762972862 | 38325828325472 | 38487250534002 | 38430696600145 | 38641915418714 | 38626794001957 | 38556016374910 | 38599980399955 | 38611153535246 | 38442738515148 | 38671990371827 | 2.866e-06 | 2.866e-06 | 2.866e-06 | 2.866e-06 | 2.866e-06 | 2.866e-06 | 2.866e-06 | 2.866e-06 | 2.866e-06 | 2.866e-06 | 2.866e-06 | 2.866e-06 | 2.866e-06 | 2.866e-06 | 2.866e-06 | 2.866e-06 | 2.866e-06 | 2.866e-06 | 2.866e-06 | 2.866e-06 | 2.866e-06 | 2.866e-06 | 2.866e-06 | 2.866e-06 | 0.01452307 | 3.699054e-06 | 2.362203e-06 | 1.439573e-06 | 6.257562e-06 | -2.409687e-05 | -1.747033e-05 | -2.245647e-06 | -1.030295e-05 | -3.380617e-06 | -6.672154e-06 | -8.559762e-06 | 6.10486e-06 | -8.7024e-06 | -9.136405e-06 | -1.451987e-05 | -8.720923e-06 | -9.241685e-06 | 1.937691e-06 | 1.034215e-06 | -4.64029e-06 | -5.585177e-06 | -1.285696e-06 | 3.492801e-06 | 1.755566e-06 | 18745399.0 | 20416256.4 | -0.006888905 | -0.006052446 | 0.01442074 | -0.2335014 | -0.2376003 | 715.6628 | 801.2876
147.2695 | 0.01232054 | 38592055053693 | 38584507363387 | 38569231447199 | 38584632888988 | 37934471997362 | 38172128493178 | 38617225042307 | 38396279713796 | 38464952818309 | 38542396565452 | 38441349158066 | 38519170885904 | 38494223447595 | 38449062147243 | 38317483249543 | 38481931471873 | 38424276594127 | 38640107442714 | 38624532402840 | 38552357133039 | 38597434539675 | 38608547786146 | 38435855197375 | 38671139775828 | 2.866e-06 | 2.866e-06 | 2.866e-06 | 2.866e-06 | 2.866e-06 | 2.866e-06 | 2.866e-06 | 2.866e-06 | 2.866e-06 | 2.866e-06 | 2.866e-06 | 2.866e-06 | 2.866e-06 | 2.866e-06 | 2.866e-06 | 2.866e-06 | 2.866e-06 | 2.866e-06 | 2.866e-06 | 2.866e-06 | 2.866e-06 | 2.866e-06 | 2.866e-06 | 2.866e-06 | 0.01472814 | 3.691499e-06 | 2.376917e-06 | 1.439552e-06 | 6.266188e-06 | -2.407466e-05 | -1.747128e-05 | -2.239481e-06 | -1.028466e-05 | -3.37447e-06 | -6.67232e-06 | -8.550492e-06 | 6.096842e-06 | -8.693016e-06 | -9.129758e-06 | -1.451207e-05 | -8.726527e-06 | -9.23475e-06 | 1.94654e-06 | 1.034002e-06 | -4.643213e-06 | -5.585562e-06 | -1.297779e-06 | 3.485685e-06 | 1.757266e-06 | 18797960.2 | 20726023.8 | -0.006993372 | -0.00614417 | 0.01461781 | -0.2369639 | -0.2410664 | 716.1286 | 801.9636
149.2695 | 0.012523 | 38589041543929 | 38581529808409 | 38565568548272 | 38581288188849 | 37916830152850 | 38159739585363 | 38615251651443 | 38389063193754 | 38458969729893 | 38538764594338 | 38435157379672 | 38514634060148 | 38489253868607 | 38443324711468 | 38309089589439 | 38476571313233 | 38417806847318 | 38638277518976 | 38622243852591 | 38548674725446 | 38594869783261 | 38605914886234 | 38428922472417 | 38670279762751 | 2.866e-06 | 2.866e-06 | 2.866e-06 | 2.866e-06 | 2.866e-06 | 2.866e-06 | 2.866e-06 | 2.866e-06 | 2.866e-06 | 2.866e-06 | 2.866e-06 | 2.866e-06 | 2.866e-06 | 2.866e-06 | 2.866e-06 | 2.866e-06 | 2.866e-06 | 2.866e-06 | 2.866e-06 | 2.866e-06 | 2.866e-06 | 2.866e-06 | 2.866e-06 | 2.866e-06 | 0.0149332 | 3.683468e-06 | 2.390976e-06 | 1.439728e-06 | 6.274956e-06 | -2.405227e-05 | -1.74725e-05 | -2.233727e-06 | -1.026566e-05 | -3.369155e-06 | -6.672596e-06 | -8.541331e-06 | 6.08967e-06 | -8.683792e-06 | -9.123308e-06 | -1.450488e-05 | -8.732145e-06 | -9.228013e-06 | 1.955497e-06 | 1.033988e-06 | -4.646101e-06 | -5.586602e-06 | -1.309748e-06 | 3.478129e-06 | 1.759188e-06 | 18850635.4 | 21036321.5 | -0.007097805 | -0.006235895 | 0.01481484 | -0.2404222 | -0.2445238 | 716.5913 | 802.6323
151.2695 | 0.01272546 | 38586000575972 | 38578528557090 | 38561866146391 | 38577912008568 | 37899070086210 | 38147262052060 | 38613264041314 | 38381797303673 | 38452935055842 | 38535108044370 | 38428918629031 | 38510067111759 | 38484248570063 | 38437551054243 | 38300647657095 | 38471170529891 | 38411287683138 | 38636425958328 | 38619928586611 | 38544969585725 | 38592286355119 | 38603255108478 | 38421941121401 | 38669410458257 | 2.866e-06 | 2.866e-06 | 2.866e-06 | 2.866e-06 | 2.866e-06 | 2.866e-06 | 2.866e-06 | 2.866e-06 | 2.866e-06 | 2.866e-06 | 2.866e-06 | 2.866e-06 | 2.866e-06 | 2.866e-06 | 2.866e-06 | 2.866e-06 | 2.866e-06 | 2.866e-06 | 2.866e-06 | 2.866e-06 | 2.866e-06 | 2.866e-06 | 2.866e-06 | 2.866e-06 | 0.01513825 | 3.675413e-06 | 2.404319e-06 | 1.440123e-06 | 6.283748e-06 | -2.40299e-05 | -1.747398e-05 | -2.228384e-06 | -1.024749e-05 | -3.3645e-06 | -6.673014e-06 | -8.532078e-06 | 6.082313e-06 | -8.674355e-06 | -9.116966e-06 | -1.449816e-05 | -8.737861e-06 | -9.221353e-06 | 1.964116e-06 | 1.034433e-06 | -4.648913e-06 | -5.587576e-06 | -1.321632e-06 | 3.470147e-06 | 1.761359e-06 | 18903423.1 | 21347141.7 | -0.007202203 | -0.006327621 | 0.01501183 | -0.2438764 | -0.2479752 | 717.0509 | 803.2941
153.2695 | 0.01292792 | 38582932517877 | 38575503849837 | 38558124511072 | 38574504788705 | 37881193151719 | 38134696781426 | 38611262302266 | 38374482767842 | 38446849250740 | 38531427089904 | 38422633504228 | 38505470421813 | 38479208065125 | 38431741566704 | 38292157836689 | 38465729567443 | 38404719431061 | 38634553080059 | 38617586888351 | 38541242041639 | 38589684384312 | 38600568719145 | 38414911905008 | 38668531973040 | 2.866e-06 | 2.866e-06 | 2.866e-06 | 2.866e-06 | 2.866e-06 | 2.866e-06 | 2.866e-06 | 2.866e-06 | 2.866e-06 | 2.866e-06 | 2.866e-06 | 2.866e-06 | 2.866e-06 | 2.866e-06 | 2.866e-06 | 2.866e-06 | 2.866e-06 | 2.866e-06 | 2.866e-06 | 2.866e-06 | 2.866e-06 | 2.866e-06 | 2.866e-06 | 2.866e-06 | 0.01534328 | 3.666633e-06 | 2.417118e-06 | 1.440587e-06 | 6.292564e-06 | -2.400745e-05 | -1.747553e-05 | -2.223458e-06 | -1.023001e-05 | -3.360499e-06 | -6.673552e-06 | -8.522593e-06 | 6.075288e-06 | -8.665074e-06 | -9.110778e-06 | -1.44918e-05 | -8.743647e-06 | -9.214586e-06 | 1.972665e-06 | 1.034853e-06 | -4.651788e-06 | -5.588614e-06 | -1.333398e-06 | 3.461649e-06 | 1.763713e-06 | 18956321.9 | 21658475.9 | -0.00730657 | -0.006419344 | 0.01520879 | -0.2473266 | -0.2514185 | 717.5077 | 803.9494
155.2695 | 0.01313037 | 38579837721091 | 38572455949339 | 38554343885025 | 38571066946741 | 37863200693060 | 38122044635542 | 38609246533518 | 38367120300281 | 38440712764493 | 38527721890176 | 38416302591234 | 38500844328445 | 38474132861347 | 38425896618475 | 38283620543378 | 38460248899742 | 38398102477738 | 38632659217098 | 38615219052443 | 38537492430275 | 38587064031748 | 38597855947265 | 38407835527350 | 38667644411193 | 2.866e-06 | 2.866e-06 | 2.866e-06 | 2.866e-06 | 2.866e-06 | 2.866e-06 | 2.866e-06 | 2.866e-06 | 2.866e-06 | 2.866e-06 | 2.866e-06 | 2.866e-06 | 2.866e-06 | 2.866e-06 | 2.866e-06 | 2.866e-06 | 2.866e-06 | 2.866e-06 | 2.866e-06 | 2.866e-06 | 2.866e-06 | 2.866e-06 | 2.866e-06 | 2.866e-06 | 0.0155483 | 3.657645e-06 | 2.429259e-06 | 1.441447e-06 | 6.301624e-06 | -2.398498e-05 | -1.747718e-05 | -2.218836e-06 | -1.021369e-05 | -3.357003e-06 | -6.674552e-06 | -8.513221e-06 | 6.068546e-06 | -8.655623e-06 | -9.104656e-06 | -1.448572e-05 | -8.749447e-06 | -9.208247e-06 | 1.980934e-06 | 1.035408e-06 | -4.654716e-06 | -5.58962e-06 | -1.344945e-06 | 3.452709e-06 | 1.766193e-06 | 19009330.3 | 21970315.3 | -0.007410905 | -0.006511065 | 0.0154057 | -0.2507734 | -0.2548564 | 717.9618 | 804.5985
157.2695 | 0.01333275 | 38576716489899 | 38569385130470 | 38550524227493 | 38567598180558 | 37845093399297 | 38109305525105 | 38607216762786 | 38359711287403 | 38434525307197 | 38523992313501 | 38409926737588 | 38496187282173 | 38469023450392 | 38420016298098 | 38275036013703 | 38454729071032 | 38391433857615 | 38630744398155 | 38612825292269 | 38533645028938 | 38584424500504 | 38595117056456 | 38400712822967 | 38666747855724 | 2.866e-06 | 2.866e-06 | 2.866e-06 | 2.866e-06 | 2.866e-06 | 2.866e-06 | 2.866e-06 | 2.866e-06 | 2.866e-06 | 2.866e-06 | 2.866e-06 | 2.866e-06 | 2.866e-06 | 2.866e-06 | 2.866e-06 | 2.866e-06 | 2.866e-06 | 2.866e-06 | 2.866e-06 | 2.866e-06 | 2.866e-06 | 2.866e-06 | 2.866e-06 | 2.866e-06 | 0.01575329 | 3.651154e-06 | 2.439917e-06 | 1.444345e-06 | 6.306059e-06 | -2.396996e-05 | -1.747444e-05 | -2.214692e-06 | -1.01979e-05 | -3.355751e-06 | -6.677033e-06 | -8.502099e-06 | 6.067875e-06 | -8.646698e-06 | -9.099641e-06 | -1.448012e-05 | -8.755055e-06 | -9.211631e-06 | 1.98858e-06 | 1.035754e-06 | -4.720478e-06 | -5.593955e-06 | -1.355844e-06 | 3.443458e-06 | 1.769039e-06 | 19062436.1 | 22282590.2 | -0.007515191 | -0.006602781 | 0.01560257 | -0.2541662 | -0.2582841 | 718.4239 | 805.253
159.2695 | 0.01353517 | 38573569008589 | 38566291737313 | 38546665345728 | 38564098939868 | 37826874340069 | 38096480827129 | 38605172936811 | 38352257046465 | 38428287078801 | 38520238049507 | 38403506526089 | 38491500220465 | 38463879995870 | 38414100649889 | 38266404416400 | 38449170687499 | 38384712590201 | 38628808521734 | 38610405948442 | 38529706619929 | 38581766197647 | 38592352271583 | 38393544468997 | 38665842409166 | 2.866e-06 | 2.866e-06 | 2.866e-06 | 2.866e-06 | 2.866e-06 | 2.866e-06 | 2.866e-06 | 2.866e-06 | 2.866e-06 | 2.866e-06 | 2.866e-06 | 2.866e-06 | 2.866e-06 | 2.866e-06 | 2.866e-06 | 2.866e-06 | 2.866e-06 | 2.866e-06 | 2.866e-06 | 2.866e-06 | 2.866e-06 | 2.866e-06 | 2.866e-06 | 2.866e-06 | 0.01595828 | 3.642996e-06 | 2.450164e-06 | 1.446427e-06 | 6.31593e-06 | -2.394403e-05 | -1.747328e-05 | -2.21029e-06 | -1.018382e-05 | -3.348198e-06 | -6.677488e-06 | -8.49307e-06 | 6.065878e-06 | -8.63862e-06 | -9.093797e-06 | -1.447455e-05 | -8.761361e-06 | -9.203692e-06 | 1.997993e-06 | 1.03751e-06 | -4.762681e-06 | -5.593137e-06 | -1.36729e-06 | 3.433327e-06 | 1.771881e-06 | 19115656.6 | 22595400.4 | -0.007619457 | -0.006694496 | 0.01579941 | -0.2576106 | -0.2616853 | 718.8763 | 805.8945
161.2695 | 0.0137376 | 38570395594316 | 38563176102897 | 38542768066936 | 38560570877775 | 37808545359353 | 38083571798066 | 38603115477093 | 38344756910445 | 38421999104975 | 38516459798390 | 38397042042002 | 38486783848390 | 38458703066621 | 38408150663615 | 38257726786152 | 38443574217877 | 38377945770688 | 38626852456079 | 38607961631201 | 38525733522996 | 38579090862376 | 38589561757582 | 38386330845406 | 38664928180332 | 2.866e-06 | 2.866e-06 | 2.866e-06 | 2.866e-06 | 2.866e-06 | 2.866e-06 | 2.866e-06 | 2.866e-06 | 2.866e-06 | 2.866e-06 | 2.866e-06 | 2.866e-06 | 2.866e-06 | 2.866e-06 | 2.866e-06 | 2.866e-06 | 2.866e-06 | 2.866e-06 | 2.866e-06 | 2.866e-06 | 2.866e-06 | 2.866e-06 | 2.866e-06 | 2.866e-06 | 0.01616326 | 3.633909e-06 | 2.460448e-06 | 1.447315e-06 | 6.326478e-06 | -2.39174e-05 | -1.747525e-05 | -2.206089e-06 | -1.017065e-05 | -3.342946e-06 | -6.678447e-06 | -8.484187e-06 | 6.060379e-06 | -8.629666e-06 | -9.087726e-06 | -1.446893e-05 | -8.767332e-06 | -9.195073e-06 | 2.005692e-06 | 1.039087e-06 | -4.776231e-06 | -5.592767e-06 | -1.378061e-06 | 3.423122e-06 | 1.774868e-06 | 19168985.8 | 22908712.2 | -0.007723704 | -0.0067862 | 0.0159962 | -0.2610484 | -0.2650954 | 719.3233 | 806.5278
163.2695 | 0.01394003 | 38567196546131 | 38560038417496 | 38538832773513 | 38557014085763 | 37790106181014 | 38070579425912 | 38601044611493 | 38337211513396 | 38415662114791 | 38512657735309 | 38390534002123 | 38482038767391 | 38453493324992 | 38402166805543 | 38249003671666 | 38437940003609 | 38371133512896 | 38624876600488 | 38605492638892 | 38521735496828 | 38576398256442 | 38586745728386 | 38379072586234 | 38664005246531 | 2.866e-06 | 2.866e-06 | 2.866e-06 | 2.866e-06 | 2.866e-06 | 2.866e-06 | 2.866e-06 | 2.866e-06 | 2.866e-06 | 2.866e-06 | 2.866e-06 | 2.866e-06 | 2.866e-06 | 2.866e-06 | 2.866e-06 | 2.866e-06 | 2.866e-06 | 2.866e-06 | 2.866e-06 | 2.866e-06 | 2.866e-06 | 2.866e-06 | 2.866e-06 | 2.866e-06 | 0.01636822 | 3.624608e-06 | 2.470453e-06 | 1.448288e-06 | 6.336604e-06 | -2.389079e-05 | -1.747715e-05 | -2.202025e-06 | -1.015794e-05 | -3.338664e-06 | -6.680186e-06 | -8.474759e-06 | 6.054644e-06 | -8.620323e-06 | -9.081973e-06 | -1.446366e-05 | -8.773337e-06 | -9.188616e-06 | 2.013028e-06 | 1.040348e-06 | -4.782908e-06 | -5.593039e-06 | -1.3885e-06 | 3.413119e-06 | 1.777912e-06 | 19222420.2 | 23222504.3 | -0.00782793 | -0.006877893 | 0.01619296 | -0.2644812 | -0.2685037 | 719.7677 | 807.1555
165.2695 | 0.01414245 | 38563972132318 | 38556878833065 | 38534859689015 | 38553428809634 | 37771557522427 | 38057504637291 | 38598960505373 | 38329621780214 | 38409276513160 | 38508831953023 | 38383983162327 | 38477265391734 | 38448251276895 | 38396149433466 | 38240235410459 | 38432268311216 | 38364275575974 | 38622881170022 | 38602999241309 | 38517715162838 | 38573688357888 | 38583904377861 | 38371770318500 | 38663073685172 | 2.866e-06 | 2.866e-06 | 2.866e-06 | 2.866e-06 | 2.866e-06 | 2.866e-06 | 2.866e-06 | 2.866e-06 | 2.866e-06 | 2.866e-06 | 2.866e-06 | 2.866e-06 | 2.866e-06 | 2.866e-06 | 2.866e-06 | 2.866e-06 | 2.866e-06 | 2.866e-06 | 2.866e-06 | 2.866e-06 | 2.866e-06 | 2.866e-06 | 2.866e-06 | 2.866e-06 | 0.01657318 | 3.615413e-06 | 2.480085e-06 | 1.449143e-06 | 6.346448e-06 | -2.386162e-05 | -1.747902e-05 | -2.198094e-06 | -1.014523e-05 | -3.334934e-06 | -6.682186e-06 | -8.46507e-06 | 6.048988e-06 | -8.610672e-06 | -9.076179e-06 | -1.445889e-05 | -8.779633e-06 | -9.183529e-06 | 2.020456e-06 | 1.041715e-06 | -4.787704e-06 | -5.593422e-06 | -1.398542e-06 | 3.403537e-06 | 1.780746e-06 | 19275958.8 | 23536771.0 | -0.007932135 | -0.006969571 | 0.01638968 | -0.2679067 | -0.2719075 | 720.2098 | 807.7782
167.2695 | 0.01434487 | 38560722601861 | 38553697471298 | 38530849037426 | 38549815402331 | 37752900462970 | 38044348259581 | 38596863333478 | 38321988703860 | 38402842642269 | 38504982512994 | 38377390272908 | 38472464047051 | 38442977380271 | 38390098882034 | 38231422271559 | 38426559418657 | 38357371952225 | 38620866349161 | 38600481713187 | 38513673457419 | 38570961308069 | 38581037901189 | 38364424727144 | 38662133577454 | 2.866e-06 | 2.866e-06 | 2.866e-06 | 2.866e-06 | 2.866e-06 | 2.866e-06 | 2.866e-06 | 2.866e-06 | 2.866e-06 | 2.866e-06 | 2.866e-06 | 2.866e-06 | 2.866e-06 | 2.866e-06 | 2.866e-06 | 2.866e-06 | 2.866e-06 | 2.866e-06 | 2.866e-06 | 2.866e-06 | 2.866e-06 | 2.866e-06 | 2.866e-06 | 2.866e-06 | 0.01677812 | 3.606352e-06 | 2.48936e-06 | 1.449954e-06 | 6.356236e-06 | -2.383162e-05 | -1.74809e-05 | -2.1941e-06 | -1.013224e-05 | -3.331212e-06 | -6.684431e-06 | -8.454988e-06 | 6.043615e-06 | -8.601102e-06 | -9.070796e-06 | -1.445465e-05 | -8.786318e-06 | -9.179656e-06 | 2.027863e-06 | 1.043293e-06 | -4.791965e-06 | -5.593824e-06 | -1.408341e-06 | 3.393961e-06 | 1.783804e-06 | 19329600.7 | 23851509.1 | -0.008036322 | -0.007061232 | 0.01658635 | -0.2713287 | -0.2753027 | 720.6495 | 808.3958
169.2695 | 0.01454728 | 38557448182502 | 38550494436273 | 38526801021343 | 38546174234702 | 37734136145168 | 38031111137126 | 38594753270362 | 38314313250102 | 38396360857141 | 38501109487828 | 38370756059218 | 38467635028117 | 38437672092702 | 38384015477559 | 38222564528271 | 38420813590468 | 38350422750871 | 38618832318730 | 38597940329205 | 38509610812341 | 38568217294951 | 38578146487434 | 38357036554317 | 38661184999695 | 2.866e-06 | 2.866e-06 | 2.866e-06 | 2.866e-06 | 2.866e-06 | 2.866e-06 | 2.866e-06 | 2.866e-06 | 2.866e-06 | 2.866e-06 | 2.866e-06 | 2.866e-06 | 2.866e-06 | 2.866e-06 | 2.866e-06 | 2.866e-06 | 2.866e-06 | 2.866e-06 | 2.866e-06 | 2.866e-06 | 2.866e-06 | 2.866e-06 | 2.866e-06 | 2.866e-06 | 0.01698304 | 3.597447e-06 | 2.498644e-06 | 1.450429e-06 | 6.365913e-06 | -2.379979e-05 | -1.748278e-05 | -2.190006e-06 | -1.01187e-05 | -3.327815e-06 | -6.686911e-06 | -8.444842e-06 | 6.038452e-06 | -8.591426e-06 | -9.065231e-06 | -1.445084e-05 | -8.793466e-06 | -9.176791e-06 | 2.035512e-06 | 1.04511e-06 | -4.79616e-06 | -5.594188e-06 | -1.41772e-06 | 3.384695e-06 | 1.786419e-06 | 19383345.6 | 24166715.4 | -0.008140493 | -0.007152874 | 0.01678299 | -0.2747443 | -0.2786929 | 721.0871 | 809.0082
171.2695 | 0.01474968 | 38554149089325 | 38547269822222 | 38522715848864 | 38542505681823 | 37715265738219 | 38017794160229 | 38592630484196 | 38306596356044 | 38389831526048 | 38497212956676 | 38364081219372 | 38462778602163 | 38432335824161 | 38377899541387 | 38213662510293 | 38415031087981 | 38343428151659 | 38616779239024 | 38595375361605 | 38505527434092 | 38565456520360 | 38575230310583 | 38349606538343 | 38660228048640 | 2.866e-06 | 2.866e-06 | 2.866e-06 | 2.866e-06 | 2.866e-06 | 2.866e-06 | 2.866e-06 | 2.866e-06 | 2.866e-06 | 2.866e-06 | 2.866e-06 | 2.866e-06 | 2.866e-06 | 2.866e-06 | 2.866e-06 | 2.866e-06 | 2.866e-06 | 2.866e-06 | 2.866e-06 | 2.866e-06 | 2.866e-06 | 2.866e-06 | 2.866e-06 | 2.866e-06 | 0.01718795 | 3.58863e-06 | 2.507291e-06 | 1.450819e-06 | 6.375671e-06 | -2.376825e-05 | -1.748459e-05 | -2.185764e-06 | -1.010478e-05 | -3.324234e-06 | -6.68958e-06 | -8.434792e-06 | 6.033981e-06 | -8.581829e-06 | -9.060034e-06 | -1.444742e-05 | -8.801059e-06 | -9.174884e-06 | 2.043152e-06 | 1.047232e-06 | -4.800514e-06 | -5.594521e-06 | -1.426969e-06 | 3.375627e-06 | 1.789122e-06 | 19437192.7 | 24482386.2 | -0.008244649 | -0.007244496 | 0.01697959 | -0.278153 | -0.2820727 | 721.5224 | 809.6156
173.2695 | 0.01495206 | 38550825516295 | 38544023801590 | 38518593707800 | 38538810084466 | 37696290446006 | 38004398329811 | 38590495125396 | 38298838859363 | 38383255001803 | 38493293005779 | 38357366380915 | 38457895099291 | 38426968985552 | 38371751400736 | 38204716513457 | 38409212204705 | 38336388370838 | 38614707249294 | 38592787085142 | 38501423423539 | 38562679170871 | 38572289542255 | 38342135435898 | 38659262802580 | 2.866e-06 | 2.866e-06 | 2.866e-06 | 2.866e-06 | 2.866e-06 | 2.866e-06 | 2.866e-06 | 2.866e-06 | 2.866e-06 | 2.866e-06 | 2.866e-06 | 2.866e-06 | 2.866e-06 | 2.866e-06 | 2.866e-06 | 2.866e-06 | 2.866e-06 | 2.866e-06 | 2.866e-06 | 2.866e-06 | 2.866e-06 | 2.866e-06 | 2.866e-06 | 2.866e-06 | 0.01739285 | 3.579988e-06 | 2.515551e-06 | 1.451313e-06 | 6.385587e-06 | -2.373741e-05 | -1.748613e-05 | -2.181302e-06 | -1.009065e-05 | -3.320667e-06 | -6.692391e-06 | -8.424651e-06 | 6.02866e-06 | -8.572214e-06 | -9.055058e-06 | -1.44444e-05 | -8.809001e-06 | -9.173798e-06 | 2.051501e-06 | 1.049612e-06 | -4.805041e-06 | -5.594864e-06 | -1.436186e-06 | 3.366502e-06 | 1.791651e-06 | 19491140.9 | 24798516.3 | -0.008348792 | -0.007336096 | 0.01717615 | -0.2815522 | -0.2854448 | 721.9556 | 810.218
175.2695 | 0.01515443 | 38547477643744 | 38540756560504 | 38514434779892 | 38535087727234 | 37677211311629 | 37990924751014 | 38588347315622 | 38291041496828 | 38376631636268 | 38489349727609 | 38350612101950 | 38452984810625 | 38421571946531 | 38365571385156 | 38195726918343 | 38403357294909 | 38329303650320 | 38612616489882 | 38590175781728 | 38497298976451 | 38559885414165 | 38569324313088 | 38334624001318 | 38658289328880 | 2.866e-06 | 2.866e-06 | 2.866e-06 | 2.866e-06 | 2.866e-06 | 2.866e-06 | 2.866e-06 | 2.866e-06 | 2.866e-06 | 2.866e-06 | 2.866e-06 | 2.866e-06 | 2.866e-06 | 2.866e-06 | 2.866e-06 | 2.866e-06 | 2.866e-06 | 2.866e-06 | 2.866e-06 | 2.866e-06 | 2.866e-06 | 2.866e-06 | 2.866e-06 | 2.866e-06 | 0.01759772 | 3.571406e-06 | 2.523251e-06 | 1.45184e-06 | 6.395546e-06 | -2.370757e-05 | -1.748714e-05 | -2.176626e-06 | -1.007657e-05 | -3.316107e-06 | -6.695308e-06 | -8.414893e-06 | 6.024447e-06 | -8.562547e-06 | -9.050716e-06 | -1.444151e-05 | -8.817132e-06 | -9.173243e-06 | 2.059748e-06 | 1.052248e-06 | -4.809278e-06 | -5.595136e-06 | -1.445144e-06 | 3.357077e-06 | 1.794277e-06 | 19545189.6 | 25115100.7 | -0.008452922 | -0.007427674 | 0.01737267 | -0.2849437 | -0.2888097 | 722.3866 | 810.8157
177.2695 | 0.0153568 | 38544105636276 | 38537468349279 | 38510239234782 | 38531338874175 | 37658029532109 | 37977374617110 | 38586187141875 | 38283204927980 | 38369961841131 | 38485383223004 | 38343818861991 | 38448048039078 | 38416145103940 | 38359359743425 | 38186694175109 | 38397466776769 | 38322174276190 | 38610507116150 | 38587541748179 | 38493154427496 | 38557075398509 | 38566334729498 | 38327072968505 | 38657307691451 | 2.866e-06 | 2.866e-06 | 2.866e-06 | 2.866e-06 | 2.866e-06 | 2.866e-06 | 2.866e-06 | 2.866e-06 | 2.866e-06 | 2.866e-06 | 2.866e-06 | 2.866e-06 | 2.866e-06 | 2.866e-06 | 2.866e-06 | 2.866e-06 | 2.866e-06 | 2.866e-06 | 2.866e-06 | 2.866e-06 | 2.866e-06 | 2.866e-06 | 2.866e-06 | 2.866e-06 | 0.01780259 | 3.563161e-06 | 2.530546e-06 | 1.45261e-06 | 6.405478e-06 | -2.367971e-05 | -1.748775e-05 | -2.171684e-06 | -1.006279e-05 | -3.312295e-06 | -6.698263e-06 | -8.405503e-06 | 6.019869e-06 | -8.55282e-06 | -9.046535e-06 | -1.443881e-05 | -8.825301e-06 | -9.173085e-06 | 2.067907e-06 | 1.054971e-06 | -4.81357e-06 | -5.595562e-06 | -1.4539e-06 | 3.347385e-06 | 1.796719e-06 | 19599337.4 | 25432133.2 | -0.008557038 | -0.007519231 | 0.01756916 | -0.2883293 | -0.2921645 | 722.8157 | 811.4089
179.2695 | 0.01555915 | 38540709618781 | 38534159443280 | 38506007244147 | 38527563753855 | 37638746298077 | 37963749171612 | 38584014695986 | 38275329784001 | 38363246116663 | 38481393601343 | 38336987090369 | 38443085114938 | 38410688781454 | 38353116694622 | 38177618722823 | 38391541127283 | 38315000567403 | 38608379270690 | 38584885252217 | 38488989847250 | 38554249243997 | 38563320878463 | 38319483028855 | 38656317961164 | 2.866e-06 | 2.866e-06 | 2.866e-06 | 2.866e-06 | 2.866e-06 | 2.866e-06 | 2.866e-06 | 2.866e-06 | 2.866e-06 | 2.866e-06 | 2.866e-06 | 2.866e-06 | 2.866e-06 | 2.866e-06 | 2.866e-06 | 2.866e-06 | 2.866e-06 | 2.866e-06 | 2.866e-06 | 2.866e-06 | 2.866e-06 | 2.866e-06 | 2.866e-06 | 2.866e-06 | 0.01800743 | 3.555587e-06 | 2.537421e-06 | 1.453506e-06 | 6.415405e-06 | -2.365323e-05 | -1.748769e-05 | -2.166529e-06 | -1.004928e-05 | -3.308646e-06 | -6.701231e-06 | -8.396577e-06 | 6.015626e-06 | -8.543364e-06 | -9.042603e-06 | -1.443624e-05 | -8.833449e-06 | -9.173072e-06 | 2.076317e-06 | 1.057816e-06 | -4.817949e-06 | -5.595808e-06 | -1.462488e-06 | 3.33739e-06 | 1.799125e-06 | 19653583.5 | 25749607.9 | -0.008661139 | -0.007610767 | 0.0177656 | -0.2917065 | -0.2955106 | 723.2429 | 811.9978
181.2695 | 0.01576149 | 38537289723378 | 38530830143404 | 38501738978329 | 38523762575891 | 37619362844258 | 37950049676423 | 38581830067408 | 38267416613155 | 38356484946380 | 38477381000345 | 38330117178579 | 38438096344553 | 38405203317407 | 38346842441285 | 38168501041475 | 38385580867535 | 38307782854923 | 38606233069702 | 38582206579091 | 38484805385256 | 38551407090803 | 38560282843531 | 38311854848321 | 38655320200243 | 2.866e-06 | 2.866e-06 | 2.866e-06 | 2.866e-06 | 2.866e-06 | 2.866e-06 | 2.866e-06 | 2.866e-06 | 2.866e-06 | 2.866e-06 | 2.866e-06 | 2.866e-06 | 2.866e-06 | 2.866e-06 | 2.866e-06 | 2.866e-06 | 2.866e-06 | 2.866e-06 | 2.866e-06 | 2.866e-06 | 2.866e-06 | 2.866e-06 | 2.866e-06 | 2.866e-06 | 0.01821227 | 3.548245e-06 | 2.543813e-06 | 1.454652e-06 | 6.425353e-06 | -2.362809e-05 | -1.748713e-05 | -2.161149e-06 | -1.003627e-05 | -3.304995e-06 | -6.704194e-06 | -8.388062e-06 | 6.011384e-06 | -8.533916e-06 | -9.038937e-06 | -1.443371e-05 | -8.841555e-06 | -9.173287e-06 | 2.084833e-06 | 1.060797e-06 | -4.822272e-06 | -5.596231e-06 | -1.470907e-06 | 3.326945e-06 | 1.801464e-06 | 19707926.7 | 26067519.0 | -0.008765226 | -0.007702283 | 0.017962 | -0.2950749 | -0.2988499 | 723.6681 | 812.5827
183.2695 | 0.01596382 | 38533846091565 | 38527480761810 | 38497434600628 | 38519935538079 | 37599880352523 | 37936277377193 | 38579633294624 | 38259465918916 | 38349678797469 | 38473345552387 | 38323209495991 | 38433082047497 | 38399689039533 | 38340537156331 | 38159341628472 | 38379586524125 | 38300521484251 | 38604068684614 | 38579506001207 | 38480601233353 | 38548549071047 | 38557220704787 | 38304189076341 | 38654314470750 | 2.866e-06 | 2.866e-06 | 2.866e-06 | 2.866e-06 | 2.866e-06 | 2.866e-06 | 2.866e-06 | 2.866e-06 | 2.866e-06 | 2.866e-06 | 2.866e-06 | 2.866e-06 | 2.866e-06 | 2.866e-06 | 2.866e-06 | 2.866e-06 | 2.866e-06 | 2.866e-06 | 2.866e-06 | 2.866e-06 | 2.866e-06 | 2.866e-06 | 2.866e-06 | 2.866e-06 | 0.01841708 | 3.54109e-06 | 2.549842e-06 | 1.456054e-06 | 6.435246e-06 | -2.360454e-05 | -1.748608e-05 | -2.155506e-06 | -1.002343e-05 | -3.301344e-06 | -6.707091e-06 | -8.379891e-06 | 6.007297e-06 | -8.52448e-06 | -9.035633e-06 | -1.443122e-05 | -8.849448e-06 | -9.173662e-06 | 2.092809e-06 | 1.063778e-06 | -4.826465e-06 | -5.596708e-06 | -1.479182e-06 | 3.316152e-06 | 1.803795e-06 | 19762366.0 | 26385860.9 | -0.008869297 | -0.007793777 | 0.01815837 | -0.2984373 | -0.302182 | 724.0916 | 813.1638
185.2695 | 0.01616614 | 38530378864950 | 38524111606715 | 38493094278455 | 38516082819444 | 37580299973315 | 37922433482522 | 38577424384243 | 38251478212592 | 38342828132285 | 38469287410797 | 38316264410124 | 38428042528146 | 38394146267894 | 38334200997650 | 38150140966293 | 38373558602961 | 38293216790915 | 38601886307429 | 38576783784476 | 38476377604510 | 38545675315918 | 38554134543343 | 38296486332126 | 38653300836030 | 2.866e-06 | 2.866e-06 | 2.866e-06 | 2.866e-06 | 2.866e-06 | 2.866e-06 | 2.866e-06 | 2.866e-06 | 2.866e-06 | 2.866e-06 | 2.866e-06 | 2.866e-06 | 2.866e-06 | 2.866e-06 | 2.866e-06 | 2.866e-06 | 2.866e-06 | 2.866e-06 | 2.866e-06 | 2.866e-06 | 2.866e-06 | 2.866e-06 | 2.866e-06 | 2.866e-06 | 0.01862189 | 3.534186e-06 | 2.555392e-06 | 1.457688e-06 | 6.445066e-06 | -2.358172e-05 | -1.748452e-05 | -2.149548e-06 | -1.001109e-05 | -3.297826e-06 | -6.709875e-06 | -8.372028e-06 | 6.003336e-06 | -8.515049e-06 | -9.032682e-06 | -1.442882e-05 | -8.857076e-06 | -9.173661e-06 | 2.100219e-06 | 1.066783e-06 | -4.830478e-06 | -5.597044e-06 | -1.487291e-06 | 3.305182e-06 | 1.805897e-06 | 19816900.5 | 26704628.4 | -0.008973352 | -0.007885253 | 0.01835469 | -0.3017915 | -0.305506 | 724.5135 | 813.7412
187.2695 | 0.01636845 | 38526888174927 | 38520722984103 | 38488718191784 | 38512204593337 | 37560622847833 | 37908519181229 | 38575203331561 | 38243454003856 | 38335933389360 | 38465206745281 | 38309282289565 | 38422978070426 | 38388575328327 | 38327834118563 | 38140899505177 | 38367497624755 | 38285869092419 | 38599686142293 | 38574040189352 | 38472134728601 | 38542785970998 | 38551024448764 | 38288747203410 | 38652279353183 | 2.866e-06 | 2.866e-06 | 2.866e-06 | 2.866e-06 | 2.866e-06 | 2.866e-06 | 2.866e-06 | 2.866e-06 | 2.866e-06 | 2.866e-06 | 2.866e-06 | 2.866e-06 | 2.866e-06 | 2.866e-06 | 2.866e-06 | 2.866e-06 | 2.866e-06 | 2.866e-06 | 2.866e-06 | 2.866e-06 | 2.866e-06 | 2.866e-06 | 2.866e-06 | 2.866e-06 | 0.01882668 | 3.527792e-06 | 2.560556e-06 | 1.459479e-06 | 6.45481e-06 | -2.356004e-05 | -1.748246e-05 | -2.143322e-06 | -9.99897e-06 | -3.294224e-06 | -6.712538e-06 | -8.364487e-06 | 5.999532e-06 | -8.505682e-06 | -9.030096e-06 | -1.442652e-05 | -8.864495e-06 | -9.173489e-06 | 2.107544e-06 | 1.069789e-06 | -4.834258e-06 | -5.597405e-06 | -1.495308e-06 | 3.293876e-06 | 1.808043e-06 | 19871529.4 | 27023816.7 | -0.009077391 | -0.007976708 | 0.01855098 | -0.3051398 | -0.3088237 | 724.9336 | 814.3151
189.2695 | 0.01657075 | 38523374154610 | 38517315186372 | 38484306518211 | 38508301027432 | 37540850092012 | 37894535644767 | 38572970140825 | 38235393770423 | 38328994998247 | 38461103733634 | 38302263491139 | 38417888946938 | 38382976546262 | 38321436655419 | 38131617696848 | 38361404117679 | 38278478703157 | 38597468430884 | 38571275469726 | 38467872858126 | 38539881178667 | 38547890517685 | 38280972219739 | 38651250083326 | 2.866e-06 | 2.866e-06 | 2.866e-06 | 2.866e-06 | 2.866e-06 | 2.866e-06 | 2.866e-06 | 2.866e-06 | 2.866e-06 | 2.866e-06 | 2.866e-06 | 2.866e-06 | 2.866e-06 | 2.866e-06 | 2.866e-06 | 2.866e-06 | 2.866e-06 | 2.866e-06 | 2.866e-06 | 2.866e-06 | 2.866e-06 | 2.866e-06 | 2.866e-06 | 2.866e-06 | 0.01903145 | 3.521858e-06 | 2.565532e-06 | 1.461473e-06 | 6.464496e-06 | -2.353924e-05 | -1.748009e-05 | -2.136882e-06 | -9.987032e-06 | -3.29073e-06 | -6.715069e-06 | -8.357112e-06 | 5.995839e-06 | -8.496304e-06 | -9.027899e-06 | -1.442429e-05 | -8.871676e-06 | -9.172804e-06 | 2.114094e-06 | 1.072765e-06 | -4.83774e-06 | -5.597714e-06 | -1.503213e-06 | 3.282511e-06 | 1.810014e-06 | 19926251.7 | 27343421.1 | -0.009181413 | -0.008068144 | 0.01874723 | -0.3084803 | -0.3121341 | 725.3521 | 814.8855
191.2695 | 0.01677304 | 38519836929241 | 38513888501010 | 38479859470696 | 38504372280457 | 37520982802970 | 37880484045185 | 38570724813569 | 38227297992163 | 38322013365053 | 38456978563704 | 38295208366484 | 38412775428243 | 38377350240689 | 38315008736679 | 38122295967693 | 38355278595475 | 38271045912806 | 38595233432825 | 38568489837852 | 38463592258246 | 38536961084239 | 38544732841962 | 38273161908645 | 38650213085487 | 2.866e-06 | 2.866e-06 | 2.866e-06 | 2.866e-06 | 2.866e-06 | 2.866e-06 | 2.866e-06 | 2.866e-06 | 2.866e-06 | 2.866e-06 | 2.866e-06 | 2.866e-06 | 2.866e-06 | 2.866e-06 | 2.866e-06 | 2.866e-06 | 2.866e-06 | 2.866e-06 | 2.866e-06 | 2.866e-06 | 2.866e-06 | 2.866e-06 | 2.866e-06 | 2.866e-06 | 0.01923621 | 3.516345e-06 | 2.569795e-06 | 1.463505e-06 | 6.474142e-06 | -2.351966e-05 | -1.747724e-05 | -2.130283e-06 | -9.975136e-06 | -3.28723e-06 | -6.717433e-06 | -8.349998e-06 | 5.992262e-06 | -8.486989e-06 | -9.026074e-06 | -1.442222e-05 | -8.878574e-06 | -9.171626e-06 | 2.120194e-06 | 1.076317e-06 | -4.840867e-06 | -5.597888e-06 | -1.510928e-06 | 3.27092e-06 | 1.811857e-06 | 19981066.6 | 27663436.9 | -0.009285418 | -0.008159562 | 0.01894344 | -0.3118143 | -0.3154369 | 725.7691 | 815.4526
193.2695 | 0.01697532 | 38516276629754 | 38510443236851 | 38475377255151 | 38500418512791 | 37501022043561 | 37866365474856 | 38568467340849 | 38219167133485 | 38314988894506 | 38452831445092 | 38288117269245 | 38407637784996 | 38371696721372 | 38308550489105 | 38112934723911 | 38349121564982 | 38263570999059 | 38592981412829 | 38565683558418 | 38459293217700 | 38534025836303 | 38541551521845 | 38265316740627 | 38649168413880 | 2.866e-06 | 2.866e-06 | 2.866e-06 | 2.866e-06 | 2.866e-06 | 2.866e-06 | 2.866e-06 | 2.866e-06 | 2.866e-06 | 2.866e-06 | 2.866e-06 | 2.866e-06 | 2.866e-06 | 2.866e-06 | 2.866e-06 | 2.866e-06 | 2.866e-06 | 2.866e-06 | 2.866e-06 | 2.866e-06 | 2.866e-06 | 2.866e-06 | 2.866e-06 | 2.866e-06 | 0.01944096 | 3.511238e-06 | 2.573791e-06 | 1.465599e-06 | 6.483699e-06 | -2.350094e-05 | -1.747381e-05 | -2.123532e-06 | -9.963139e-06 | -3.283711e-06 | -6.719655e-06 | -8.343169e-06 | 5.988713e-06 | -8.477688e-06 | -9.024617e-06 | -1.44203e-05 | -8.885216e-06 | -9.169894e-06 | 2.125772e-06 | 1.07897e-06 | -4.843619e-06 | -5.597954e-06 | -1.518674e-06 | 3.259335e-06 | 1.813674e-06 | 20035973.2 | 27983859.4 | -0.009389405 | -0.008250961 | 0.01913961 | -0.3151415 | -0.3187326 | 726.1845 | 816.0166
195.2695 | 0.0171776 | 38512693401257 | 38506979660408 | 38470860092562 | 38496439881535 | 37480968842182 | 37852181067250 | 38566197710299 | 38211001640139 | 38307921966450 | 38448662560395 | 38280990546478 | 38402476278189 | 38366016301990 | 38302062038336 | 38103534366873 | 38342933508808 | 38256054221205 | 38590712658320 | 38562856860437 | 38454976030636 | 38531075602537 | 38538346651649 | 38257437119060 | 38648116115839 | 2.866e-06 | 2.866e-06 | 2.866e-06 | 2.866e-06 | 2.866e-06 | 2.866e-06 | 2.866e-06 | 2.866e-06 | 2.866e-06 | 2.866e-06 | 2.866e-06 | 2.866e-06 | 2.866e-06 | 2.866e-06 | 2.866e-06 | 2.866e-06 | 2.866e-06 | 2.866e-06 | 2.866e-06 | 2.866e-06 | 2.866e-06 | 2.866e-06 | 2.866e-06 | 2.866e-06 | 0.01964569 | 3.506504e-06 | 2.577502e-06 | 1.467847e-06 | 6.493141e-06 | -2.348346e-05 | -1.747007e-05 | -2.116683e-06 | -9.951379e-06 | -3.280114e-06 | -6.721746e-06 | -8.336408e-06 | 5.985316e-06 | -8.468421e-06 | -9.0235e-06 | -1.441852e-05 | -8.891571e-06 | -9.167595e-06 | 2.130811e-06 | 1.081749e-06 | -4.845936e-06 | -5.597896e-06 | -1.526282e-06 | 3.247887e-06 | 1.815418e-06 | 20090970.9 | 28304684.3 | -0.009493375 | -0.008342342 | 0.01933574 | -0.3184626 | -0.3220205 | 726.5985 | 816.5773
197.2695 | 0.01737986 | 38509087400370 | 38503498036713 | 38466308192650 | 38492436528015 | 37460824228594 | 37837931926675 | 38563915909658 | 38202801962811 | 38300812961460 | 38444472095493 | 38273828553223 | 38397291157224 | 38360309287826 | 38295543524239 | 38094095289119 | 38336714902967 | 38248495825133 | 38588427471214 | 38560009966286 | 38450641003117 | 38528110539351 | 38535118330789 | 38249523444655 | 38647056243728 | 2.866e-06 | 2.866e-06 | 2.866e-06 | 2.866e-06 | 2.866e-06 | 2.866e-06 | 2.866e-06 | 2.866e-06 | 2.866e-06 | 2.866e-06 | 2.866e-06 | 2.866e-06 | 2.866e-06 | 2.866e-06 | 2.866e-06 | 2.866e-06 | 2.866e-06 | 2.866e-06 | 2.866e-06 | 2.866e-06 | 2.866e-06 | 2.866e-06 | 2.866e-06 | 2.866e-06 | 0.01985041 | 3.502106e-06 | 2.580912e-06 | 1.470084e-06 | 6.502602e-06 | -2.346694e-05 | -1.746581e-05 | -2.109776e-06 | -9.939787e-06 | -3.276376e-06 | -6.723709e-06 | -8.330055e-06 | 5.982035e-06 | -8.459186e-06 | -9.022669e-06 | -1.441689e-05 | -8.897609e-06 | -9.164449e-06 | 2.135348e-06 | 1.08429e-06 | -4.847798e-06 | -5.597638e-06 | -1.533772e-06 | 3.236414e-06 | 1.817039e-06 | 20146058.6 | 28625907.0 | -0.009597326 | -0.008433704 | 0.01953183 | -0.321777 | -0.3253029 | 727.0111 | 817.1351
199.2695 | 0.01758211 | 38505458781823 | 38499998634317 | 38461721784575 | 38488408599345 | 37440589204574 | 37823619134741 | 38561621918296 | 38194568538040 | 38293662242353 | 38440260232717 | 38266631628415 | 38392082669043 | 38354575983442 | 38288995079934 | 38084617881934 | 38330466217042 | 38240896055953 | 38586126155130 | 38557143097380 | 38446288443139 | 38525130807455 | 38531866665064 | 38241576102490 | 38645988838922 | 2.866e-06 | 2.866e-06 | 2.866e-06 | 2.866e-06 | 2.866e-06 | 2.866e-06 | 2.866e-06 | 2.866e-06 | 2.866e-06 | 2.866e-06 | 2.866e-06 | 2.866e-06 | 2.866e-06 | 2.866e-06 | 2.866e-06 | 2.866e-06 | 2.866e-06 | 2.866e-06 | 2.866e-06 | 2.866e-06 | 2.866e-06 | 2.866e-06 | 2.866e-06 | 2.866e-06 | 0.02005512 | 3.498043e-06 | 2.584009e-06 | 1.472354e-06 | 6.511833e-06 | -2.345137e-05 | -1.746113e-05 | -2.102661e-06 | -9.928361e-06 | -3.272631e-06 | -6.725552e-06 | -8.32378e-06 | 5.978809e-06 | -8.449966e-06 | -9.022121e-06 | -1.44154e-05 | -8.903297e-06 | -9.161044e-06 | 2.139449e-06 | 1.086841e-06 | -4.849202e-06 | -5.597199e-06 | -1.541273e-06 | 3.224966e-06 | 1.81862e-06 | 20201235.6 | 28947522.6 | -0.009701259 | -0.008525049 | 0.01972788 | -0.3250852 | -0.3285784 | 727.4223 | 817.6899
201.2695 | 0.01778436 | 38501807702324 | 38496481710432 | 38457101092016 | 38484356244284 | 37420264775300 | 37809243740496 | 38559315725980 | 38186301791461 | 38286470159781 | 38436027168498 | 38259400100014 | 38386851045055 | 38348816685950 | 38282416844161 | 38075102511396 | 38324187905259 | 38233255186848 | 38583808996971 | 38554256457356 | 38441918647007 | 38522136563195 | 38528591761722 | 38233595458787 | 38644913944955 | 2.866e-06 | 2.866e-06 | 2.866e-06 | 2.866e-06 | 2.866e-06 | 2.866e-06 | 2.866e-06 | 2.866e-06 | 2.866e-06 | 2.866e-06 | 2.866e-06 | 2.866e-06 | 2.866e-06 | 2.866e-06 | 2.866e-06 | 2.866e-06 | 2.866e-06 | 2.866e-06 | 2.866e-06 | 2.866e-06 | 2.866e-06 | 2.866e-06 | 2.866e-06 | 2.866e-06 | 0.02025981 | 3.494292e-06 | 2.586854e-06 | 1.474627e-06 | 6.520943e-06 | -2.343675e-05 | -1.745587e-05 | -2.095827e-06 | -9.916981e-06 | -3.268784e-06 | -6.727255e-06 | -8.317677e-06 | 5.975674e-06 | -8.440761e-06 | -9.021824e-06 | -1.441411e-05 | -8.908658e-06 | -9.157596e-06 | 2.143124e-06 | 1.089473e-06 | -4.850167e-06 | -5.596556e-06 | -1.548697e-06 | 3.213591e-06 | 1.820121e-06 | 20256500.9 | 29269526.5 | -0.009805173 | -0.008616376 | 0.01992389 | -0.3283876 | -0.3318467 | 727.8322 | 818.242
203.2695 | 0.01798659 | 38498134318851 | 38492947514293 | 38452446334576 | 38480279585769 | 37399851974535 | 37794806783077 | 38556997328798 | 38178002134051 | 38279237061652 | 38431773085297 | 38252134287142 | 38381596508056 | 38343031680401 | 38275808973252 | 38065549523001 | 38317880394641 | 38225573499062 | 38581476269895 | 38551350246907 | 38437531896745 | 38519127963904 | 38525293731720 | 38225581865949 | 38643831603197 | 2.866e-06 | 2.866e-06 | 2.866e-06 | 2.866e-06 | 2.866e-06 | 2.866e-06 | 2.866e-06 | 2.866e-06 | 2.866e-06 | 2.866e-06 | 2.866e-06 | 2.866e-06 | 2.866e-06 | 2.866e-06 | 2.866e-06 | 2.866e-06 | 2.866e-06 | 2.866e-06 | 2.866e-06 | 2.866e-06 | 2.866e-06 | 2.866e-06 | 2.866e-06 | 2.866e-06 | 0.0204645 | 3.490798e-06 | 2.589413e-06 | 1.476979e-06 | 6.529981e-06 | -2.342301e-05 | -1.745039e-05 | -2.088959e-06 | -9.905779e-06 | -3.264931e-06 | -6.728873e-06 | -8.311681e-06 | 5.972613e-06 | -8.43152e-06 | -9.021742e-06 | -1.4413e-05 | -8.913692e-06 | -9.153744e-06 | 2.146429e-06 | 1.092021e-06 | -4.850702e-06 | -5.595712e-06 | -1.555999e-06 | 3.202259e-06 | 1.821563e-06 | 20311853.8 | 29591913.8 | -0.009909067 | -0.008707686 | 0.02011987 | -0.3316842 | -0.3351085 | 728.2408 | 818.7913
205.2695 | 0.01818882 | 38494438776259 | 38489396287402 | 38447757724363 | 38476178747493 | 37379351834975 | 37780309269892 | 38554666722261 | 38169669992744 | 38271963289070 | 38427498159192 | 38244834506023 | 38376319271176 | 38337221252851 | 38269171628691 | 38055959261348 | 38311544108966 | 38217851306916 | 38579128229962 | 38548424672344 | 38433128457871 | 38516105155515 | 38521972690676 | 38217535652914 | 38642741855190 | 2.866e-06 | 2.866e-06 | 2.866e-06 | 2.866e-06 | 2.866e-06 | 2.866e-06 | 2.866e-06 | 2.866e-06 | 2.866e-06 | 2.866e-06 | 2.866e-06 | 2.866e-06 | 2.866e-06 | 2.866e-06 | 2.866e-06 | 2.866e-06 | 2.866e-06 | 2.866e-06 | 2.866e-06 | 2.866e-06 | 2.866e-06 | 2.866e-06 | 2.866e-06 | 2.866e-06 | 0.02066917 | 3.487543e-06 | 2.591714e-06 | 1.47939e-06 | 6.538867e-06 | -2.340979e-05 | -1.744457e-05 | -2.082284e-06 | -9.894793e-06 | -3.261085e-06 | -6.730383e-06 | -8.305826e-06 | 5.969634e-06 | -8.422349e-06 | -9.021847e-06 | -1.441209e-05 | -8.918366e-06 | -9.150081e-06 | 2.149434e-06 | 1.094508e-06 | -4.850865e-06 | -5.594692e-06 | -1.563225e-06 | 3.191032e-06 | 1.82294e-06 | 20367293.2 | 29914679.4 | -0.01001294 | -0.008798979 | 0.02031581 | -0.3349754 | -0.3383649 | 728.6482 | 819.3382
207.2695 | 0.01839104 | 38490721223167 | 38485828259532 | 38443035497560 | 38472053836448 | 37358765392891 | 37765752180068 | 38552323909877 | 38161305785163 | 38264649181962 | 38423202572934 | 38237501065554 | 38371019541310 | 38331385672755 | 38262504984468 | 38046332053786 | 38305179451941 | 38210088946879 | 38576765124785 | 38545479939572 | 38428708563834 | 38513068286134 | 38518628752260 | 38209457138727 | 38641644741604 | 2.866e-06 | 2.866e-06 | 2.866e-06 | 2.866e-06 | 2.866e-06 | 2.866e-06 | 2.866e-06 | 2.866e-06 | 2.866e-06 | 2.866e-06 | 2.866e-06 | 2.866e-06 | 2.866e-06 | 2.866e-06 | 2.866e-06 | 2.866e-06 | 2.866e-06 | 2.866e-06 | 2.866e-06 | 2.866e-06 | 2.866e-06 | 2.866e-06 | 2.866e-06 | 2.866e-06 | 0.02087382 | 3.484485e-06 | 2.593781e-06 | 1.481667e-06 | 6.547686e-06 | -2.339687e-05 | -1.743845e-05 | -2.07568e-06 | -9.884013e-06 | -3.257253e-06 | -6.731799e-06 | -8.300104e-06 | 5.966713e-06 | -8.413204e-06 | -9.022115e-06 | -1.441138e-05 | -8.922706e-06 | -9.146365e-06 | 2.152098e-06 | 1.096933e-06 | -4.850696e-06 | -5.593465e-06 | -1.570336e-06 | 3.179892e-06 | 1.824263e-06 | 20422818.4 | 30237818.3 | -0.0101168 | -0.008890255 | 0.0205117 | -0.3382614 | -0.3416156 | 729.0544 | 819.8826
209.2695 | 0.01859325 | 38486981805335 | 38482243651755 | 38438279856725 | 38467904970167 | 37338093711082 | 37751136468298 | 38549968898795 | 38152909935589 | 38257295072087 | 38418886507206 | 38230134270499 | 38365697504997 | 38325525201102 | 38255809229918 | 38036668214846 | 38298786817998 | 38202286794120 | 38574387206704 | 38542516251190 | 38424272420279 | 38510017500867 | 38515262034879 | 38201346641521 | 38640540304380 | 2.866e-06 | 2.866e-06 | 2.866e-06 | 2.866e-06 | 2.866e-06 | 2.866e-06 | 2.866e-06 | 2.866e-06 | 2.866e-06 | 2.866e-06 | 2.866e-06 | 2.866e-06 | 2.866e-06 | 2.866e-06 | 2.866e-06 | 2.866e-06 | 2.866e-06 | 2.866e-06 | 2.866e-06 | 2.866e-06 | 2.866e-06 | 2.866e-06 | 2.866e-06 | 2.866e-06 | 0.02107847 | 3.481613e-06 | 2.595634e-06 | 1.484159e-06 | 6.556324e-06 | -2.33845e-05 | -1.743211e-05 | -2.069218e-06 | -9.873496e-06 | -3.25346e-06 | -6.733129e-06 | -8.294495e-06 | 5.963865e-06 | -8.404054e-06 | -9.022491e-06 | -1.441085e-05 | -8.926686e-06 | -9.142917e-06 | 2.154373e-06 | 1.099289e-06 | -4.850268e-06 | -5.592016e-06 | -1.577364e-06 | 3.168805e-06 | 1.82553e-06 | 20478428.3 | 30561325.5 | -0.01022063 | -0.008981514 | 0.02070756 | -0.3415429 | -0.3448609 | 729.4594 | 820.4247
211.2695 | 0.01879546 | 38483220672284 | 38478642676577 | 38433490997535 | 38463732243595 | 37317337882120 | 37736463064800 | 38547601703104 | 38144482864691 | 38249901294177 | 38414550138706 | 38222734425919 | 38360353341114 | 38319640096059 | 38249084555028 | 38026968062327 | 38292366590214 | 38194445246333 | 38571994689066 | 38539533806870 | 38419820206121 | 38506952940378 | 38511872659066 | 38193204419533 | 38639428584446 | 2.866e-06 | 2.866e-06 | 2.866e-06 | 2.866e-06 | 2.866e-06 | 2.866e-06 | 2.866e-06 | 2.866e-06 | 2.866e-06 | 2.866e-06 | 2.866e-06 | 2.866e-06 | 2.866e-06 | 2.866e-06 | 2.866e-06 | 2.866e-06 | 2.866e-06 | 2.866e-06 | 2.866e-06 | 2.866e-06 | 2.866e-06 | 2.866e-06 | 2.866e-06 | 2.866e-06 | 0.0212831 | 3.478884e-06 | 2.597319e-06 | 1.486918e-06 | 6.564846e-06 | -2.337268e-05 | -1.742554e-05 | -2.062932e-06 | -9.863053e-06 | -3.24971e-06 | -6.734393e-06 | -8.289009e-06 | 5.96106e-06 | -8.394905e-06 | -9.022918e-06 | -1.441053e-05 | -8.930352e-06 | -9.139531e-06 | 2.156392e-06 | 1.101576e-06 | -4.849644e-06 | -5.590396e-06 | -1.584163e-06 | 3.15818e-06 | 1.82675e-06 | 20534122.1 | 30885196.0 | -0.01032445 | -0.009072757 | 0.02090338 | -0.3448205 | -0.3481013 | 729.8634 | 820.9647
213.2695 | 0.01899766 | 38479437964281 | 38475025538322 | 38428669121489 | 38459535748032 | 37296499017269 | 37721732889895 | 38545222341631 | 38136025004781 | 38242468190218 | 38410193639655 | 38215301842303 | 38354987224896 | 38313730595647 | 38242331164227 | 38017231905288 | 38285919141093 | 38186564743079 | 38569587739912 | 38536532807862 | 38415352074114 | 38503874743459 | 38508460749136 | 38185030783488 | 38638309623110 | 2.866e-06 | 2.866e-06 | 2.866e-06 | 2.866e-06 | 2.866e-06 | 2.866e-06 | 2.866e-06 | 2.866e-06 | 2.866e-06 | 2.866e-06 | 2.866e-06 | 2.866e-06 | 2.866e-06 | 2.866e-06 | 2.866e-06 | 2.866e-06 | 2.866e-06 | 2.866e-06 | 2.866e-06 | 2.866e-06 | 2.866e-06 | 2.866e-06 | 2.866e-06 | 2.866e-06 | 0.02148773 | 3.47633e-06 | 2.598815e-06 | 1.489401e-06 | 6.573254e-06 | -2.336111e-05 | -1.74188e-05 | -2.056773e-06 | -9.853037e-06 | -3.246036e-06 | -6.735601e-06 | -8.283623e-06 | 5.958324e-06 | -8.385644e-06 | -9.023529e-06 | -1.44104e-05 | -8.933695e-06 | -9.136215e-06 | 2.158198e-06 | 1.103806e-06 | -4.84865e-06 | -5.588574e-06 | -1.590865e-06 | 3.147111e-06 | 1.827929e-06 | 20589898.9 | 31209424.8 | -0.01042824 | -0.009163982 | 0.02109916 | -0.3480939 | -0.3513369 | 730.2663 | 821.5027
215.2695 | 0.01919986 | 38475633833465 | 38471392435658 | 38423814447352 | 38455315565304 | 37275578225650 | 37706946817213 | 38542830836634 | 38127536789486 | 38234996123967 | 38405817178955 | 38207836800766 | 38349599318944 | 38307796941168 | 38235549272662 | 38007460050099 | 38279444830494 | 38178645699296 | 38567166496267 | 38533513444080 | 38410868164519 | 38500783039649 | 38505026429521 | 38176825988458 | 38637183462575 | 2.866e-06 | 2.866e-06 | 2.866e-06 | 2.866e-06 | 2.866e-06 | 2.866e-06 | 2.866e-06 | 2.866e-06 | 2.866e-06 | 2.866e-06 | 2.866e-06 | 2.866e-06 | 2.866e-06 | 2.866e-06 | 2.866e-06 | 2.866e-06 | 2.866e-06 | 2.866e-06 | 2.866e-06 | 2.866e-06 | 2.866e-06 | 2.866e-06 | 2.866e-06 | 2.866e-06 | 0.02169234 | 3.473911e-06 | 2.600142e-06 | 1.491908e-06 | 6.58161e-06 | -2.334985e-05 | -1.741198e-05 | -2.05077e-06 | -9.843254e-06 | -3.242446e-06 | -6.73672e-06 | -8.27827e-06 | 5.955639e-06 | -8.376378e-06 | -9.024184e-06 | -1.441044e-05 | -8.936723e-06 | -9.133072e-06 | 2.159843e-06 | 1.105947e-06 | -4.847851e-06 | -5.586599e-06 | -1.597324e-06 | 3.136317e-06 | 1.829065e-06 | 20645757.7 | 31534006.8 | -0.01053202 | -0.009255192 | 0.0212949 | -0.3513639 | -0.3545683 | 730.6683 | 822.0387
217.2695 | 0.01940205 | 38471808418629 | 38467743560791 | 38418927178015 | 38451071778260 | 37254576600060 | 37692105712930 | 38540427213558 | 38119018660373 | 38227485408428 | 38401420923664 | 38200339595674 | 38344189775201 | 38301839385034 | 38228739099655 | 37997652810301 | 38272944019329 | 38170688548480 | 38564731093490 | 38530475906112 | 38406368601474 | 38497677958542 | 38501569820146 | 38168590285502 | 38636050147827 | 2.866e-06 | 2.866e-06 | 2.866e-06 | 2.866e-06 | 2.866e-06 | 2.866e-06 | 2.866e-06 | 2.866e-06 | 2.866e-06 | 2.866e-06 | 2.866e-06 | 2.866e-06 | 2.866e-06 | 2.866e-06 | 2.866e-06 | 2.866e-06 | 2.866e-06 | 2.866e-06 | 2.866e-06 | 2.866e-06 | 2.866e-06 | 2.866e-06 | 2.866e-06 | 2.866e-06 | 0.02189695 | 3.471645e-06 | 2.601333e-06 | 1.494526e-06 | 6.589769e-06 | -2.333863e-05 | -1.740507e-05 | -2.044908e-06 | -9.83378e-06 | -3.239083e-06 | -6.73781e-06 | -8.272958e-06 | 5.953021e-06 | -8.367131e-06 | -9.024878e-06 | -1.441064e-05 | -8.939454e-06 | -9.130053e-06 | 2.161285e-06 | 1.108022e-06 | -4.846848e-06 | -5.58444e-06 | -1.603576e-06 | 3.125772e-06 | 1.830157e-06 | 20701697.8 | 31858937.6 | -0.01063577 | -0.009346384 | 0.02149061 | -0.354631 | -0.357796 | 731.0693 | 822.5729
219.2695 | 0.01960423 | 38467961861149 | 38464079098116 | 38414007512103 | 38446804474683 | 37233495242000 | 37677210459210 | 38538011507199 | 38110471053167 | 38219936385030 | 38397005043926 | 38192810514300 | 38338758747601 | 38295858160545 | 38221900870607 | 37987810495957 | 38266417059324 | 38162693750544 | 38562281668293 | 38527420379940 | 38401853486428 | 38494559628063 | 38498091053351 | 38160323901715 | 38634909723879 | 2.866e-06 | 2.866e-06 | 2.866e-06 | 2.866e-06 | 2.866e-06 | 2.866e-06 | 2.866e-06 | 2.866e-06 | 2.866e-06 | 2.866e-06 | 2.866e-06 | 2.866e-06 | 2.866e-06 | 2.866e-06 | 2.866e-06 | 2.866e-06 | 2.866e-06 | 2.866e-06 | 2.866e-06 | 2.866e-06 | 2.866e-06 | 2.866e-06 | 2.866e-06 | 2.866e-06 | 0.02210154 | 3.46947e-06 | 2.602415e-06 | 1.497182e-06 | 6.597877e-06 | -2.332785e-05 | -1.739806e-05 | -2.039218e-06 | -9.824486e-06 | -3.235806e-06 | -6.738929e-06 | -8.267708e-06 | 5.950439e-06 | -8.357854e-06 | -9.025543e-06 | -1.441101e-05 | -8.941859e-06 | -9.127052e-06 | 2.16254e-06 | 1.110016e-06 | -4.845883e-06 | -5.581969e-06 | -1.609726e-06 | 3.115334e-06 | 1.831231e-06 | 20757718.3 | 32184212.5 | -0.01073951 | -0.00943756 | 0.02168627 | -0.3578955 | -0.3610213 | 731.4693 | 823.1052
221.2695 | 0.01980642 | 38464094298425 | 38460399220977 | 38409055642050 | 38442513736304 | 37212335262722 | 37662261912897 | 38535583751791 | 38101894437709 | 38212349384487 | 38392569702924 | 38185249850745 | 38333306376727 | 38289853489347 | 38215034817467 | 37977933416935 | 38259864295126 | 38154661773686 | 38559818354926 | 38524347045813 | 38397322915289 | 38491428167297 | 38494590256671 | 38152027074263 | 38633762231958 | 2.866e-06 | 2.866e-06 | 2.866e-06 | 2.866e-06 | 2.866e-06 | 2.866e-06 | 2.866e-06 | 2.866e-06 | 2.866e-06 | 2.866e-06 | 2.866e-06 | 2.866e-06 | 2.866e-06 | 2.866e-06 | 2.866e-06 | 2.866e-06 | 2.866e-06 | 2.866e-06 | 2.866e-06 | 2.866e-06 | 2.866e-06 | 2.866e-06 | 2.866e-06 | 2.866e-06 | 0.02230613 | 3.467391e-06 | 2.603417e-06 | 1.499922e-06 | 6.605774e-06 | -2.331718e-05 | -1.739099e-05 | -2.033668e-06 | -9.815462e-06 | -3.232748e-06 | -6.739988e-06 | -8.262511e-06 | 5.947916e-06 | -8.348529e-06 | -9.026277e-06 | -1.441153e-05 | -8.943983e-06 | -9.124137e-06 | 2.163648e-06 | 1.111911e-06 | -4.844895e-06 | -5.579444e-06 | -1.615672e-06 | 3.105103e-06 | 1.832282e-06 | 20813818.4 | 32509827.2 | -0.01084322 | -0.009528719 | 0.02188189 | -0.3611573 | -0.3642434 | 731.8685 | 823.6359
223.2695 | 0.02000859 | 38460205869389 | 38456704098888 | 38404071757899 | 38438199636909 | 37191097767635 | 37647260920980 | 38533143986019 | 38093289233943 | 38204724748854 | 38388115060673 | 38177657899387 | 38327832806076 | 38283825596355 | 38208141177563 | 37968021879117 | 38253286063824 | 38146593085885 | 38557341274234 | 38521256080238 | 38392776975653 | 38488283708101 | 38491067555888 | 38143700010243 | 38632607717944 | 2.866e-06 | 2.866e-06 | 2.866e-06 | 2.866e-06 | 2.866e-06 | 2.866e-06 | 2.866e-06 | 2.866e-06 | 2.866e-06 | 2.866e-06 | 2.866e-06 | 2.866e-06 | 2.866e-06 | 2.866e-06 | 2.866e-06 | 2.866e-06 | 2.866e-06 | 2.866e-06 | 2.866e-06 | 2.866e-06 | 2.866e-06 | 2.866e-06 | 2.866e-06 | 2.866e-06 | 0.02251071 | 3.465403e-06 | 2.60433e-06 | 1.502729e-06 | 6.613649e-06 | -2.330667e-05 | -1.738388e-05 | -2.02827e-06 | -9.806702e-06 | -3.22985e-06 | -6.741024e-06 | -8.257346e-06 | 5.945466e-06 | -8.339167e-06 | -9.02702e-06 | -1.44122e-05 | -8.945836e-06 | -9.121222e-06 | 2.164611e-06 | 1.113708e-06 | -4.843829e-06 | -5.576533e-06 | -1.621445e-06 | 3.095071e-06 | 1.833302e-06 | 20869997.3 | 32835777.2 | -0.01094691 | -0.009619861 | 0.02207748 | -0.3644182 | -0.3674612 | 732.2667 | 824.1649
225.2695 | 0.02021077 | 38456296710249 | 38452993896040 | 38399056060182 | 38433862254358 | 37169783840563 | 37632208328236 | 38530692249376 | 38084655885892 | 38197062829026 | 38383641277974 | 38170034947595 | 38322338168619 | 38277774700993 | 38201220194972 | 37958076192851 | 38246682698867 | 38138488156134 | 38554850543228 | 38518147657570 | 38388215742404 | 38485126370416 | 38487523077276 | 38135342933835 | 38631446227524 | 2.866e-06 | 2.866e-06 | 2.866e-06 | 2.866e-06 | 2.866e-06 | 2.866e-06 | 2.866e-06 | 2.866e-06 | 2.866e-06 | 2.866e-06 | 2.866e-06 | 2.866e-06 | 2.866e-06 | 2.866e-06 | 2.866e-06 | 2.866e-06 | 2.866e-06 | 2.866e-06 | 2.866e-06 | 2.866e-06 | 2.866e-06 | 2.866e-06 | 2.866e-06 | 2.866e-06 | 0.02271528 | 3.463516e-06 | 2.605188e-06 | 1.505537e-06 | 6.621251e-06 | -2.329602e-05 | -1.737674e-05 | -2.023015e-06 | -9.798209e-06 | -3.227082e-06 | -6.742091e-06 | -8.252229e-06 | 5.943081e-06 | -8.329774e-06 | -9.027743e-06 | -1.441301e-05 | -8.947425e-06 | -9.118301e-06 | 2.165443e-06 | 1.115412e-06 | -4.842802e-06 | -5.574104e-06 | -1.627017e-06 | 3.085132e-06 | 1.834313e-06 | 20926254.3 | 33162058.6 | -0.01105059 | -0.009710986 | 0.02227303 | -0.3676763 | -0.3706792 | 732.6641 | 824.6923
227.2695 | 0.02041293 | 38452366953029 | 38449268772876 | 38394008733099 | 38429501664745 | 37148394580073 | 37617104970818 | 38528228584753 | 38075994771283 | 38189363977238 | 38379148511979 | 38162381270259 | 38316822596796 | 38271701023288 | 38194272114991 | 37948096660869 | 38240054537344 | 38130347445504 | 38552346279070 | 38515021950610 | 38383639290831 | 38481956284557 | 38483956947730 | 38126956038833 | 38630277807961 | 2.866e-06 | 2.866e-06 | 2.866e-06 | 2.866e-06 | 2.866e-06 | 2.866e-06 | 2.866e-06 | 2.866e-06 | 2.866e-06 | 2.866e-06 | 2.866e-06 | 2.866e-06 | 2.866e-06 | 2.866e-06 | 2.866e-06 | 2.866e-06 | 2.866e-06 | 2.866e-06 | 2.866e-06 | 2.866e-06 | 2.866e-06 | 2.866e-06 | 2.866e-06 | 2.866e-06 | 0.02291985 | 3.461711e-06 | 2.605945e-06 | 1.50844e-06 | 6.628819e-06 | -2.328555e-05 | -1.736958e-05 | -2.017894e-06 | -9.789784e-06 | -3.224444e-06 | -6.743136e-06 | -8.2471e-06 | 5.940765e-06 | -8.320377e-06 | -9.028467e-06 | -1.441396e-05 | -8.948775e-06 | -9.115346e-06 | 2.16613e-06 | 1.11702e-06 | -4.84175e-06 | -5.57125e-06 | -1.632414e-06 | 3.075431e-06 | 1.835277e-06 | 20982588.6 | 33488667.3 | -0.01115424 | -0.009802093 | 0.02246854 | -0.3709333 | -0.3738939 | 733.0607 | 825.2181
229.2695 | 0.0206151 | 38448416728688 | 38445528880963 | 38388929967060 | 38425117940115 | 37126931080688 | 37601951677752 | 38525753035755 | 38067306332427 | 38181628562797 | 38374636917764 | 38154697147660 | 38311286218391 | 38265604781879 | 38187297185856 | 37938083590299 | 38233401900199 | 38122171409960 | 38549828587794 | 38511879129080 | 38379047664324 | 38478773557384 | 38480369289392 | 38118539547118 | 38629102503862 | 2.866e-06 | 2.866e-06 | 2.866e-06 | 2.866e-06 | 2.866e-06 | 2.866e-06 | 2.866e-06 | 2.866e-06 | 2.866e-06 | 2.866e-06 | 2.866e-06 | 2.866e-06 | 2.866e-06 | 2.866e-06 | 2.866e-06 | 2.866e-06 | 2.866e-06 | 2.866e-06 | 2.866e-06 | 2.866e-06 | 2.866e-06 | 2.866e-06 | 2.866e-06 | 2.866e-06 | 0.0231244 | 3.459988e-06 | 2.60671e-06 | 1.51138e-06 | 6.636247e-06 | -2.327515e-05 | -1.736243e-05 | -2.012903e-06 | -9.781515e-06 | -3.222482e-06 | -6.744191e-06 | -8.241982e-06 | 5.938563e-06 | -8.310999e-06 | -9.029154e-06 | -1.441503e-05 | -8.949886e-06 | -9.112337e-06 | 2.166749e-06 | 1.118512e-06 | -4.840822e-06 | -5.568224e-06 | -1.637588e-06 | 3.065844e-06 | 1.836281e-06 | 21038999.5 | 33815599.4 | -0.01125788 | -0.009893182 | 0.02266401 | -0.3741889 | -0.3771064 | 733.4565 | 825.7424
231.2695 | 0.02081726 | 38444446164092 | 38441774379119 | 38383819963973 | 38420711153945 | 37105394429785 | 37586749270404 | 38523265646577 | 38058590990965 | 38173856965615 | 38370106648183 | 38146982857894 | 38305729161929 | 38259486197518 | 38180295658223 | 37928037297260 | 38226725108044 | 38113960494945 | 38547297579871 | 38508719352953 | 38374440854142 | 38475578303661 | 38476760221731 | 38110093667270 | 38627920361625 | 2.866e-06 | 2.866e-06 | 2.866e-06 | 2.866e-06 | 2.866e-06 | 2.866e-06 | 2.866e-06 | 2.866e-06 | 2.866e-06 | 2.866e-06 | 2.866e-06 | 2.866e-06 | 2.866e-06 | 2.866e-06 | 2.866e-06 | 2.866e-06 | 2.866e-06 | 2.866e-06 | 2.866e-06 | 2.866e-06 | 2.866e-06 | 2.866e-06 | 2.866e-06 | 2.866e-06 | 0.02332895 | 3.458363e-06 | 2.60744e-06 | 1.514345e-06 | 6.643563e-06 | -2.326477e-05 | -1.735527e-05 | -2.00804e-06 | -9.773239e-06 | -3.220577e-06 | -6.745248e-06 | -8.236879e-06 | 5.936414e-06 | -8.301695e-06 | -9.029816e-06 | -1.441619e-05 | -8.950771e-06 | -9.109291e-06 | 2.167203e-06 | 1.119926e-06 | -4.839915e-06 | -5.565101e-06 | -1.642646e-06 | 3.05642e-06 | 1.837266e-06 | 21095486.4 | 34142851.1 | -0.01136149 | -0.009984254 | 0.02285944 | -0.3774435 | -0.3803177 | 733.8514 | 826.265
233.2695 | 0.02101942 | 38440455384748 | 38438005418822 | 38378678920795 | 38416281382814 | 37083785677111 | 37571498562887 | 38520766465006 | 38049849172426 | 38166049483900 | 38365557857150 | 38139238672121 | 38300151553956 | 38253345492414 | 38173267783216 | 37917958097377 | 38220024477045 | 38105715157446 | 38544753364787 | 38505542782494 | 38369819020858 | 38472370634010 | 38473129870334 | 38101618602348 | 38626731427150 | 2.866e-06 | 2.866e-06 | 2.866e-06 | 2.866e-06 | 2.866e-06 | 2.866e-06 | 2.866e-06 | 2.866e-06 | 2.866e-06 | 2.866e-06 | 2.866e-06 | 2.866e-06 | 2.866e-06 | 2.866e-06 | 2.866e-06 | 2.866e-06 | 2.866e-06 | 2.866e-06 | 2.866e-06 | 2.866e-06 | 2.866e-06 | 2.866e-06 | 2.866e-06 | 2.866e-06 | 0.0235335 | 3.456781e-06 | 2.608152e-06 | 1.517307e-06 | 6.65074e-06 | -2.325443e-05 | -1.734809e-05 | -2.003293e-06 | -9.765102e-06 | -3.217597e-06 | -6.746306e-06 | -8.231802e-06 | 5.934297e-06 | -8.292486e-06 | -9.030462e-06 | -1.441746e-05 | -8.951444e-06 | -9.106139e-06 | 2.167541e-06 | 1.121235e-06 | -4.838755e-06 | -5.561793e-06 | -1.647526e-06 | 3.047157e-06 | 1.838257e-06 | 21152048.5 | 34470419.0 | -0.01146509 | -0.01007531 | 0.02305483 | -0.3806977 | -0.3835272 | 734.2456 | 826.7862
235.2695 | 0.02122158 | 38436444516541 | 38434222147092 | 38373507031663 | 38411828701984 | 37062105865858 | 37556200363245 | 38518255538994 | 38041081283762 | 38158206470487 | 38360990698585 | 38131464863852 | 38294553501706 | 38247182879342 | 38166213812150 | 37907846305178 | 38213300319644 | 38097435842571 | 38542196046006 | 38502349575826 | 38365182349307 | 38469150662831 | 38469478355059 | 38093114550958 | 38625535745025 | 2.866e-06 | 2.866e-06 | 2.866e-06 | 2.866e-06 | 2.866e-06 | 2.866e-06 | 2.866e-06 | 2.866e-06 | 2.866e-06 | 2.866e-06 | 2.866e-06 | 2.866e-06 | 2.866e-06 | 2.866e-06 | 2.866e-06 | 2.866e-06 | 2.866e-06 | 2.866e-06 | 2.866e-06 | 2.866e-06 | 2.866e-06 | 2.866e-06 | 2.866e-06 | 2.866e-06 | 0.02373803 | 3.455269e-06 | 2.608843e-06 | 1.520291e-06 | 6.657796e-06 | -2.324414e-05 | -1.734094e-05 | -1.998673e-06 | -9.757298e-06 | -3.215605e-06 | -6.747362e-06 | -8.226713e-06 | 5.932302e-06 | -8.283163e-06 | -9.031067e-06 | -1.441883e-05 | -8.951917e-06 | -9.102914e-06 | 2.167765e-06 | 1.122431e-06 | -4.837692e-06 | -5.558471e-06 | -1.652201e-06 | 3.038008e-06 | 1.839267e-06 | 21208685.2 | 34798299.3 | -0.01156867 | -0.01016634 | 0.02325019 | -0.3839512 | -0.3867356 | 734.639 | 827.3058
237.2695 | 0.02142373 | 38432413682207 | 38430424704458 | 38368304469193 | 38407353191887 | 37040356074104 | 37540855482356 | 38515732918448 | 38032287743498 | 38150328317483 | 38356405329806 | 38123661697066 | 38288935123734 | 38240998591771 | 38159133998383 | 37897702232477 | 38206552944509 | 38089122962147 | 38539625722454 | 38499139891270 | 38360530818987 | 38465918493374 | 38465805796965 | 38084581710976 | 38624333357633 | 2.866e-06 | 2.866e-06 | 2.866e-06 | 2.866e-06 | 2.866e-06 | 2.866e-06 | 2.866e-06 | 2.866e-06 | 2.866e-06 | 2.866e-06 | 2.866e-06 | 2.866e-06 | 2.866e-06 | 2.866e-06 | 2.866e-06 | 2.866e-06 | 2.866e-06 | 2.866e-06 | 2.866e-06 | 2.866e-06 | 2.866e-06 | 2.866e-06 | 2.866e-06 | 2.866e-06 | 0.02394256 | 3.453825e-06 | 2.60954e-06 | 1.523372e-06 | 6.664713e-06 | -2.323391e-05 | -1.733378e-05 | -1.994168e-06 | -9.749783e-06 | -3.213717e-06 | -6.748424e-06 | -8.221618e-06 | 5.930408e-06 | -8.274316e-06 | -9.031647e-06 | -1.44202e-05 | -8.952183e-06 | -9.099703e-06 | 2.167906e-06 | 1.123508e-06 | -4.836611e-06 | -5.555076e-06 | -1.656785e-06 | 3.029008e-06 | 1.840279e-06 | 21265395.8 | 35126488.0 | -0.01167223 | -0.01025736 | 0.0234455 | -0.3872046 | -0.3899424 | 735.0316 | 827.824
239.2695 | 0.02162588 | 38428363002951 | 38426613234245 | 38363071408194 | 38402854919154 | 37018537361219 | 37525464738290 | 38513198659192 | 38023468959851 | 38142415384714 | 38351801910988 | 38115829429651 | 38283296536290 | 38234792869657 | 38152028594081 | 37887526191190 | 38199782656006 | 38080776918372 | 38537042484288 | 38495913881041 | 38355864492442 | 38462674223990 | 38462112314591 | 38076020265750 | 38623124304509 | 2.866e-06 | 2.866e-06 | 2.866e-06 | 2.866e-06 | 2.866e-06 | 2.866e-06 | 2.866e-06 | 2.866e-06 | 2.866e-06 | 2.866e-06 | 2.866e-06 | 2.866e-06 | 2.866e-06 | 2.866e-06 | 2.866e-06 | 2.866e-06 | 2.866e-06 | 2.866e-06 | 2.866e-06 | 2.866e-06 | 2.866e-06 | 2.866e-06 | 2.866e-06 | 2.866e-06 | 0.02414709 | 3.452447e-06 | 2.610188e-06 | 1.526492e-06 | 6.671507e-06 | -2.322374e-05 | -1.732668e-05 | -1.989754e-06 | -9.742467e-06 | -3.21198e-06 | -6.749466e-06 | -8.21641e-06 | 5.928581e-06 | -8.265618e-06 | -9.032201e-06 | -1.442171e-05 | -8.952262e-06 | -9.096431e-06 | 2.167977e-06 | 1.124491e-06 | -4.835673e-06 | -5.551625e-06 | -1.661245e-06 | 3.020167e-06 | 1.841279e-06 | 21322179.5 | 35454981.4 | -0.01177577 | -0.01034836 | 0.02364078 | -0.3904576 | -0.3931486 | 735.4236 | 828.3408
241.2695 | 0.02182802 | 38424292601221 | 38422787882258 | 38357808046761 | 38398333954041 | 36996650846856 | 37510028934405 | 38510652811775 | 38014625313009 | 38134468019652 | 38347180609620 | 38107968322350 | 38277637790671 | 38228565956893 | 38144897853384 | 37877318512618 | 38192989750846 | 38072398107948 | 38534446423217 | 38492671694085 | 38351183448785 | 38459417960307 | 38458398029032 | 38067430394064 | 38621908624650 | 2.866e-06 | 2.866e-06 | 2.866e-06 | 2.866e-06 | 2.866e-06 | 2.866e-06 | 2.866e-06 | 2.866e-06 | 2.866e-06 | 2.866e-06 | 2.866e-06 | 2.866e-06 | 2.866e-06 | 2.866e-06 | 2.866e-06 | 2.866e-06 | 2.866e-06 | 2.866e-06 | 2.866e-06 | 2.866e-06 | 2.866e-06 | 2.866e-06 | 2.866e-06 | 2.866e-06 | 0.0243516 | 3.451097e-06 | 2.610821e-06 | 1.529582e-06 | 6.678251e-06 | -2.321324e-05 | -1.731958e-05 | -1.985387e-06 | -9.735136e-06 | -3.210398e-06 | -6.750488e-06 | -8.211279e-06 | 5.927218e-06 | -8.257349e-06 | -9.032738e-06 | -1.442334e-05 | -8.952155e-06 | -9.093093e-06 | 2.168081e-06 | 1.125384e-06 | -4.834751e-06 | -5.548148e-06 | -1.665567e-06 | 3.011465e-06 | 1.84235e-06 | 21379035.8 | 35783776.3 | -0.01187929 | -0.01043934 | 0.02383601 | -0.3937105 | -0.3963545 | 735.8148 | 828.8562
243.2695 | 0.02203017 | 38420202600046 | 38418948769840 | 38352514541766 | 38393790369420 | 36974697560647 | 37494548852364 | 38508095435343 | 38005757219705 | 38126486567704 | 38342541593166 | 38100078632245 | 38271959071321 | 38222318107112 | 38137742031045 | 37867079552966 | 38186174532895 | 38063986893938 | 38531837656518 | 38489413478259 | 38346487759308 | 38456149789446 | 38454663059356 | 38058812287471 | 38620686350471 | 2.866e-06 | 2.866e-06 | 2.866e-06 | 2.866e-06 | 2.866e-06 | 2.866e-06 | 2.866e-06 | 2.866e-06 | 2.866e-06 | 2.866e-06 | 2.866e-06 | 2.866e-06 | 2.866e-06 | 2.866e-06 | 2.866e-06 | 2.866e-06 | 2.866e-06 | 2.866e-06 | 2.866e-06 | 2.866e-06 | 2.866e-06 | 2.866e-06 | 2.866e-06 | 2.866e-06 | 0.02455612 | 3.449794e-06 | 2.611784e-06 | 1.532786e-06 | 6.684856e-06 | -2.320302e-05 | -1.731249e-05 | -1.981125e-06 | -9.728059e-06 | -3.208952e-06 | -6.75149e-06 | -8.206264e-06 | 5.925397e-06 | -8.249245e-06 | -9.033227e-06 | -1.442482e-05 | -8.951849e-06 | -9.089677e-06 | 2.16803e-06 | 1.126171e-06 | -4.833846e-06 | -5.544593e-06 | -1.669839e-06 | 3.002894e-06 | 1.84345e-06 | 21435963.9 | 36112868.6 | -0.01198279 | -0.0105303 | 0.02403121 | -0.3969635 | -0.3995593 | 736.2053 | 829.3704
245.2695 | 0.02223231 | 38416093119334 | 38415096063296 | 38347191074466 | 38389224248081 | 36952678419236 | 37479025289894 | 38505526595103 | 37996865077894 | 38118471398022 | 38337885025562 | 38092160606020 | 38266260510573 | 38216049551136 | 38130561379393 | 37856809637603 | 38179337295407 | 38055543639414 | 38529216274006 | 38486139375418 | 38341777499238 | 38452869798914 | 38450907520339 | 38050166119469 | 38619457513829 | 2.866e-06 | 2.866e-06 | 2.866e-06 | 2.866e-06 | 2.866e-06 | 2.866e-06 | 2.866e-06 | 2.866e-06 | 2.866e-06 | 2.866e-06 | 2.866e-06 | 2.866e-06 | 2.866e-06 | 2.866e-06 | 2.866e-06 | 2.866e-06 | 2.866e-06 | 2.866e-06 | 2.866e-06 | 2.866e-06 | 2.866e-06 | 2.866e-06 | 2.866e-06 | 2.866e-06 | 0.02476062 | 3.448542e-06 | 2.612159e-06 | 1.536008e-06 | 6.691299e-06 | -2.319301e-05 | -1.730544e-05 | -1.976951e-06 | -9.721148e-06 | -3.207544e-06 | -6.752463e-06 | -8.201093e-06 | 5.923863e-06 | -8.241448e-06 | -9.033665e-06 | -1.442651e-05 | -8.951376e-06 | -9.08623e-06 | 2.167814e-06 | 1.126862e-06 | -4.83289e-06 | -5.541007e-06 | -1.674011e-06 | 2.994433e-06 | 1.844587e-06 | 21492963.1 | 36442255.0 | -0.01208627 | -0.01062125 | 0.02422637 | -0.4002165 | -0.4027642 | 736.5951 | 829.8832
247.2695 | 0.02243445 | 38411964274470 | 38411229905922 | 38341837827067 | 38384635659131 | 36930594507066 | 37463459027105 | 38502946358988 | 37987949265532 | 38110422893728 | 38333211080035 | 38084214487071 | 38260542173460 | 38209760538681 | 38123356157879 | 37846509057611 | 38172478325704 | 38047068689112 | 38526582377313 | 38482849525760 | 38337052754182 | 38449578077630 | 38447131526150 | 38041492076943 | 38618222145284 | 2.866e-06 | 2.866e-06 | 2.866e-06 | 2.866e-06 | 2.866e-06 | 2.866e-06 | 2.866e-06 | 2.866e-06 | 2.866e-06 | 2.866e-06 | 2.866e-06 | 2.866e-06 | 2.866e-06 | 2.866e-06 | 2.866e-06 | 2.866e-06 | 2.866e-06 | 2.866e-06 | 2.866e-06 | 2.866e-06 | 2.866e-06 | 2.866e-06 | 2.866e-06 | 2.866e-06 | 0.02496512 | 3.447329e-06 | 2.612731e-06 | 1.539316e-06 | 6.697576e-06 | -2.318284e-05 | -1.729843e-05 | -1.972898e-06 | -9.714247e-06 | -3.206238e-06 | -6.753396e-06 | -8.19596e-06 | 5.922508e-06 | -8.233994e-06 | -9.034068e-06 | -1.442802e-05 | -8.950744e-06 | -9.082764e-06 | 2.167564e-06 | 1.127467e-06 | -4.83193e-06 | -5.537345e-06 | -1.678003e-06 | 2.986066e-06 | 1.845767e-06 | 21550033.0 | 36771932.0 | -0.01218973 | -0.01071217 | 0.0244215 | -0.4034702 | -0.4059673 | 736.9843 | 830.3948
249.2695 | 0.02263658 | 38407816180819 | 38407350464831 | 38336454966569 | 38380024676845 | 36908446898737 | 37447850852409 | 38500354795370 | 37979010164648 | 38102341439030 | 38328519930135 | 38076240520101 | 38254804163862 | 38203451323794 | 38116126629443 | 37836178117884 | 38165597900052 | 38038562377901 | 38523936068697 | 38479544050250 | 38332313608095 | 38446274718832 | 38443335195433 | 38032790334216 | 38616980271859 | 2.866e-06 | 2.866e-06 | 2.866e-06 | 2.866e-06 | 2.866e-06 | 2.866e-06 | 2.866e-06 | 2.866e-06 | 2.866e-06 | 2.866e-06 | 2.866e-06 | 2.866e-06 | 2.866e-06 | 2.866e-06 | 2.866e-06 | 2.866e-06 | 2.866e-06 | 2.866e-06 | 2.866e-06 | 2.866e-06 | 2.866e-06 | 2.866e-06 | 2.866e-06 | 2.866e-06 | 0.02516962 | 3.446172e-06 | 2.613091e-06 | 1.542557e-06 | 6.703774e-06 | -2.317272e-05 | -1.729145e-05 | -1.96886e-06 | -9.707526e-06 | -3.205019e-06 | -6.754305e-06 | -8.190787e-06 | 5.920921e-06 | -8.226836e-06 | -9.034409e-06 | -1.442982e-05 | -8.949968e-06 | -9.079266e-06 | 2.167242e-06 | 1.128165e-06 | -4.830975e-06 | -5.533696e-06 | -1.681915e-06 | 2.977806e-06 | 1.846998e-06 | 21607172.7 | 37101896.2 | -0.01229318 | -0.01080308 | 0.02461658 | -0.4067243 | -0.409171 | 737.3728 | 830.9053
251.2695 | 0.02283872 | 38403648957024 | 38403457873005 | 38331042666448 | 38375391370461 | 36886236599726 | 37432201536659 | 38497751976291 | 37970048157507 | 38094227400895 | 38323811742515 | 38068238964286 | 38249046611732 | 38197122163125 | 38108873053995 | 37825817156245 | 38158696297798 | 38030025008850 | 38521277439288 | 38476223092861 | 38327560125006 | 38442959805328 | 38439518647118 | 38024061070515 | 38615731918902 | 2.866e-06 | 2.866e-06 | 2.866e-06 | 2.866e-06 | 2.866e-06 | 2.866e-06 | 2.866e-06 | 2.866e-06 | 2.866e-06 | 2.866e-06 | 2.866e-06 | 2.866e-06 | 2.866e-06 | 2.866e-06 | 2.866e-06 | 2.866e-06 | 2.866e-06 | 2.866e-06 | 2.866e-06 | 2.866e-06 | 2.866e-06 | 2.866e-06 | 2.866e-06 | 2.866e-06 | 0.02537411 | 3.445037e-06 | 2.613483e-06 | 1.545881e-06 | 6.709922e-06 | -2.316265e-05 | -1.728448e-05 | -1.964909e-06 | -9.700868e-06 | -3.203873e-06 | -6.75517e-06 | -8.185628e-06 | 5.919817e-06 | -8.219939e-06 | -9.034709e-06 | -1.443156e-05 | -8.94904e-06 | -9.075763e-06 | 2.166918e-06 | 1.128589e-06 | -4.829986e-06 | -5.530054e-06 | -1.68589e-06 | 2.969657e-06 | 1.848285e-06 | 21664381.6 | 37432144.2 | -0.0123966 | -0.01089397 | 0.02481162 | -0.4099788 | -0.4123739 | 737.7606 | 831.4146
253.2695 | 0.02304085 | 38399462716831 | 38399552273781 | 38325601104050 | 38370735813329 | 36863964625122 | 37416511815255 | 38495137979917 | 37961063605931 | 38086081156602 | 38319086695469 | 38060210058993 | 38243269554205 | 38190773313171 | 38101595686197 | 37815426514343 | 38151773793653 | 38021456906795 | 38518606588428 | 38472886797849 | 38322792430686 | 38439633423914 | 38435681993039 | 38015304473298 | 38614477108897 | 2.866e-06 | 2.866e-06 | 2.866e-06 | 2.866e-06 | 2.866e-06 | 2.866e-06 | 2.866e-06 | 2.866e-06 | 2.866e-06 | 2.866e-06 | 2.866e-06 | 2.866e-06 | 2.866e-06 | 2.866e-06 | 2.866e-06 | 2.866e-06 | 2.866e-06 | 2.866e-06 | 2.866e-06 | 2.866e-06 | 2.866e-06 | 2.866e-06 | 2.866e-06 | 2.866e-06 | 0.0255786 | 3.44394e-06 | 2.61387e-06 | 1.549211e-06 | 6.715939e-06 | -2.315265e-05 | -1.727758e-05 | -1.961021e-06 | -9.694233e-06 | -3.202727e-06 | -6.755995e-06 | -8.18059e-06 | 5.918574e-06 | -8.213286e-06 | -9.034946e-06 | -1.443328e-05 | -8.947964e-06 | -9.072259e-06 | 2.166507e-06 | 1.128971e-06 | -4.82896e-06 | -5.526346e-06 | -1.68973e-06 | 2.961561e-06 | 1.849627e-06 | 21721659.3 | 37762672.6 | -0.01250001 | -0.01098484 | 0.02500663 | -0.4132341 | -0.4155772 | 738.1479 | 831.9228
255.2695 | 0.02324298 | 38395257577556 | 38395633809475 | 38320130452349 | 38366058084534 | 36841631990863 | 37400782452783 | 38492512886528 | 37952056875423 | 38077903068473 | 38314344959567 | 38052154037182 | 38237473120505 | 38184405043202 | 38094294803580 | 37805006536424 | 38144830655167 | 38012858344964 | 38515923609128 | 38469535304684 | 38318010605691 | 38436295653353 | 38431825351849 | 38006520703411 | 38613215852071 | 2.866e-06 | 2.866e-06 | 2.866e-06 | 2.866e-06 | 2.866e-06 | 2.866e-06 | 2.866e-06 | 2.866e-06 | 2.866e-06 | 2.866e-06 | 2.866e-06 | 2.866e-06 | 2.866e-06 | 2.866e-06 | 2.866e-06 | 2.866e-06 | 2.866e-06 | 2.866e-06 | 2.866e-06 | 2.866e-06 | 2.866e-06 | 2.866e-06 | 2.866e-06 | 2.866e-06 | 0.02578308 | 3.442887e-06 | 2.614229e-06 | 1.552541e-06 | 6.721951e-06 | -2.31427e-05 | -1.727067e-05 | -1.957187e-06 | -9.687766e-06 | -3.201635e-06 | -6.756804e-06 | -8.175527e-06 | 5.917511e-06 | -8.20683e-06 | -9.03508e-06 | -1.443512e-05 | -8.946744e-06 | -9.068772e-06 | 2.16605e-06 | 1.1292e-06 | -4.827919e-06 | -5.522655e-06 | -1.693543e-06 | 2.953694e-06 | 1.85118e-06 | 21779004.9 | 38093478.3 | -0.0126034 | -0.01107569 | 0.0252016 | -0.4164898 | -0.4187803 | 738.5345 | 832.4299
257.2695 | 0.02344511 | 38391033648154 | 38391702625226 | 38314630880175 | 38361358253437 | 36819239718795 | 37385014204205 | 38489876779289 | 37943028327331 | 38069693516930 | 38309586705196 | 38044071132473 | 38231657403499 | 38178017610004 | 38086970680965 | 37794557556440 | 38137867172682 | 38004229605875 | 38513228591496 | 38466168740617 | 38313214737478 | 38432946575421 | 38427948832996 | 37997709935348 | 38611948177074 | 2.866e-06 | 2.866e-06 | 2.866e-06 | 2.866e-06 | 2.866e-06 | 2.866e-06 | 2.866e-06 | 2.866e-06 | 2.866e-06 | 2.866e-06 | 2.866e-06 | 2.866e-06 | 2.866e-06 | 2.866e-06 | 2.866e-06 | 2.866e-06 | 2.866e-06 | 2.866e-06 | 2.866e-06 | 2.866e-06 | 2.866e-06 | 2.866e-06 | 2.866e-06 | 2.866e-06 | 0.02598755 | 3.441857e-06 | 2.614553e-06 | 1.555902e-06 | 6.727669e-06 | -2.31329e-05 | -1.726385e-05 | -1.953408e-06 | -9.681398e-06 | -3.200601e-06 | -6.757536e-06 | -8.170493e-06 | 5.916536e-06 | -8.20063e-06 | -9.03519e-06 | -1.44369e-05 | -8.945389e-06 | -9.065302e-06 | 2.165554e-06 | 1.129426e-06 | -4.826851e-06 | -5.518984e-06 | -1.697306e-06 | 2.945777e-06 | 1.852625e-06 | 21836418.0 | 38424558.1 | -0.01270676 | -0.01116653 | 0.02539653 | -0.4197469 | -0.4219832 | 738.9205 | 832.9361
259.2695 | 0.02364723 | 38386791039189 | 38387758865692 | 38309102560863 | 38356636399366 | 36796788816424 | 37369207795962 | 38487229743427 | 37933978314049 | 38061452879739 | 38304812103305 | 38035961569380 | 38225822492882 | 38171611248569 | 38079623549809 | 37784079928089 | 38130883592348 | 37995570968789 | 38510521616266 | 38462787242736 | 38308404914770 | 38429586262967 | 38424052553587 | 37988872352160 | 38610674103507 | 2.866e-06 | 2.866e-06 | 2.866e-06 | 2.866e-06 | 2.866e-06 | 2.866e-06 | 2.866e-06 | 2.866e-06 | 2.866e-06 | 2.866e-06 | 2.866e-06 | 2.866e-06 | 2.866e-06 | 2.866e-06 | 2.866e-06 | 2.866e-06 | 2.866e-06 | 2.866e-06 | 2.866e-06 | 2.866e-06 | 2.866e-06 | 2.866e-06 | 2.866e-06 | 2.866e-06 | 0.02619203 | 3.440868e-06 | 2.614841e-06 | 1.559297e-06 | 6.73336e-06 | -2.312312e-05 | -1.725701e-05 | -1.949656e-06 | -9.675083e-06 | -3.199601e-06 | -6.758245e-06 | -8.165467e-06 | 5.915663e-06 | -8.194623e-06 | -9.035246e-06 | -1.443877e-05 | -8.943935e-06 | -9.061815e-06 | 2.165034e-06 | 1.129563e-06 | -4.825751e-06 | -5.515211e-06 | -1.701083e-06 | 2.937921e-06 | 1.854091e-06 | 21893898.0 | 38755908.8 | -0.01281011 | -0.01125735 | 0.02559142 | -0.4230047 | -0.4251862 | 739.306 | 833.4412
261.2695 | 0.02384936 | 38382529865992 | 38383802672801 | 38303545664366 | 38351892605571 | 36774280273117 | 37353363958052 | 38484571863342 | 37924907187757 | 38053181521571 | 38300021327866 | 38027825578853 | 38219968482519 | 38165186197723 | 38072253673588 | 37773573988965 | 38123880156891 | 37986882696881 | 38507802771416 | 38459390943895 | 38303581227629 | 38426214804241 | 38420136626980 | 37980008142231 | 38609393649997 | 2.866e-06 | 2.866e-06 | 2.866e-06 | 2.866e-06 | 2.866e-06 | 2.866e-06 | 2.866e-06 | 2.866e-06 | 2.866e-06 | 2.866e-06 | 2.866e-06 | 2.866e-06 | 2.866e-06 | 2.866e-06 | 2.866e-06 | 2.866e-06 | 2.866e-06 | 2.866e-06 | 2.866e-06 | 2.866e-06 | 2.866e-06 | 2.866e-06 | 2.866e-06 | 2.866e-06 | 0.02639649 | 3.439912e-06 | 2.615087e-06 | 1.562665e-06 | 6.738972e-06 | -2.311313e-05 | -1.72502e-05 | -1.945974e-06 | -9.6688e-06 | -3.198551e-06 | -6.758971e-06 | -8.160477e-06 | 5.914892e-06 | -8.188796e-06 | -9.03523e-06 | -1.444065e-05 | -8.942365e-06 | -9.058438e-06 | 2.164469e-06 | 1.129609e-06 | -4.824608e-06 | -5.511501e-06 | -1.704796e-06 | 2.930021e-06 | 1.855639e-06 | 21951444.2 | 39087527.4 | -0.01291344 | -0.01134815 | 0.02578627 | -0.4262635 | -0.4283892 | 739.6908 | 833.9454
263.2695 | 0.02405148 | 38378250241085 | 38379834185361 | 38297960367148 | 38347126941582 | 36751715088769 | 37337483416365 | 38481903225387 | 37915815298228 | 38044879815913 | 38295214540928 | 38019663395697 | 38214095467125 | 38158742710244 | 38064861320975 | 37763040066636 | 38116857132492 | 37978165041736 | 38505072148432 | 38455979980643 | 38298743769371 | 38422832277665 | 38416201164729 | 37971117471569 | 38608106825008 | 2.866e-06 | 2.866e-06 | 2.866e-06 | 2.866e-06 | 2.866e-06 | 2.866e-06 | 2.866e-06 | 2.866e-06 | 2.866e-06 | 2.866e-06 | 2.866e-06 | 2.866e-06 | 2.866e-06 | 2.866e-06 | 2.866e-06 | 2.866e-06 | 2.866e-06 | 2.866e-06 | 2.866e-06 | 2.866e-06 | 2.866e-06 | 2.866e-06 | 2.866e-06 | 2.866e-06 | 0.02660096 | 3.439007e-06 | 2.615315e-06 | 1.566041e-06 | 6.744458e-06 | -2.310345e-05 | -1.724341e-05 | -1.942313e-06 | -9.662629e-06 | -3.19751e-06 | -6.759532e-06 | -8.155474e-06 | 5.914181e-06 | -8.183109e-06 | -9.035119e-06 | -1.444257e-05 | -8.940646e-06 | -9.054985e-06 | 2.163855e-06 | 1.129613e-06 | -4.82343e-06 | -5.507804e-06 | -1.708448e-06 | 2.92231e-06 | 1.857314e-06 | 22009056.2 | 39419411.1 | -0.01301675 | -0.01143893 | 0.02598108 | -0.4295234 | -0.4315926 | 740.0751 | 834.4486
265.2695 | 0.0242536 | 38373952277123 | 38375853542515 | 38292346835977 | 38342339502968 | 36729094253455 | 37321566893929 | 38479223920204 | 37906702987794 | 38036548132713 | 38290391905602 | 38011475249917 | 38208203537535 | 38152281039171 | 38057446774958 | 37752478496086 | 38109814772867 | 37969418259128 | 38502329827876 | 38452554491330 | 38293892630058 | 38419438759237 | 38412246276735 | 37962200514118 | 38606813637905 | 2.866e-06 | 2.866e-06 | 2.866e-06 | 2.866e-06 | 2.866e-06 | 2.866e-06 | 2.866e-06 | 2.866e-06 | 2.866e-06 | 2.866e-06 | 2.866e-06 | 2.866e-06 | 2.866e-06 | 2.866e-06 | 2.866e-06 | 2.866e-06 | 2.866e-06 | 2.866e-06 | 2.866e-06 | 2.866e-06 | 2.866e-06 | 2.866e-06 | 2.866e-06 | 2.866e-06 | 0.02680542 | 3.438127e-06 | 2.615507e-06 | 1.569406e-06 | 6.749797e-06 | -2.309379e-05 | -1.723664e-05 | -1.938634e-06 | -9.656521e-06 | -3.196482e-06 | -6.760078e-06 | -8.150508e-06 | 5.913573e-06 | -8.177551e-06 | -9.034911e-06 | -1.44445e-05 | -8.938834e-06 | -9.0517e-06 | 2.163214e-06 | 1.129556e-06 | -4.822196e-06 | -5.504121e-06 | -1.712052e-06 | 2.914615e-06 | 1.859099e-06 | 22066733.4 | 39751557.0 | -0.01312003 | -0.01152969 | 0.02617585 | -0.432784 | -0.434796 | 740.4588 | 834.9508
267.2695 | 0.02445572 | 38369636082007 | 38371860885711 | 38286705239303 | 38337530363710 | 36706418747416 | 37305615103381 | 38476534043594 | 37897570592226 | 38028186842825 | 38285553521086 | 38003261380379 | 38202292781593 | 38145801431476 | 38050010312402 | 37741889611209 | 38102753350490 | 37960642604092 | 38499575900586 | 38449114610002 | 38289027897865 | 38416034324159 | 38408272071909 | 37953257455696 | 38605514108673 | 2.866e-06 | 2.866e-06 | 2.866e-06 | 2.866e-06 | 2.866e-06 | 2.866e-06 | 2.866e-06 | 2.866e-06 | 2.866e-06 | 2.866e-06 | 2.866e-06 | 2.866e-06 | 2.866e-06 | 2.866e-06 | 2.866e-06 | 2.866e-06 | 2.866e-06 | 2.866e-06 | 2.866e-06 | 2.866e-06 | 2.866e-06 | 2.866e-06 | 2.866e-06 | 2.866e-06 | 0.02700987 | 3.437432e-06 | 2.615649e-06 | 1.5728e-06 | 6.755064e-06 | -2.308417e-05 | -1.722988e-05 | -1.93505e-06 | -9.65052e-06 | -3.195391e-06 | -6.760132e-06 | -8.145627e-06 | 5.913043e-06 | -8.172132e-06 | -9.034599e-06 | -1.444645e-05 | -8.937031e-06 | -9.048451e-06 | 2.162528e-06 | 1.129498e-06 | -4.820922e-06 | -5.500449e-06 | -1.715534e-06 | 2.906952e-06 | 1.860912e-06 | 22124475.2 | 40083962.3 | -0.0132233 | -0.01162044 | 0.02637059 | -0.4360462 | -0.4379999 | 740.8419 | 835.4522
269.2695 | 0.02465784 | 38365301762682 | 38367856354931 | 38281035750028 | 38332699600256 | 36683689533357 | 37289628759636 | 38473833687373 | 37888418439478 | 38019796317917 | 38280699567581 | 37995022013055 | 38196363294601 | 38139304111866 | 38042552214505 | 37731273744339 | 38095673154469 | 37951838316505 | 38496810456719 | 38445660472612 | 38284149657484 | 38412619045430 | 38404278668630 | 37944288483937 | 38604208255069 | 2.866e-06 | 2.866e-06 | 2.866e-06 | 2.866e-06 | 2.866e-06 | 2.866e-06 | 2.866e-06 | 2.866e-06 | 2.866e-06 | 2.866e-06 | 2.866e-06 | 2.866e-06 | 2.866e-06 | 2.866e-06 | 2.866e-06 | 2.866e-06 | 2.866e-06 | 2.866e-06 | 2.866e-06 | 2.866e-06 | 2.866e-06 | 2.866e-06 | 2.866e-06 | 2.866e-06 | 0.02721432 | 3.436572e-06 | 2.615773e-06 | 1.576162e-06 | 6.760247e-06 | -2.307456e-05 | -1.722314e-05 | -1.931495e-06 | -9.644578e-06 | -3.194308e-06 | -6.760318e-06 | -8.140782e-06 | 5.912565e-06 | -8.16684e-06 | -9.03419e-06 | -1.444844e-05 | -8.935171e-06 | -9.045221e-06 | 2.161799e-06 | 1.129358e-06 | -4.819597e-06 | -5.496768e-06 | -1.719073e-06 | 2.899334e-06 | 1.862604e-06 | 22182281.1 | 40416623.9 | -0.01332655 | -0.01171117 | 0.02656529 | -0.4393093 | -0.4412038 | 741.2245 | 835.9526
271.2695 | 0.02485996 | 38360949437562 | 38363840081464 | 38275338542440 | 38327847296920 | 36660907564621 | 37273608545258 | 38471122933622 | 37879246866538 | 38011376914394 | 38275830236905 | 37986757369289 | 38190415165147 | 38132789304254 | 38035072749976 | 37720631225033 | 38088574402282 | 37943005633846 | 38494033582948 | 38442192212325 | 38279257997887 | 38409193000401 | 38400266175297 | 37935293781496 | 38602896095533 | 2.866e-06 | 2.866e-06 | 2.866e-06 | 2.866e-06 | 2.866e-06 | 2.866e-06 | 2.866e-06 | 2.866e-06 | 2.866e-06 | 2.866e-06 | 2.866e-06 | 2.866e-06 | 2.866e-06 | 2.866e-06 | 2.866e-06 | 2.866e-06 | 2.866e-06 | 2.866e-06 | 2.866e-06 | 2.866e-06 | 2.866e-06 | 2.866e-06 | 2.866e-06 | 2.866e-06 | 0.02741877 | 3.435919e-06 | 2.615896e-06 | 1.579492e-06 | 6.765298e-06 | -2.306501e-05 | -1.721641e-05 | -1.927929e-06 | -9.638683e-06 | -3.193187e-06 | -6.76083e-06 | -8.135839e-06 | 5.912158e-06 | -8.161668e-06 | -9.033696e-06 | -1.445047e-05 | -8.932997e-06 | -9.042048e-06 | 2.161036e-06 | 1.129141e-06 | -4.81821e-06 | -5.493142e-06 | -1.722507e-06 | 2.891753e-06 | 1.864423e-06 | 22240150.6 | 40749539.3 | -0.01342978 | -0.01180189 | 0.02675995 | -0.4425738 | -0.4444082 | 741.6065 | 836.4522
273.2695 | 0.02506207 | 38356579219703 | 38359812206561 | 38269613784240 | 38322973542747 | 36638073795997 | 37257555167676 | 38468401878013 | 37870056208481 | 38002928988492 | 38270945692216 | 37978467680364 | 38184448480236 | 38126257253856 | 38027572185306 | 37709962377396 | 38081457314915 | 37934144791981 | 38491245363368 | 38438709967419 | 38274353012297 | 38405756256268 | 38396234697999 | 37926273524300 | 38601577630770 | 2.866e-06 | 2.866e-06 | 2.866e-06 | 2.866e-06 | 2.866e-06 | 2.866e-06 | 2.866e-06 | 2.866e-06 | 2.866e-06 | 2.866e-06 | 2.866e-06 | 2.866e-06 | 2.866e-06 | 2.866e-06 | 2.866e-06 | 2.866e-06 | 2.866e-06 | 2.866e-06 | 2.866e-06 | 2.866e-06 | 2.866e-06 | 2.866e-06 | 2.866e-06 | 2.866e-06 | 0.02762321 | 3.43536e-06 | 2.616012e-06 | 1.582837e-06 | 6.770285e-06 | -2.305548e-05 | -1.720963e-05 | -1.924373e-06 | -9.632847e-06 | -3.192039e-06 | -6.761223e-06 | -8.131011e-06 | 5.91182e-06 | -8.156535e-06 | -9.03311e-06 | -1.445253e-05 | -8.93089e-06 | -9.038927e-06 | 2.160238e-06 | 1.128852e-06 | -4.816759e-06 | -5.489529e-06 | -1.725937e-06 | 2.884226e-06 | 1.866386e-06 | 22298083.1 | 41082705.6 | -0.01353299 | -0.01189258 | 0.02695457 | -0.4458393 | -0.4476129 | 741.988 | 836.9509
275.2695 | 0.02526419 | 38352191227620 | 38355772842712 | 38263861646341 | 38318078425231 | 36615189170978 | 37241469316270 | 38465670615476 | 37860846792779 | 37994452893002 | 38266046084375 | 37970153172508 | 38178463332410 | 38119708197095 | 38020050787494 | 37699267527576 | 38074322144269 | 37925256024086 | 38488445884300 | 38435213871900 | 38269434783648 | 38402308881362 | 38392184341920 | 37917227883387 | 38600252879673 | 2.866e-06 | 2.866e-06 | 2.866e-06 | 2.866e-06 | 2.866e-06 | 2.866e-06 | 2.866e-06 | 2.866e-06 | 2.866e-06 | 2.866e-06 | 2.866e-06 | 2.866e-06 | 2.866e-06 | 2.866e-06 | 2.866e-06 | 2.866e-06 | 2.866e-06 | 2.866e-06 | 2.866e-06 | 2.866e-06 | 2.866e-06 | 2.866e-06 | 2.866e-06 | 2.866e-06 | 0.02782765 | 3.434527e-06 | 2.616151e-06 | 1.586152e-06 | 6.775169e-06 | -2.304601e-05 | -1.720296e-05 | -1.920832e-06 | -9.627073e-06 | -3.190876e-06 | -6.761584e-06 | -8.126257e-06 | 5.911529e-06 | -8.151503e-06 | -9.032436e-06 | -1.445463e-05 | -8.928636e-06 | -9.035811e-06 | 2.159388e-06 | 1.128552e-06 | -4.815253e-06 | -5.48594e-06 | -1.729317e-06 | 2.876764e-06 | 1.868309e-06 | 22356078.2 | 41416120.3 | -0.01363617 | -0.01198326 | 0.02714915 | -0.4491065 | -0.4508178 | 742.369 | 837.4487
277.2695 | 0.0254663 | 38347785578513 | 38351722113562 | 38258082298548 | 38313162037935 | 36592254624999 | 37225351624724 | 38462929239893 | 37851618944440 | 37985948976968 | 38261131566902 | 37961814070673 | 38172459804116 | 38113142357863 | 38012508823921 | 37688546997574 | 38067169133105 | 37916339565627 | 38485635230940 | 38431704064185 | 38264503393618 | 38398850945824 | 38388115211357 | 37908157040636 | 38598921854275 | 2.866e-06 | 2.866e-06 | 2.866e-06 | 2.866e-06 | 2.866e-06 | 2.866e-06 | 2.866e-06 | 2.866e-06 | 2.866e-06 | 2.866e-06 | 2.866e-06 | 2.866e-06 | 2.866e-06 | 2.866e-06 | 2.866e-06 | 2.866e-06 | 2.866e-06 | 2.866e-06 | 2.866e-06 | 2.866e-06 | 2.866e-06 | 2.866e-06 | 2.866e-06 | 2.866e-06 | 0.02803209 | 3.43395e-06 | 2.616303e-06 | 1.589452e-06 | 6.779944e-06 | -2.303656e-05 | -1.71963e-05 | -1.917302e-06 | -9.621369e-06 | -3.189654e-06 | -6.761898e-06 | -8.1215e-06 | 5.911323e-06 | -8.146534e-06 | -9.031667e-06 | -1.445675e-05 | -8.926385e-06 | -9.032786e-06 | 2.158514e-06 | 1.128199e-06 | -4.813678e-06 | -5.482373e-06 | -1.732644e-06 | 2.869335e-06 | 1.870287e-06 | 22414135.3 | 41749780.6 | -0.01373934 | -0.01207392 | 0.02734369 | -0.4523744 | -0.4540236 | 742.7494 | 837.9457
279.2695 | 0.02566841 | 38343362385824 | 38347660087039 | 38252275908294 | 38308224464306 | 36569271091746 | 37209202769429 | 38460177842882 | 37842372988141 | 37977417591030 | 38256202292302 | 37953450601800 | 38166437982285 | 38106559966498 | 38004946567116 | 37677801166215 | 38059998518342 | 37907395650654 | 38482813492696 | 38428180679852 | 38259558926823 | 38395382518900 | 38384027409993 | 37899061180278 | 38597584564825 | 2.866e-06 | 2.866e-06 | 2.866e-06 | 2.866e-06 | 2.866e-06 | 2.866e-06 | 2.866e-06 | 2.866e-06 | 2.866e-06 | 2.866e-06 | 2.866e-06 | 2.866e-06 | 2.866e-06 | 2.866e-06 | 2.866e-06 | 2.866e-06 | 2.866e-06 | 2.866e-06 | 2.866e-06 | 2.866e-06 | 2.866e-06 | 2.866e-06 | 2.866e-06 | 2.866e-06 | 0.02823652 | 3.433352e-06 | 2.616672e-06 | 1.592735e-06 | 6.784648e-06 | -2.302715e-05 | -1.718962e-05 | -1.913783e-06 | -9.61572e-06 | -3.188459e-06 | -6.76221e-06 | -8.116781e-06 | 5.911176e-06 | -8.141628e-06 | -9.030789e-06 | -1.44588e-05 | -8.924035e-06 | -9.029787e-06 | 2.157591e-06 | 1.127781e-06 | -4.812046e-06 | -5.478828e-06 | -1.735902e-06 | 2.861963e-06 | 1.872327e-06 | 22472253.9 | 42083684.0 | -0.01384249 | -0.01216457 | 0.0275382 | -0.4556441 | -0.4572296 | 743.1293 | 838.4418
281.2695 | 0.02587051 | 38338921760477 | 38343586957438 | 38246442644167 | 38303265791341 | 36546239495157 | 37193023389809 | 38457416524612 | 37833109246829 | 37968859077714 | 38251258411389 | 37945062990573 | 38160397956061 | 38099961250063 | 37997364281945 | 37667030284896 | 38052810544211 | 37898424508892 | 38479980751612 | 38424643852574 | 38254601461943 | 38391903663986 | 38379921044777 | 37889940479097 | 38596241022235 | 2.866e-06 | 2.866e-06 | 2.866e-06 | 2.866e-06 | 2.866e-06 | 2.866e-06 | 2.866e-06 | 2.866e-06 | 2.866e-06 | 2.866e-06 | 2.866e-06 | 2.866e-06 | 2.866e-06 | 2.866e-06 | 2.866e-06 | 2.866e-06 | 2.866e-06 | 2.866e-06 | 2.866e-06 | 2.866e-06 | 2.866e-06 | 2.866e-06 | 2.866e-06 | 2.866e-06 | 0.02844095 | 3.432724e-06 | 2.616632e-06 | 1.595991e-06 | 6.789258e-06 | -2.301779e-05 | -1.718301e-05 | -1.910274e-06 | -9.610125e-06 | -3.187213e-06 | -6.762497e-06 | -8.112128e-06 | 5.911074e-06 | -8.136769e-06 | -9.029834e-06 | -1.446107e-05 | -8.921611e-06 | -9.026853e-06 | 2.156645e-06 | 1.127362e-06 | -4.810346e-06 | -5.475324e-06 | -1.739127e-06 | 2.85467e-06 | 1.874409e-06 | 22530433.5 | 42417827.7 | -0.01394561 | -0.0122552 | 0.02773267 | -0.4589147 | -0.460436 | 743.5087 | 838.9371
283.2695 | 0.02607262 | 38334463817385 | 38339502824450 | 38240582675492 | 38298286107184 | 36523160753125 | 37176814128653 | 38454645378324 | 37823828038421 | 37960273766458 | 38246300073814 | 37936651483171 | 38154339814991 | 38093346437767 | 37989762235083 | 37656234626185 | 38045605447769 | 37889426377005 | 38477137089528 | 38421093717012 | 38249631080183 | 38388414443159 | 38375796194219 | 37880795116279 | 38594891233887 | 2.866e-06 | 2.866e-06 | 2.866e-06 | 2.866e-06 | 2.866e-06 | 2.866e-06 | 2.866e-06 | 2.866e-06 | 2.866e-06 | 2.866e-06 | 2.866e-06 | 2.866e-06 | 2.866e-06 | 2.866e-06 | 2.866e-06 | 2.866e-06 | 2.866e-06 | 2.866e-06 | 2.866e-06 | 2.866e-06 | 2.866e-06 | 2.866e-06 | 2.866e-06 | 2.866e-06 | 0.02864537 | 3.432163e-06 | 2.61683e-06 | 1.599212e-06 | 6.793793e-06 | -2.300846e-05 | -1.717638e-05 | -1.906767e-06 | -9.604597e-06 | -3.185877e-06 | -6.762764e-06 | -8.107411e-06 | 5.91102e-06 | -8.131942e-06 | -9.028783e-06 | -1.446331e-05 | -8.91905e-06 | -9.023956e-06 | 2.155657e-06 | 1.126881e-06 | -4.808569e-06 | -5.47185e-06 | -1.742041e-06 | 2.847447e-06 | 1.876849e-06 | 22588673.7 | 42752209.4 | -0.01404872 | -0.01234581 | 0.02792709 | -0.462187 | -0.4636429 | 743.8876 | 839.4316
285.2695 | 0.02627473 | 38329988664544 | 38335407800575 | 38234696171845 | 38293285504424 | 36500035776947 | 37160575637568 | 38451864495732 | 37814529694487 | 37951661985878 | 38241327424130 | 37928216293276 | 38148263650508 | 38086715762079 | 37982140693093 | 37645414536849 | 38038383457060 | 37880401486967 | 38474282592489 | 38417530410990 | 38244647867301 | 38384914918594 | 38371653000842 | 37871625274350 | 38593535209351 | 2.866e-06 | 2.866e-06 | 2.866e-06 | 2.866e-06 | 2.866e-06 | 2.866e-06 | 2.866e-06 | 2.866e-06 | 2.866e-06 | 2.866e-06 | 2.866e-06 | 2.866e-06 | 2.866e-06 | 2.866e-06 | 2.866e-06 | 2.866e-06 | 2.866e-06 | 2.866e-06 | 2.866e-06 | 2.866e-06 | 2.866e-06 | 2.866e-06 | 2.866e-06 | 2.866e-06 | 0.02884979 | 3.431673e-06 | 2.617055e-06 | 1.602414e-06 | 6.798233e-06 | -2.299915e-05 | -1.716974e-05 | -1.903269e-06 | -9.599083e-06 | -3.184559e-06 | -6.763021e-06 | -8.102883e-06 | 5.911008e-06 | -8.127156e-06 | -9.027655e-06 | -1.446555e-05 | -8.916499e-06 | -9.02109e-06 | 2.154628e-06 | 1.126377e-06 | -4.806721e-06 | -5.468412e-06 | -1.745423e-06 | 2.840321e-06 | 1.878663e-06 | 22646973.9 | 43086826.3 | -0.0141518 | -0.01243641 | 0.02812148 | -0.4654606 | -0.4668503 | 744.266 | 839.9252
287.2695 | 0.02647683 | 38325496415758 | 38331301993961 | 38228783292108 | 38288264071099 | 36476865470428 | 37144308548080 | 38449073970697 | 37805214552078 | 37943024066543 | 38236340605567 | 37919757597750 | 38142169547776 | 38080069433773 | 37974499915318 | 37634570329645 | 38031144805580 | 37871350074009 | 38471417345209 | 38413954066228 | 38239651893720 | 38381405137589 | 38367491558289 | 37862431129568 | 38592172979028 | 2.866e-06 | 2.866e-06 | 2.866e-06 | 2.866e-06 | 2.866e-06 | 2.866e-06 | 2.866e-06 | 2.866e-06 | 2.866e-06 | 2.866e-06 | 2.866e-06 | 2.866e-06 | 2.866e-06 | 2.866e-06 | 2.866e-06 | 2.866e-06 | 2.866e-06 | 2.866e-06 | 2.866e-06 | 2.866e-06 | 2.866e-06 | 2.866e-06 | 2.866e-06 | 2.866e-06 | 0.0290542 | 3.431235e-06 | 2.617285e-06 | 1.605569e-06 | 6.802596e-06 | -2.298982e-05 | -1.716309e-05 | -1.899776e-06 | -9.593597e-06 | -3.183187e-06 | -6.763265e-06 | -8.098289e-06 | 5.911037e-06 | -8.122417e-06 | -9.026444e-06 | -1.446778e-05 | -8.913873e-06 | -9.018227e-06 | 2.153561e-06 | 1.125848e-06 | -4.804743e-06 | -5.465006e-06 | -1.748514e-06 | 2.833268e-06 | 1.880862e-06 | 22705333.7 | 43421676.1 | -0.01425486 | -0.01252698 | 0.02831584 | -0.4687353 | -0.4700585 | 744.6439 | 840.418
289.2695 | 0.02667893 | 38320987175601 | 38327185500993 | 38222844200780 | 38283221896455 | 36453650734101 | 37128013487352 | 38446273896986 | 37795882901924 | 37934360332299 | 38231339762271 | 37911275644363 | 38136057596467 | 38073407677378 | 37966840168046 | 37623702331084 | 38023889728709 | 37862272372179 | 38468541431809 | 38410364813063 | 38234643245423 | 38377885187758 | 38363311961157 | 37853212862173 | 38590804539723 | 2.866e-06 | 2.866e-06 | 2.866e-06 | 2.866e-06 | 2.866e-06 | 2.866e-06 | 2.866e-06 | 2.866e-06 | 2.866e-06 | 2.866e-06 | 2.866e-06 | 2.866e-06 | 2.866e-06 | 2.866e-06 | 2.866e-06 | 2.866e-06 | 2.866e-06 | 2.866e-06 | 2.866e-06 | 2.866e-06 | 2.866e-06 | 2.866e-06 | 2.866e-06 | 2.866e-06 | 0.02925862 | 3.430852e-06 | 2.617769e-06 | 1.608718e-06 | 6.806878e-06 | -2.298056e-05 | -1.715646e-05 | -1.896285e-06 | -9.588232e-06 | -3.181798e-06 | -6.763502e-06 | -8.093724e-06 | 5.911103e-06 | -8.117697e-06 | -9.025154e-06 | -1.446995e-05 | -8.911185e-06 | -9.015407e-06 | 2.152455e-06 | 1.125303e-06 | -4.802798e-06 | -5.461636e-06 | -1.751562e-06 | 2.826312e-06 | 1.883094e-06 | 22763752.6 | 43756756.1 | -0.01435791 | -0.01261755 | 0.02851015 | -0.4720114 | -0.4732673 | 745.0212 | 840.91
291.2695 | 0.02688103 | 38316461049977 | 38323058437674 | 38216879065848 | 38278159064759 | 36430392446588 | 37111691071450 | 38443464370163 | 37786535060817 | 37925671083005 | 38226325017637 | 37902770669484 | 38129927893812 | 38066730717316 | 37959161705410 | 37612810864374 | 38016618452269 | 37853168616024 | 38465654935741 | 38406762782252 | 38229622005986 | 38374355115506 | 38359114307821 | 37843970650418 | 38589429905869 | 2.866e-06 | 2.866e-06 | 2.866e-06 | 2.866e-06 | 2.866e-06 | 2.866e-06 | 2.866e-06 | 2.866e-06 | 2.866e-06 | 2.866e-06 | 2.866e-06 | 2.866e-06 | 2.866e-06 | 2.866e-06 | 2.866e-06 | 2.866e-06 | 2.866e-06 | 2.866e-06 | 2.866e-06 | 2.866e-06 | 2.866e-06 | 2.866e-06 | 2.866e-06 | 2.866e-06 | 0.02946302 | 3.430539e-06 | 2.618016e-06 | 1.611839e-06 | 6.811094e-06 | -2.297124e-05 | -1.714981e-05 | -1.8928e-06 | -9.582843e-06 | -3.180379e-06 | -6.763473e-06 | -8.089265e-06 | 5.911198e-06 | -8.112995e-06 | -9.023809e-06 | -1.447213e-05 | -8.908442e-06 | -9.012506e-06 | 2.151303e-06 | 1.124757e-06 | -4.800753e-06 | -5.458285e-06 | -1.75455e-06 | 2.819471e-06 | 1.885338e-06 | 22822230.0 | 44092064.2 | -0.01446093 | -0.01270809 | 0.02870443 | -0.4752887 | -0.4764766 | 745.3981 | 841.4011
293.2695 | 0.02708312 | 38311918141760 | 38318920914513 | 38210888057249 | 38273075669889 | 36407091493313 | 37095341914146 | 38440645482957 | 37777171349898 | 37916956626845 | 38221296526994 | 37894242892361 | 38123780530714 | 38060038774539 | 37951464789292 | 37601896213440 | 38009331201841 | 37844039044606 | 38462757940085 | 38403148103330 | 38224588250529 | 38370814982642 | 38354898700515 | 37834704667708 | 38588049089333 | 2.866e-06 | 2.866e-06 | 2.866e-06 | 2.866e-06 | 2.866e-06 | 2.866e-06 | 2.866e-06 | 2.866e-06 | 2.866e-06 | 2.866e-06 | 2.866e-06 | 2.866e-06 | 2.866e-06 | 2.866e-06 | 2.866e-06 | 2.866e-06 | 2.866e-06 | 2.866e-06 | 2.866e-06 | 2.866e-06 | 2.866e-06 | 2.866e-06 | 2.866e-06 | 2.866e-06 | 0.02966743 | 3.430384e-06 | 2.61825e-06 | 1.614908e-06 | 6.815229e-06 | -2.296212e-05 | -1.714316e-05 | -1.889332e-06 | -9.577555e-06 | -3.178904e-06 | -6.763712e-06 | -8.084798e-06 | 5.911335e-06 | -8.108295e-06 | -9.022369e-06 | -1.447431e-05 | -8.905637e-06 | -9.009694e-06 | 2.150113e-06 | 1.124221e-06 | -4.798551e-06 | -5.454981e-06 | -1.757533e-06 | 2.812822e-06 | 1.887873e-06 | 22880765.6 | 44427597.5 | -0.01456393 | -0.01279862 | 0.02889866 | -0.4785676 | -0.4796869 | 745.7745 | 841.8915
295.2695 | 0.02728522 | 38307358548868 | 38314773035502 | 38204871333815 | 38267971793730 | 36383748757862 | 37078966628754 | 38437817328813 | 37767792084516 | 37908217276441 | 38216254431738 | 37885692525939 | 38117615580194 | 38053332108495 | 37943749686690 | 37590958672799 | 38002028198885 | 37834883900776 | 38459850529774 | 38399520902338 | 38219542057448 | 38367264834071 | 38350665238275 | 37825415092176 | 38586662088936 | 2.866e-06 | 2.866e-06 | 2.866e-06 | 2.866e-06 | 2.866e-06 | 2.866e-06 | 2.866e-06 | 2.866e-06 | 2.866e-06 | 2.866e-06 | 2.866e-06 | 2.866e-06 | 2.866e-06 | 2.866e-06 | 2.866e-06 | 2.866e-06 | 2.866e-06 | 2.866e-06 | 2.866e-06 | 2.866e-06 | 2.866e-06 | 2.866e-06 | 2.866e-06 | 2.866e-06 | 0.02987183 | 3.430159e-06 | 2.618581e-06 | 1.617979e-06 | 6.819313e-06 | -2.295292e-05 | -1.713649e-05 | -1.885869e-06 | -9.572293e-06 | -3.177394e-06 | -6.763857e-06 | -8.08043e-06 | 5.911488e-06 | -8.103563e-06 | -9.02088e-06 | -1.447645e-05 | -8.902775e-06 | -9.006846e-06 | 2.148876e-06 | 1.123668e-06 | -4.796321e-06 | -5.451723e-06 | -1.760431e-06 | 2.806153e-06 | 1.890055e-06 | 22939358.8 | 44763353.8 | -0.01466691 | -0.01288914 | 0.02909286 | -0.4818477 | -0.4828974 | 746.1505 | 842.3811
297.2695 | 0.02748731 | 38302782377644 | 38310614894767 | 38198829050746 | 38262847523720 | 36360365106631 | 37062565802203 | 38434979998886 | 37758397584552 | 37899453326767 | 38211198865348 | 37877119785639 | 38111433129949 | 38046610916394 | 37936016646464 | 37579998536543 | 37994709665320 | 37825703427832 | 38456932787973 | 38395881304789 | 38214483515796 | 38363704725734 | 38346414017983 | 37816102107325 | 38585268935940 | 2.866e-06 | 2.866e-06 | 2.866e-06 | 2.866e-06 | 2.866e-06 | 2.866e-06 | 2.866e-06 | 2.866e-06 | 2.866e-06 | 2.866e-06 | 2.866e-06 | 2.866e-06 | 2.866e-06 | 2.866e-06 | 2.866e-06 | 2.866e-06 | 2.866e-06 | 2.866e-06 | 2.866e-06 | 2.866e-06 | 2.866e-06 | 2.866e-06 | 2.866e-06 | 2.866e-06 | 0.03007623 | 3.430003e-06 | 2.618915e-06 | 1.621033e-06 | 6.823329e-06 | -2.294376e-05 | -1.71298e-05 | -1.88242e-06 | -9.56709e-06 | -3.175839e-06 | -6.764203e-06 | -8.076104e-06 | 5.911678e-06 | -8.098897e-06 | -9.019337e-06 | -1.447857e-05 | -8.899854e-06 | -9.004003e-06 | 2.147597e-06 | 1.123107e-06 | -4.794008e-06 | -5.4485e-06 | -1.7633e-06 | 2.799597e-06 | 1.892379e-06 | 22998009.12 | 45099330.3 | -0.01476987 | -0.01297964 | 0.02928702 | -0.4851291 | -0.4861089 | 746.5259 | 842.8699
299.2695 | 0.0276894 | 38298189723961 | 38306446591244 | 38192761369822 | 38257702945002 | 36336941407857 | 37046140019403 | 38432133586876 | 37748988157277 | 37890665075009 | 38206129953881 | 37868524887851 | 38105233262371 | 38039875388976 | 37928265921727 | 37569016094898 | 37987375820341 | 37816497871165 | 38454004797779 | 38392229431389 | 38209412711262 | 38360134710891 | 38342145131710 | 37806765883305 | 38583869649555 | 2.866e-06 | 2.866e-06 | 2.866e-06 | 2.866e-06 | 2.866e-06 | 2.866e-06 | 2.866e-06 | 2.866e-06 | 2.866e-06 | 2.866e-06 | 2.866e-06 | 2.866e-06 | 2.866e-06 | 2.866e-06 | 2.866e-06 | 2.866e-06 | 2.866e-06 | 2.866e-06 | 2.866e-06 | 2.866e-06 | 2.866e-06 | 2.866e-06 | 2.866e-06 | 2.866e-06 | 0.03028062 | 3.429911e-06 | 2.619303e-06 | 1.624067e-06 | 6.827283e-06 | -2.293461e-05 | -1.712313e-05 | -1.878976e-06 | -9.561906e-06 | -3.174249e-06 | -6.764295e-06 | -8.071782e-06 | 5.911882e-06 | -8.094257e-06 | -9.017746e-06 | -1.448063e-05 | -8.896885e-06 | -9.001102e-06 | 2.146277e-06 | 1.122576e-06 | -4.791617125e-06 | -5.445325e-06 | -1.765982e-06 | 2.793201e-06 | 1.894671e-06 | 23056716.2 | 45435524.9 | -0.01487281 | -0.01307012 | 0.02948114 | -0.4884117 | -0.4893211 | 746.9009 | 843.3579
301.2695 | 0.02789149 | 38293580677843 | 38302268218718 | 38186668450648 | 38252538139522 | 36313478534780 | 37029689869369 | 38429278183278 | 37739564113619 | 37881852830333 | 38201047833120 | 37859908061005 | 38099016068273 | 38033125747476 | 37920497780159 | 37558011653541 | 37980026880579 | 37807267472596 | 38451066640916 | 38388565403408 | 38204329731489 | 38356554842337 | 38337858670958 | 37797406574738 | 38582464239611 | 2.866e-06 | 2.866e-06 | 2.866e-06 | 2.866e-06 | 2.866e-06 | 2.866e-06 | 2.866e-06 | 2.866e-06 | 2.866e-06 | 2.866e-06 | 2.866e-06 | 2.866e-06 | 2.866e-06 | 2.866e-06 | 2.866e-06 | 2.866e-06 | 2.866e-06 | 2.866e-06 | 2.866e-06 | 2.866e-06 | 2.866e-06 | 2.866e-06 | 2.866e-06 | 2.866e-06 | 0.03048501 | 3.429935e-06 | 2.619792e-06 | 1.62708e-06 | 6.831194e-06 | -2.29254e-05 | -1.711642e-05 | -1.875528e-06 | -9.55678e-06 | -3.172625e-06 | -6.764554e-06 | -8.067601e-06 | 5.912394e-06 | -8.089614e-06 | -9.016037e-06 | -1.448263e-05 | -8.893859e-06 | -8.998149e-06 | 2.144909e-06 | 1.122062e-06 | -4.789152e-06 | -5.442189e-06 | -1.768739e-06 | 2.787115e-06 | 1.897005e-06 | 23115479.5 | 45771935.3 | -0.01497572 | -0.01316058 | 0.02967523 | -0.4916956 | -0.4925341 | 747.2754 | 843.8451
303.2695 | 0.02809357 | 38288955329583 | 38298079877663 | 38180550459940 | 38247353190971 | 36289977366306 | 37013215945317 | 38426413880220 | 37730125759396 | 37873016885399 | 38195952637720 | 37851269498919 | 38092781629254 | 38026362213645 | 37912712496705 | 37546985514521 | 37972663068491 | 37798012483487 | 38448118400692 | 38384889337050 | 38199234652390 | 38352965163321 | 38333554744359 | 37788024368516 | 38581052714674 | 2.866e-06 | 2.866e-06 | 2.866e-06 | 2.866e-06 | 2.866e-06 | 2.866e-06 | 2.866e-06 | 2.866e-06 | 2.866e-06 | 2.866e-06 | 2.866e-06 | 2.866e-06 | 2.866e-06 | 2.866e-06 | 2.866e-06 | 2.866e-06 | 2.866e-06 | 2.866e-06 | 2.866e-06 | 2.866e-06 | 2.866e-06 | 2.866e-06 | 2.866e-06 | 2.866e-06 | 0.0306894 | 3.430041e-06 | 2.620275e-06 | 1.630072e-06 | 6.835039e-06 | -2.291627e-05 | -1.710968e-05 | -1.872073e-06 | -9.551709e-06 | -3.17096e-06 | -6.764857e-06 | -8.063469e-06 | 5.912495e-06 | -8.084946e-06 | -9.01435e-06 | -1.448455e-05 | -8.890779e-06 | -8.995134e-06 | 2.143488e-06 | 1.121572e-06 | -4.786538e-06 | -5.439023e-06 | -1.771559e-06 | 2.78088e-06 | 1.899587e-06 | 23174298.6 | 46108559.1 | -0.01507862 | -0.01325103 | 0.02986927 | -0.4949807 | -0.4957483 | 747.6494 | 844.3315
305.2695 | 0.02829565 | 38284313760949 | 38293881661187 | 38174407548130 | 38242148185142 | 36266438689309 | 36996718818810 | 38423540764029 | 37720673407231 | 37864157521463 | 38190844506383 | 37842609417633 | 38086530062006 | 38019585036808 | 37904910267656 | 37535937983264 | 37965284599470 | 37788733143058 | 38445160158819 | 38381201348187 | 38194127563078 | 38349365726229 | 38329233442125 | 37778619453740 | 38579635080543 | 2.866e-06 | 2.866e-06 | 2.866e-06 | 2.866e-06 | 2.866e-06 | 2.866e-06 | 2.866e-06 | 2.866e-06 | 2.866e-06 | 2.866e-06 | 2.866e-06 | 2.866e-06 | 2.866e-06 | 2.866e-06 | 2.866e-06 | 2.866e-06 | 2.866e-06 | 2.866e-06 | 2.866e-06 | 2.866e-06 | 2.866e-06 | 2.866e-06 | 2.866e-06 | 2.866e-06 | 0.03089378 | 3.430227e-06 | 2.620786e-06 | 1.633054e-06 | 6.838842e-06 | -2.290727e-05 | -1.710291e-05 | -1.868594e-06 | -9.546658e-06 | -3.16924e-06 | -6.765274e-06 | -8.059304e-06 | 5.912657e-06 | -8.080258e-06 | -9.012666e-06 | -1.448641e-05 | -8.887645e-06 | -8.992061e-06 | 2.142034e-06 | 1.12112e-06 | -4.783807e-06 | -5.435987e-06 | -1.77423e-06 | 2.774758e-06 | 1.901859e-06 | 23233173.0 | 46445393.8 | -0.01518149 | -0.01334147 | 0.03006328 | -0.4982671 | -0.4989631 | 748.023 | 844.8172
307.2695 | 0.02849773 | 38279656058955 | 38289673648570 | 38168239876619 | 38236923210277 | 36242863323256 | 36980199061957 | 38420658931692 | 37711207352938 | 37855275029494 | 38185723560287 | 37833928016742 | 38080261450100 | 38012794406244 | 37897091334429 | 37524869344676 | 37957891690309 | 37779429705310 | 38442191996849 | 38377501549519 | 38189008554719 | 38345756581067 | 38324894874512 | 37769191992514 | 38578211367569 | 2.866e-06 | 2.866e-06 | 2.866e-06 | 2.866e-06 | 2.866e-06 | 2.866e-06 | 2.866e-06 | 2.866e-06 | 2.866e-06 | 2.866e-06 | 2.866e-06 | 2.866e-06 | 2.866e-06 | 2.866e-06 | 2.866e-06 | 2.866e-06 | 2.866e-06 | 2.866e-06 | 2.866e-06 | 2.866e-06 | 2.866e-06 | 2.866e-06 | 2.866e-06 | 2.866e-06 | 0.03109816 | 3.430483e-06 | 2.621341e-06 | 1.636037e-06 | 6.842586e-06 | -2.289827e-05 | -1.709611e-05 | -1.865145e-06 | -9.541584e-06 | -3.167492e-06 | -6.765632e-06 | -8.055271e-06 | 5.912836e-06 | -8.075601e-06 | -9.01095e-06 | -1.448819e-05 | -8.884454e-06 | -8.988818e-06 | 2.140529e-06 | 1.120711e-06 | -4.78104e-06 | -5.432946e-06 | -1.77692e-06 | 2.768768e-06 | 1.904266e-06 | 23292102.3 | 46782437.2 | -0.01528434 | -0.01343188 | 0.03025725 | -0.5015547 | -0.502179 | 748.3961 | 845.3021
309.2695 | 0.02869981 | 38274982273700 | 38285455928102 | 38162047595574 | 38231678361789 | 36219252105653 | 36963657290310 | 38417768474363 | 37701727901177 | 37846369704660 | 38180589922955 | 37825225514570 | 38073975889598 | 38005990524525 | 37889255944190 | 37513779893811 | 37950484556733 | 37770102433137 | 38439213997147 | 38373790051607 | 38183877704973 | 38342137775264 | 38320539131075 | 37759742151993 | 38576781594888 | 2.866e-06 | 2.866e-06 | 2.866e-06 | 2.866e-06 | 2.866e-06 | 2.866e-06 | 2.866e-06 | 2.866e-06 | 2.866e-06 | 2.866e-06 | 2.866e-06 | 2.866e-06 | 2.866e-06 | 2.866e-06 | 2.866e-06 | 2.866e-06 | 2.866e-06 | 2.866e-06 | 2.866e-06 | 2.866e-06 | 2.866e-06 | 2.866e-06 | 2.866e-06 | 2.866e-06 | 0.03130253 | 3.431352e-06 | 2.62196e-06 | 1.639157e-06 | 6.846267e-06 | -2.288929e-05 | -1.708908e-05 | -1.861761e-06 | -9.536626e-06 | -3.165632e-06 | -6.76606e-06 | -8.051285e-06 | 5.913059e-06 | -8.070951e-06 | -9.009216e-06 | -1.44899e-05 | -8.881206e-06 | -8.985529e-06 | 2.138979e-06 | 1.120347e-06 | -4.777947e-06 | -5.429964e-06 | -1.779476e-06 | 2.762838e-06 | 1.906644e-06 | 23351086.1 | 47119687.3 | -0.01538717 | -0.01352229 | 0.03045118 | -0.5048431 | -0.5053956 | 748.7688 | 845.7863
311.2695 | 0.02890188 | 38270292498166 | 38281228581262 | 38155830856539 | 38226413722838 | 36195605881841 | 36947094140907 | 38414869483387 | 37692235350585 | 37837441879343 | 38175443716502 | 37816502117758 | 38067673477189 | 37999173609296 | 37881404337061 | 37502669921733 | 37943063413258 | 37760751592601 | 38436226240914 | 38370066962100 | 38178735112055 | 38338509342431 | 38316166301299 | 37750270093911 | 38575345776256 | 2.866e-06 | 2.866e-06 | 2.866e-06 | 2.866e-06 | 2.866e-06 | 2.866e-06 | 2.866e-06 | 2.866e-06 | 2.866e-06 | 2.866e-06 | 2.866e-06 | 2.866e-06 | 2.866e-06 | 2.866e-06 | 2.866e-06 | 2.866e-06 | 2.866e-06 | 2.866e-06 | 2.866e-06 | 2.866e-06 | 2.866e-06 | 2.866e-06 | 2.866e-06 | 2.866e-06 | 0.0315069 | 3.431566e-06 | 2.622594e-06 | 1.642177e-06 | 6.849901e-06 | -2.288033e-05 | -1.708217e-05 | -1.858326e-06 | -9.531646e-06 | -3.163772e-06 | -6.766509e-06 | -8.047373e-06 | 5.913331e-06 | -8.066274e-06 | -9.007457e-06 | -1.449153e-05 | -8.877907e-06 | -8.982057e-06 | 2.137392e-06 | 1.120052e-06 | -4.775054e-06 | -5.427006e-06 | -1.782081e-06 | 2.75702e-06 | 1.909058e-06 | 23410123.9 | 47457141.7 | -0.01548998 | -0.01361267 | 0.03064507 | -0.5081329 | -0.5086131 | 749.141 | 846.2697
313.2695 | 0.02910396 | 38265586845476 | 38276991696227 | 38149589819738 | 38221129380355 | 36171925469811 | 36930509999052 | 38411962045548 | 37682729995062 | 37828491804258 | 38170285045698 | 37807758047532 | 38061354287966 | 37992343887690 | 37873536758590 | 37491539723540 | 37935628469745 | 37751377397016 | 38433228805080 | 38366332389826 | 38173580906528 | 38334871341243 | 38311776469442 | 37740775972894 | 38573903924582 | 2.866e-06 | 2.866e-06 | 2.866e-06 | 2.866e-06 | 2.866e-06 | 2.866e-06 | 2.866e-06 | 2.866e-06 | 2.866e-06 | 2.866e-06 | 2.866e-06 | 2.866e-06 | 2.866e-06 | 2.866e-06 | 2.866e-06 | 2.866e-06 | 2.866e-06 | 2.866e-06 | 2.866e-06 | 2.866e-06 | 2.866e-06 | 2.866e-06 | 2.866e-06 | 2.866e-06 | 0.03171127 | 3.431802e-06 | 2.623243e-06 | 1.645125e-06 | 6.853471e-06 | -2.28714e-05 | -1.707534e-05 | -1.854939e-06 | -9.526705e-06 | -3.161891e-06 | -6.766766e-06 | -8.043457e-06 | 5.913619e-06 | -8.061575e-06 | -9.005681e-06 | -1.449308e-05 | -8.874559e-06 | -8.978372e-06 | 2.135754e-06 | 1.119818e-06 | -4.771952e-06 | -5.424048e-06 | -1.784616e-06 | 2.751277e-06 | 1.911485e-06 | 23469215.3 | 47794798.3 | -0.01559277 | -0.01370305 | 0.03083893 | -0.5114235 | -0.5118318 | 749.5128 | 846.7523
315.2695 | 0.02930602 | 38260865377077 | 38272745354496 | 38143324651028 | 38215825430548 | 36148211666832 | 36913905402091 | 38409046250958 | 37673212128120 | 37819519726398 | 38165114046587 | 37798993504556 | 38055018426177 | 37985501572258 | 37865653451123 | 37480389593404 | 37928179940210 | 37741980094641 | 38430221768691 | 38362586442288 | 38168415217180 | 38331223829451 | 38307369729316 | 37731259950660 | 38572456058871 | 2.866e-06 | 2.866e-06 | 2.866e-06 | 2.866e-06 | 2.866e-06 | 2.866e-06 | 2.866e-06 | 2.866e-06 | 2.866e-06 | 2.866e-06 | 2.866e-06 | 2.866e-06 | 2.866e-06 | 2.866e-06 | 2.866e-06 | 2.866e-06 | 2.866e-06 | 2.866e-06 | 2.866e-06 | 2.866e-06 | 2.866e-06 | 2.866e-06 | 2.866e-06 | 2.866e-06 | 0.03191563 | 3.432288e-06 | 2.623945e-06 | 1.64808e-06 | 6.856984e-06 | -2.286254e-05 | -1.706837e-05 | -1.851572e-06 | -9.521847e-06 | -3.160027e-06 | -6.767278e-06 | -8.039645e-06 | 5.913922e-06 | -8.056859e-06 | -9.003882e-06 | -1.449456e-05 | -8.87115e-06 | -8.974555e-06 | 2.134075e-06 | 1.11961e-06 | -4.768871e-06 | -5.421116e-06 | -1.787178e-06 | 2.745559e-06 | 1.913877e-06 | 23528359.9 | 48132654.8 | -0.01569553 | -0.0137934 | 0.03103274 | -0.5147151 | -0.5150509 | 749.8841 | 847.2342
317.2695 | 0.02950809 | 38256128141719 | 38268489632968 | 38137035507876 | 38210501971398 | 36124465272241 | 36897280965784 | 38406122202143 | 37663682046993 | 37810525919671 | 38159930842323 | 37790208682434 | 38048665975228 | 37978646874182 | 37857754666471 | 37469219814125 | 37920718039125 | 37732559939817 | 38427205211336 | 38358829218740 | 38163238150589 | 38327566835909 | 38302946171724 | 37721722189556 | 38571002178907 | 2.866e-06 | 2.866e-06 | 2.866e-06 | 2.866e-06 | 2.866e-06 | 2.866e-06 | 2.866e-06 | 2.866e-06 | 2.866e-06 | 2.866e-06 | 2.866e-06 | 2.866e-06 | 2.866e-06 | 2.866e-06 | 2.866e-06 | 2.866e-06 | 2.866e-06 | 2.866e-06 | 2.866e-06 | 2.866e-06 | 2.866e-06 | 2.866e-06 | 2.866e-06 | 2.866e-06 | 0.03211999 | 3.43296e-06 | 2.624677e-06 | 1.651041e-06 | 6.860409e-06 | -2.285372e-05 | -1.706129e-05 | -1.848157e-06 | -9.517106e-06 | -3.158111e-06 | -6.767802e-06 | -8.035881e-06 | 5.914187e-06 | -8.052111e-06 | -9.00208e-06 | -1.449596e-05 | -8.867683e-06 | -8.970675e-06 | 2.132355e-06 | 1.119481e-06 | -4.765656e-06 | -5.418252e-06 | -1.789712e-06 | 2.739861e-06 | 1.916483e-06 | 23587557.2 | 48470709.2 | -0.01579827 | -0.01388375 | 0.03122652 | -0.518007 | -0.5182713 | 750.255 | 847.7153
319.2695 | 0.02971015 | 38251375200724 | 38264224610966 | 38130722542879 | 38205159089164 | 36100687076089 | 36880637264292 | 38403189981976 | 37654140029871 | 37801510675417 | 38154735545302 | 37781403778914 | 38042297039597 | 37971780013766 | 37849840640955 | 37458030669126 | 37913242978735 | 37723117203899 | 38424179213537 | 38355060812832 | 38158049826770 | 38323900389285 | 38298505885290 | 37712162840241 | 38569542313031 | 2.866e-06 | 2.866e-06 | 2.866e-06 | 2.866e-06 | 2.866e-06 | 2.866e-06 | 2.866e-06 | 2.866e-06 | 2.866e-06 | 2.866e-06 | 2.866e-06 | 2.866e-06 | 2.866e-06 | 2.866e-06 | 2.866e-06 | 2.866e-06 | 2.866e-06 | 2.866e-06 | 2.866e-06 | 2.866e-06 | 2.866e-06 | 2.866e-06 | 2.866e-06 | 2.866e-06 | 0.03232435 | 3.433713e-06 | 2.625452e-06 | 1.654035e-06 | 6.863804e-06 | -2.284492e-05 | -1.705411e-05 | -1.844792e-06 | -9.512193e-06 | -3.156135e-06 | -6.768378e-06 | -8.032182e-06 | 5.914424e-06 | -8.047327e-06 | -9.000232e-06 | -1.449729e-05 | -8.864163e-06 | -8.966776e-06 | 2.130593e-06 | 1.119404e-06 | -4.76229e-06 | -5.4154e-06 | -1.792219e-06 | 2.734143e-06 | 1.918943e-06 | 23646806.9 | 48808959.5 | -0.01590099 | -0.01397407 | 0.03142026 | -0.5213001 | -0.521492 | 750.6254 | 848.1956
321.2695 | 0.02991221 | 38246606616071 | 38259950363845 | 38124385896637 | 38199796867916 | 36076877862846 | 36863974849038 | 38400249665339 | 37644586359354 | 37792474280037 | 38149528269141 | 37772578990925 | 38035911722628 | 37964901207737 | 37841911595867 | 37446822441063 | 37905754975235 | 37713652137291 | 38421143853602 | 38351281320268 | 38152850375399 | 38320224552617 | 38294048958468 | 37702582051089 | 38568076477311 | 2.866e-06 | 2.866e-06 | 2.866e-06 | 2.866e-06 | 2.866e-06 | 2.866e-06 | 2.866e-06 | 2.866e-06 | 2.866e-06 | 2.866e-06 | 2.866e-06 | 2.866e-06 | 2.866e-06 | 2.866e-06 | 2.866e-06 | 2.866e-06 | 2.866e-06 | 2.866e-06 | 2.866e-06 | 2.866e-06 | 2.866e-06 | 2.866e-06 | 2.866e-06 | 2.866e-06 | 0.0325287 | 3.434553e-06 | 2.626254e-06 | 1.657012e-06 | 6.867138e-06 | -2.283621e-05 | -1.704684e-05 | -1.841442e-06 | -9.507406e-06 | -3.154069e-06 | -6.768966e-06 | -8.028508e-06 | 5.914671e-06 | -8.042515e-06 | -8.998417e-06 | -1.449855e-05 | -8.860582e-06 | -8.962636e-06 | 2.128795e-06 | 1.119367e-06 | -4.758768e-06 | -5.412578e-06 | -1.794707e-06 | 2.728372e-06 | 1.92142e-06 | 23706108.6 | 49147403.8 | -0.01600369 | -0.01406439 | 0.03161396 | -0.5245934 | -0.5247142 | 750.9954 | 848.6752
323.2695 | 0.03011427 | 38241822442057 | 38255666968161 | 38118025735951 | 38194415395970 | 36053038413703 | 36847294267567 | 38397301332560 | 37635021317808 | 37783417039016 | 38144309129569 | 37763734516254 | 38029510123429 | 37958010664672 | 37833967763834 | 37435595411697 | 37898254241753 | 37704164984511 | 38418099216430 | 38347490831262 | 38147639939000 | 38316539363422 | 38289575478457 | 37692979970160 | 38566604690492 | 2.866e-06 | 2.866e-06 | 2.866e-06 | 2.866e-06 | 2.866e-06 | 2.866e-06 | 2.866e-06 | 2.866e-06 | 2.866e-06 | 2.866e-06 | 2.866e-06 | 2.866e-06 | 2.866e-06 | 2.866e-06 | 2.866e-06 | 2.866e-06 | 2.866e-06 | 2.866e-06 | 2.866e-06 | 2.866e-06 | 2.866e-06 | 2.866e-06 | 2.866e-06 | 2.866e-06 | 0.03273305 | 3.435476e-06 | 2.627128e-06 | 1.660012e-06 | 6.870416e-06 | -2.282759e-05 | -1.703946e-05 | -1.838101e-06 | -9.502663e-06 | -3.152023e-06 | -6.76958e-06 | -8.024912e-06 | 5.914937e-06 | -8.037681e-06 | -8.996619e-06 | -1.449974e-05 | -8.856949e-06 | -8.958318e-06 | 2.126941e-06 | 1.119376e-06 | -4.7551e-06 | -5.409787e-06 | -1.797184e-06 | 2.722508e-06 | 1.923857e-06 | 23765461.9 | 49486040.0 | -0.01610636 | -0.01415469 | 0.03180763 | -0.5278868 | -0.5279368 | 751.3649 | 849.1541
325.2695 | 0.03031632 | 38237022739901 | 38251374494446 | 38111642206359 | 38189014766685 | 36029169506054 | 36830596062867 | 38394345064844 | 37625445179641 | 37774339254942 | 38139078237329 | 37754870558847 | 38023092343641 | 37951108589042 | 37826009375184 | 37424349858053 | 37890740991601 | 37694655981505 | 38415045382034 | 38343689442548 | 38142418667745 | 38312844860655 | 38285085528968 | 37683356743916 | 38565126972884 | 2.866e-06 | 2.866e-06 | 2.866e-06 | 2.866e-06 | 2.866e-06 | 2.866e-06 | 2.866e-06 | 2.866e-06 | 2.866e-06 | 2.866e-06 | 2.866e-06 | 2.866e-06 | 2.866e-06 | 2.866e-06 | 2.866e-06 | 2.866e-06 | 2.866e-06 | 2.866e-06 | 2.866e-06 | 2.866e-06 | 2.866e-06 | 2.866e-06 | 2.866e-06 | 2.866e-06 | 0.0329374 | 3.43646e-06 | 2.628016e-06 | 1.663018e-06 | 6.873627e-06 | -2.281906e-05 | -1.703197e-05 | -1.834738e-06 | -9.497947e-06 | -3.149894e-06 | -6.770219e-06 | -8.021372e-06 | 5.915204e-06 | -8.032823e-06 | -8.994808e-06 | -1.450088e-05 | -8.853264e-06 | -8.953862e-06 | 2.125049e-06 | 1.119375e-06 | -4.751244e-06 | -5.407027e-06 | -1.799658e-06 | 2.716501e-06 | 1.926328e-06 | 23824866.3 | 49824866.2 | -0.01620901 | -0.01424497 | 0.03200125 | -0.5311808 | -0.5311602 | 751.734 | 849.6321
327.2695 | 0.03051836 | 38232207562980 | 38247073017988 | 38105235459077 | 38183595075385 | 36005271901620 | 36813880760127 | 38391380949761 | 37615858215794 | 37765241221269 | 38133835702991 | 37745987317027 | 38016658481503 | 37944195183474 | 37818036664210 | 37413086056119 | 37883215437907 | 37685125352030 | 38411982426762 | 38339877246339 | 38137186743348 | 38309141087719 | 38280579193636 | 37673712513598 | 38563643337468 | 2.866e-06 | 2.866e-06 | 2.866e-06 | 2.866e-06 | 2.866e-06 | 2.866e-06 | 2.866e-06 | 2.866e-06 | 2.866e-06 | 2.866e-06 | 2.866e-06 | 2.866e-06 | 2.866e-06 | 2.866e-06 | 2.866e-06 | 2.866e-06 | 2.866e-06 | 2.866e-06 | 2.866e-06 | 2.866e-06 | 2.866e-06 | 2.866e-06 | 2.866e-06 | 2.866e-06 | 0.03314174 | 3.437518e-06 | 2.628916e-06 | 1.666033e-06 | 6.87676e-06 | -2.28106e-05 | -1.702438e-05 | -1.831395e-06 | -9.493261e-06 | -3.147694e-06 | -6.770877e-06 | -8.017901e-06 | 5.915522e-06 | -8.027944e-06 | -8.992933e-06 | -1.450196e-05 | -8.849516e-06 | -8.949212e-06 | 2.123139e-06 | 1.119369e-06 | -4.747232e-06 | -5.404287e-06 | -1.802123e-06 | 2.710323e-06 | 1.928817e-06 | 23884321.6 | 50163880.7 | -0.01631164 | -0.01433524 | 0.03219484 | -0.5344748 | -0.5343839 | 752.1026 | 850.1094
329.2695 | 0.03072041 | 38227376965659 | 38242762611018 | 38098805647177 | 38178156425365 | 35981346360619 | 36797148875983 | 38388409075513 | 37606260690650 | 37756123236821 | 38128581636941 | 37737084989810 | 38010208643750 | 37937270646894 | 37810049868813 | 37401804279749 | 37875677795129 | 37675573311827 | 38408910429130 | 38336054333740 | 38131944359108 | 38305428086241 | 38276056552103 | 37664047416843 | 38562153796101 | 2.866e-06 | 2.866e-06 | 2.866e-06 | 2.866e-06 | 2.866e-06 | 2.866e-06 | 2.866e-06 | 2.866e-06 | 2.866e-06 | 2.866e-06 | 2.866e-06 | 2.866e-06 | 2.866e-06 | 2.866e-06 | 2.866e-06 | 2.866e-06 | 2.866e-06 | 2.866e-06 | 2.866e-06 | 2.866e-06 | 2.866e-06 | 2.866e-06 | 2.866e-06 | 2.866e-06 | 0.03334607 | 3.438642e-06 | 2.629847e-06 | 1.669053e-06 | 6.87982e-06 | -2.280225e-05 | -1.701668e-05 | -1.828039e-06 | -9.488542e-06 | -3.145489e-06 | -6.771549e-06 | -8.014458e-06 | 5.915834e-06 | -8.023044e-06 | -8.991027e-06 | -1.450298e-05 | -8.845722e-06 | -8.944452e-06 | 2.121201e-06 | 1.119342e-06 | -4.742994e-06 | -5.401562e-06 | -1.804588e-06 | 2.703918e-06 | 1.93134e-06 | 23943827.4 | 50503081.5 | -0.01641424 | -0.0144255 | 0.03238839 | -0.5377687 | -0.5376084 | 752.4708 | 850.5859
331.2695 | 0.03092245 | 38222530999587 | 38238443345354 | 38092352925993 | 38172698915964 | 35957393629267 | 36780400918383 | 38385429531130 | 37596652861217 | 37746985612720 | 38123316148856 | 37728163775771 | 38003742938964 | 37930335173628 | 37802049230514 | 37390504802274 | 37868128275462 | 37666000062618 | 38405829465042 | 38332220796952 | 38126691720078 | 38301705912620 | 38271517682341 | 37654361581665 | 38560658361068 | 2.866e-06 | 2.866e-06 | 2.866e-06 | 2.866e-06 | 2.866e-06 | 2.866e-06 | 2.866e-06 | 2.866e-06 | 2.866e-06 | 2.866e-06 | 2.866e-06 | 2.866e-06 | 2.866e-06 | 2.866e-06 | 2.866e-06 | 2.866e-06 | 2.866e-06 | 2.866e-06 | 2.866e-06 | 2.866e-06 | 2.866e-06 | 2.866e-06 | 2.866e-06 | 2.866e-06 | 0.0335504 | 3.439829e-06 | 2.630804e-06 | 1.67206e-06 | 6.8828e-06 | -2.279397e-05 | -1.700881e-05 | -1.824684e-06 | -9.483783e-06 | -3.143211e-06 | -6.772231e-06 | -8.01108e-06 | 5.916182e-06 | -8.018133e-06 | -8.989071e-06 | -1.450396e-05 | -8.841868e-06 | -8.939559e-06 | 2.119262e-06 | 1.119273e-06 | -4.738519e-06 | -5.398844e-06 | -1.807036e-06 | 2.697275e-06 | 1.93387e-06 | 24003383.3 | 50842467.0 | -0.01651682 | -0.01451575 | 0.0325819 | -0.5410627 | -0.5408332 | 752.8385 | 851.0616
333.2695 | 0.03112448 | 38217669718342 | 38234115295504 | 38085877449875 | 38167222651384 | 35933414443963 | 36763637387669 | 38382442400989 | 37587034989715 | 37737828657524 | 38118039348901 | 37719223875995 | 37997261474034 | 37923388954671 | 37794034991405 | 37379187895431 | 37860567095727 | 37656405788557 | 38402739615724 | 38328376729825 | 38121429053778 | 38297974611324 | 38266962661997 | 37644655123948 | 38559157045176 | 2.866e-06 | 2.866e-06 | 2.866e-06 | 2.866e-06 | 2.866e-06 | 2.866e-06 | 2.866e-06 | 2.866e-06 | 2.866e-06 | 2.866e-06 | 2.866e-06 | 2.866e-06 | 2.866e-06 | 2.866e-06 | 2.866e-06 | 2.866e-06 | 2.866e-06 | 2.866e-06 | 2.866e-06 | 2.866e-06 | 2.866e-06 | 2.866e-06 | 2.866e-06 | 2.866e-06 | 0.03375473 | 3.44107e-06 | 2.631777e-06 | 1.675088e-06 | 6.885699e-06 | -2.278582e-05 | -1.70008e-05 | -1.821319e-06 | -9.479187e-06 | -3.140865e-06 | -6.772924e-06 | -8.007739e-06 | 5.916583e-06 | -8.013207e-06 | -8.987057e-06 | -1.45049e-05 | -8.837975e-06 | -8.93456e-06 | 2.117302e-06 | 1.119159e-06 | -4.733784e-06 | -5.396134e-06 | -1.809498e-06 | 2.69038e-06 | 1.936416e-06 | 24062988.9 | 51182035.4 | -0.01661937 | -0.01460598 | 0.03277538 | -0.544356 | -0.5440583 | 753.2058 | 851.5365
335.2695 | 0.03132651 | 38212793168872 | 38229778536933 | 38079379370614 | 38161727737096 | 35909409537863 | 36746858771399 | 38379447767764 | 37577407328673 | 37728652693410 | 38112751343689 | 37710265490225 | 37990764355129 | 37916432175121 | 37786007394758 | 37367853827790 | 37852994469422 | 37646790657836 | 38399640965648 | 38324522223030 | 38116156605400 | 38294234230566 | 38262391564926 | 37634928183223 | 38557649859481 | 2.866e-06 | 2.866e-06 | 2.866e-06 | 2.866e-06 | 2.866e-06 | 2.866e-06 | 2.866e-06 | 2.866e-06 | 2.866e-06 | 2.866e-06 | 2.866e-06 | 2.866e-06 | 2.866e-06 | 2.866e-06 | 2.866e-06 | 2.866e-06 | 2.866e-06 | 2.866e-06 | 2.866e-06 | 2.866e-06 | 2.866e-06 | 2.866e-06 | 2.866e-06 | 2.866e-06 | 0.03395906 | 3.442989e-06 | 2.632778e-06 | 1.678097e-06 | 6.888516e-06 | -2.277776e-05 | -1.699256e-05 | -1.817948e-06 | -9.474492e-06 | -3.138494e-06 | -6.773619e-06 | -8.004418e-06 | 5.917042e-06 | -8.008273e-06 | -8.984978e-06 | -1.450579e-05 | -8.834029e-06 | -8.929452e-06 | 2.115314e-06 | 1.118973e-06 | -4.728765e-06 | -5.393432e-06 | -1.811942e-06 | 2.683078e-06 | 1.938973e-06 | 24122643.9 | 51521785.1 | -0.0167219 | -0.01469621 | 0.03296881 | -0.5476487 | -0.5472834 | 753.5726 | 852.0107
337.2695 | 0.03152854 | 38207901382878 | 38225433142565 | 38072858845075 | 38156214282617 | 35885379641255 | 36730065645328 | 38376445715637 | 37567770122387 | 37719458045108 | 38107452245566 | 37701288817239 | 37984251693841 | 37909465017142 | 37777966683291 | 37356502867241 | 37845410613645 | 37637154824650 | 38396533602375 | 38320657367739 | 38110874631993 | 38290484820493 | 38257804466110 | 37625180886719 | 38556136814788 | 2.866e-06 | 2.866e-06 | 2.866e-06 | 2.866e-06 | 2.866e-06 | 2.866e-06 | 2.866e-06 | 2.866e-06 | 2.866e-06 | 2.866e-06 | 2.866e-06 | 2.866e-06 | 2.866e-06 | 2.866e-06 | 2.866e-06 | 2.866e-06 | 2.866e-06 | 2.866e-06 | 2.866e-06 | 2.866e-06 | 2.866e-06 | 2.866e-06 | 2.866e-06 | 2.866e-06 | 0.03416337 | 3.444161e-06 | 2.633793e-06 | 1.681136e-06 | 6.891246e-06 | -2.276984e-05 | -1.698411e-05 | -1.81457e-06 | -9.469859e-06 | -3.136059e-06 | -6.774312e-06 | -8.001173e-06 | 5.917583e-06 | -8.003324e-06 | -8.982822e-06 | -1.450665e-05 | -8.830039e-06 | -8.924274e-06 | 2.113315e-06 | 1.118704e-06 | -4.72345e-06 | -5.390743e-06 | -1.814327e-06 | 2.675439e-06 | 1.941543e-06 | 24182348.1 | 51861714.5 | -0.0168244 | -0.01478642 | 0.03316221 | -0.5509405 | -0.5505083 | 753.939 | 852.484
339.2695 | 0.03173056 | 38202994444225 | 38221079190219 | 38066316028366 | 38150682400958 | 35861325470845 | 36713258366406 | 38373436327011 | 37558123615893 | 37710245023583 | 38102142157939 | 37692294058824 | 37977723597987 | 37902487659127 | 37769913101908 | 37345135276999 | 37837815743795 | 37627498408130 | 38393417602324 | 38316782262288 | 38105583412221 | 38286726427316 | 38253201436488 | 37615413346887 | 38554617920976 | 2.866e-06 | 2.866e-06 | 2.866e-06 | 2.866e-06 | 2.866e-06 | 2.866e-06 | 2.866e-06 | 2.866e-06 | 2.866e-06 | 2.866e-06 | 2.866e-06 | 2.866e-06 | 2.866e-06 | 2.866e-06 | 2.866e-06 | 2.866e-06 | 2.866e-06 | 2.866e-06 | 2.866e-06 | 2.866e-06 | 2.866e-06 | 2.866e-06 | 2.866e-06 | 2.866e-06 | 0.03436769 | 3.445471e-06 | 2.634817e-06 | 1.684112e-06 | 6.893884e-06 | -2.276204e-05 | -1.697564e-05 | -1.811177e-06 | -9.465208e-06 | -3.1335e-06 | -6.775009e-06 | -7.997956e-06 | 5.918205e-06 | -7.998394e-06 | -8.980575e-06 | -1.450749e-05 | -8.82601e-06 | -8.919017e-06 | 2.111335e-06 | 1.118572e-06 | -4.717818e-06 | -5.388051e-06 | -1.816823e-06 | 2.667529e-06 | 1.944114e-06 | 24242101.0 | 52201821.9 | -0.01692688 | -0.01487661 | 0.03335557 | -0.5542317 | -0.5537334 | 754.3049 | 852.9565
341.2695 | 0.03193257 | 38198072403775 | 38216716756223 | 38059751074341 | 38145132209109 | 35837247745166 | 36696437373809 | 38370419684851 | 37548468051462 | 37701013937926 | 38096821190438 | 37683281413877 | 37971180167163 | 37895500278696 | 37761846894610 | 37333751318568 | 37830210079931 | 37617821542636 | 38390293050121 | 38312897006239 | 38100283216635 | 38282959104027 | 38248582541653 | 37605625662491 | 38553093187052 | 2.866e-06 | 2.866e-06 | 2.866e-06 | 2.866e-06 | 2.866e-06 | 2.866e-06 | 2.866e-06 | 2.866e-06 | 2.866e-06 | 2.866e-06 | 2.866e-06 | 2.866e-06 | 2.866e-06 | 2.866e-06 | 2.866e-06 | 2.866e-06 | 2.866e-06 | 2.866e-06 | 2.866e-06 | 2.866e-06 | 2.866e-06 | 2.866e-06 | 2.866e-06 | 2.866e-06 | 0.034572 | 3.446633e-06 | 2.635841e-06 | 1.687103e-06 | 6.896445e-06 | -2.275439e-05 | -1.696703e-05 | -1.807769e-06 | -9.460586e-06 | -3.130946e-06 | -6.775702e-06 | -7.994746e-06 | 5.918931e-06 | -7.993453e-06 | -8.978215e-06 | -1.45083e-05 | -8.82195e-06 | -8.913714e-06 | 2.109323e-06 | 1.118059e-06 | -4.711889e-06 | -5.385353e-06 | -1.819235e-06 | 2.659275e-06 | 1.946697e-06 | 24301902.3 | 52542105.6 | -0.01702933 | -0.0149668 | 0.03354889 | -0.5575208 | -0.5569578 | 754.6704 | 853.4282
343.2695 | 0.03213458 | 38193135315497 | 38212345918981 | 38053164142228 | 38139563823733 | 35813147188635 | 36679603087490 | 38367395870098 | 37538803668917 | 37691765098995 | 38091489450489 | 37674251087071 | 37964621510992 | 37888503044766 | 37753768308947 | 37322351255263 | 37822593835677 | 37608124336109 | 38387160040743 | 38309001703171 | 38094974295907 | 38279182906335 | 38243947857573 | 37595817973973 | 38551562620860 | 2.866e-06 | 2.866e-06 | 2.866e-06 | 2.866e-06 | 2.866e-06 | 2.866e-06 | 2.866e-06 | 2.866e-06 | 2.866e-06 | 2.866e-06 | 2.866e-06 | 2.866e-06 | 2.866e-06 | 2.866e-06 | 2.866e-06 | 2.866e-06 | 2.866e-06 | 2.866e-06 | 2.866e-06 | 2.866e-06 | 2.866e-06 | 2.866e-06 | 2.866e-06 | 2.866e-06 | 0.0347763 | 3.447928e-06 | 2.636876e-06 | 1.690052e-06 | 6.898927e-06 | -2.274685e-05 | -1.695826e-05 | -1.804342e-06 | -9.455903e-06 | -3.128276e-06 | -6.776378e-06 | -7.991582e-06 | 5.919757e-06 | -7.988525e-06 | -8.975756e-06 | -1.450909e-05 | -8.817831e-06 | -8.908351e-06 | 2.107319e-06 | 1.117428e-06 | -4.705695e-06 | -5.382644e-06 | -1.821757e-06 | 2.650791e-06 | 1.949288e-06 | 24361751.6 | 52882563.7 | -0.01713175 | -0.01505698 | 0.03374218 | -0.5608093 | -0.5601817 | 755.0354 | 853.8991
345.2695 | 0.03233659 | 38188183216485 | 38207966754473 | 38046555385360 | 38133977362118 | 35789024518379 | 36662755976836 | 38364364963802 | 37529130703914 | 37682498813091 | 38086147049041 | 37665203282951 | 37958047733164 | 37881496124523 | 37745677591883 | 37310935349176 | 37814967223622 | 37598406890582 | 38384018663304 | 38305096449615 | 38089656890383 | 38275397887440 | 38239297452211 | 37585990407022 | 38550026229248 | 2.866e-06 | 2.866e-06 | 2.866e-06 | 2.866e-06 | 2.866e-06 | 2.866e-06 | 2.866e-06 | 2.866e-06 | 2.866e-06 | 2.866e-06 | 2.866e-06 | 2.866e-06 | 2.866e-06 | 2.866e-06 | 2.866e-06 | 2.866e-06 | 2.866e-06 | 2.866e-06 | 2.866e-06 | 2.866e-06 | 2.866e-06 | 2.866e-06 | 2.866e-06 | 2.866e-06 | 0.0349806 | 3.449435e-06 | 2.637906e-06 | 1.692983e-06 | 6.901338e-06 | -2.273949e-05 | -1.694928e-05 | -1.800902e-06 | -9.451219e-06 | -3.125542e-06 | -6.777044e-06 | -7.988439e-06 | 5.920687e-06 | -7.983599e-06 | -8.973183e-06 | -1.450986e-05 | -8.813676e-06 | -8.902853e-06 | 2.10532e-06 | 1.116712e-06 | -4.699247e-06 | -5.379934e-06 | -1.824262e-06 | 2.642145e-06 | 1.951887e-06 | 24421648.6 | 53223194.6 | -0.01723415 | -0.01514715 | 0.03393542 | -0.5640959 | -0.5634054 | 755.4 | 854.3692
347.2695 | 0.03253859 | 38183216162261 | 38203579342280 | 38039924956459 | 38128372941595 | 35764880461238 | 36645896492844 | 38361327047843 | 37519449400554 | 37673215373834 | 38080794095481 | 37656138202402 | 37951458931537 | 37874479686853 | 37737574990792 | 37299503860948 | 37807330460014 | 37588669307966 | 38380869011250 | 38301181339280 | 38084331221352 | 38271604097159 | 38234631393304 | 37576143086012 | 38548484019126 | 2.866e-06 | 2.866e-06 | 2.866e-06 | 2.866e-06 | 2.866e-06 | 2.866e-06 | 2.866e-06 | 2.866e-06 | 2.866e-06 | 2.866e-06 | 2.866e-06 | 2.866e-06 | 2.866e-06 | 2.866e-06 | 2.866e-06 | 2.866e-06 | 2.866e-06 | 2.866e-06 | 2.866e-06 | 2.866e-06 | 2.866e-06 | 2.866e-06 | 2.866e-06 | 2.866e-06 | 0.0351849 | 3.450867e-06 | 2.638941e-06 | 1.695889e-06 | 6.903686e-06 | -2.27322e-05 | -1.694019e-05 | -1.797447e-06 | -9.446567e-06 | -3.122633e-06 | -6.7777e-06 | -7.985308e-06 | 5.921727e-06 | -7.978674e-06 | -8.970513e-06 | -1.451061e-05 | -8.80949e-06 | -8.897499e-06 | 2.103338e-06 | 1.116e-06 | -4.692578e-06 | -5.377226e-06 | -1.826766e-06 | 2.633433e-06 | 1.954495e-06 | 24481592.9 | 53563996.5 | -0.01733652 | -0.01523731 | 0.03412863 | -0.567381 | -0.5666284 | 755.7641 | 854.8386
349.2695 | 0.03274058 | 38178234200301 | 38199183762070 | 38033272991962 | 38122750680158 | 35740715781424 | 36629025083414 | 38358282204151 | 37509760003976 | 37663915063772 | 38075430697761 | 37647056050502 | 37944855188945 | 37867453902762 | 37729460751238 | 37288057048029 | 37799683761394 | 37578911705331 | 38377711177351 | 38297256466511 | 38078997471951 | 38267801567000 | 38229949747386 | 37566276140158 | 38546935998285 | 2.866e-06 | 2.866e-06 | 2.866e-06 | 2.866e-06 | 2.866e-06 | 2.866e-06 | 2.866e-06 | 2.866e-06 | 2.866e-06 | 2.866e-06 | 2.866e-06 | 2.866e-06 | 2.866e-06 | 2.866e-06 | 2.866e-06 | 2.866e-06 | 2.866e-06 | 2.866e-06 | 2.866e-06 | 2.866e-06 | 2.866e-06 | 2.866e-06 | 2.866e-06 | 2.866e-06 | 0.03538919 | 3.452304e-06 | 2.639979e-06 | 1.698845e-06 | 6.906039e-06 | -2.272503e-05 | -1.693097e-05 | -1.79398e-06 | -9.441961e-06 | -3.11967e-06 | -6.778336e-06 | -7.982176e-06 | 5.923059e-06 | -7.973743e-06 | -8.967732e-06 | -1.451134e-05 | -8.805265e-06 | -8.892093e-06 | 2.101369e-06 | 1.115207e-06 | -4.685749e-06 | -5.374424e-06 | -1.829143e-06 | 2.624762e-06 | 1.957105e-06 | 24541584.3 | 53904967.7 | -0.01743886 | -0.01532746 | 0.0343218 | -0.5706643 | -0.5698507 | 756.1277 | 855.3071
351.2695 | 0.03294257 | 38173237377767 | 38194780104428 | 38026599646987 | 38117110698583 | 35716531199227 | 36612142200351 | 38355230514338 | 37500062762979 | 37654598160204 | 38070056965067 | 37637957061418 | 37938236628929 | 37860418947480 | 37721335117923 | 37276595166758 | 37792027343062 | 37569134212826 | 38374545254202 | 38293321930520 | 38073655784384 | 38263990349940 | 38225252562430 | 37556389720495 | 38545382172341 | 2.866e-06 | 2.866e-06 | 2.866e-06 | 2.866e-06 | 2.866e-06 | 2.866e-06 | 2.866e-06 | 2.866e-06 | 2.866e-06 | 2.866e-06 | 2.866e-06 | 2.866e-06 | 2.866e-06 | 2.866e-06 | 2.866e-06 | 2.866e-06 | 2.866e-06 | 2.866e-06 | 2.866e-06 | 2.866e-06 | 2.866e-06 | 2.866e-06 | 2.866e-06 | 2.866e-06 | 0.03559347 | 3.453739e-06 | 2.640985e-06 | 1.701716e-06 | 6.908232e-06 | -2.271801e-05 | -1.692169e-05 | -1.7905e-06 | -9.437234e-06 | -3.116561e-06 | -6.778981e-06 | -7.978951e-06 | 5.92426e-06 | -7.968808e-06 | -8.96487e-06 | -1.451205e-05 | -8.801007e-06 | -8.88674e-06 | 2.099411e-06 | 1.114301e-06 | -4.678821e-06 | -5.371755e-06 | -1.831507e-06 | 2.616099e-06 | 1.959728e-06 | 24601622.1 | 54246105.8 | -0.01754118 | -0.0154176 | 0.03451493 | -0.5739465 | -0.5730725 | 756.491 | 855.7749
353.2695 | 0.03314455 | 38168225739872 | 38190368434847 | 38019905066886 | 38111453111457 | 35692327406222 | 36595248300993 | 38352172060531 | 37490357915880 | 37645264918823 | 38064673004333 | 37628841448643 | 37931603355701 | 37853374987143 | 37713198329572 | 37265118478482 | 37784361411730 | 37559336955605 | 38371371336006 | 38289377831497 | 38068306267681 | 38260170492316 | 38220539920584 | 37546483965312 | 38543822547510 | 2.866e-06 | 2.866e-06 | 2.866e-06 | 2.866e-06 | 2.866e-06 | 2.866e-06 | 2.866e-06 | 2.866e-06 | 2.866e-06 | 2.866e-06 | 2.866e-06 | 2.866e-06 | 2.866e-06 | 2.866e-06 | 2.866e-06 | 2.866e-06 | 2.866e-06 | 2.866e-06 | 2.866e-06 | 2.866e-06 | 2.866e-06 | 2.866e-06 | 2.866e-06 | 2.866e-06 | 0.03579775 | 3.45516e-06 | 2.642013e-06 | 1.704606e-06 | 6.910443e-06 | -2.271119e-05 | -1.691236e-05 | -1.787006e-06 | -9.432571e-06 | -3.11327e-06 | -6.779555e-06 | -7.975814e-06 | 5.92549e-06 | -7.963866e-06 | -8.961901e-06 | -1.451274e-05 | -8.796734e-06 | -8.88133e-06 | 2.097472e-06 | 1.113425e-06 | -4.671827e-06 | -5.369058e-06 | -1.833904e-06 | 2.607626e-06 | 1.962356e-06 | 24661706.1 | 54587408.9 | -0.01764346 | -0.01550773 | 0.03470803 | -0.5772269 | -0.5762935 | 756.8538 | 856.2421
355.2695 | 0.03334653 | 38163199339599 | 38185948831059 | 38013189386948 | 38105778037302 | 35668105119515 | 36578343855407 | 38349106924423 | 37480645720577 | 37635915583966 | 38059278922746 | 37619709396220 | 37924955473984 | 37846322198561 | 37705050632603 | 37253627249187 | 37776686170439 | 37549520086610 | 38368189506030 | 38285424245584 | 38062948996372 | 38256342033863 | 38215811882238 | 37536559017046 | 38542257131791 | 2.866e-06 | 2.866e-06 | 2.866e-06 | 2.866e-06 | 2.866e-06 | 2.866e-06 | 2.866e-06 | 2.866e-06 | 2.866e-06 | 2.866e-06 | 2.866e-06 | 2.866e-06 | 2.866e-06 | 2.866e-06 | 2.866e-06 | 2.866e-06 | 2.866e-06 | 2.866e-06 | 2.866e-06 | 2.866e-06 | 2.866e-06 | 2.866e-06 | 2.866e-06 | 2.866e-06 | 0.03600203 | 3.456581e-06 | 2.643015e-06 | 1.707478e-06 | 6.912623e-06 | -2.270443e-05 | -1.690298e-05 | -1.783498e-06 | -9.427912e-06 | -3.109811e-06 | -6.780193e-06 | -7.972668e-06 | 5.926749e-06 | -7.958911e-06 | -8.958848e-06 | -1.451341e-05 | -8.792421e-06 | -8.876001e-06 | 2.095584e-06 | 1.112371e-06 | -4.664818e-06 | -5.366428e-06 | -1.836441e-06 | 2.599349e-06 | 1.964988e-06 | 24721835.9 | 54928874.8 | -0.01774572 | -0.01559785 | 0.03490109 | -0.5805061 | -0.5795142 | 757.2162 | 856.7085
357.2695 | 0.0335485 | 38158158215511 | 38181521362056 | 38006452748607 | 38100085589614 | 35643865058768 | 36561429335738 | 38346035187553 | 37470926463087 | 37626550390975 | 38053874832654 | 37610561045823 | 37918293079246 | 37839260757818 | 37696892274867 | 37242121733134 | 37769001826119 | 37539683780347 | 38364999848217 | 38281461286290 | 38057584011452 | 38252504996552 | 38211068568940 | 37526615027012 | 38540685934495 | 2.866e-06 | 2.866e-06 | 2.866e-06 | 2.866e-06 | 2.866e-06 | 2.866e-06 | 2.866e-06 | 2.866e-06 | 2.866e-06 | 2.866e-06 | 2.866e-06 | 2.866e-06 | 2.866e-06 | 2.866e-06 | 2.866e-06 | 2.866e-06 | 2.866e-06 | 2.866e-06 | 2.866e-06 | 2.866e-06 | 2.866e-06 | 2.866e-06 | 2.866e-06 | 2.866e-06 | 0.0362063 | 3.457993e-06 | 2.644009e-06 | 1.710381e-06 | 6.914793e-06 | -2.26978e-05 | -1.689363e-05 | -1.779968e-06 | -9.423128e-06 | -3.106235e-06 | -6.780846e-06 | -7.969586e-06 | 5.92811e-06 | -7.953942e-06 | -8.955718e-06 | -1.451406e-05 | -8.78809e-06 | -8.870684e-06 | 2.093726e-06 | 1.111232e-06 | -4.65784e-06 | -5.363692e-06 | -1.838957e-06 | 2.591292e-06 | 1.967615e-06 | 24782010.9 | 55270501.3 | -0.01784796 | -0.01568796 | 0.0350941 | -0.5837839 | -0.5827345 | 757.5782 | 857.1742
359.2695 | 0.03375047 | 38153102409313 | 38177086097439 | 37999695290945 | 38094375877909 | 35619607969573 | 36544505230809 | 38342956932149 | 37461200397259 | 37617169578106 | 38048460847873 | 37601396590076 | 37911616262290 | 37832190841843 | 37688723498124 | 37230602190169 | 37761308585489 | 37529828218723 | 38361802443082 | 38277489053593 | 38052211330625 | 38248659423944 | 38206309991179 | 37516652159378 | 38539108963754 | 2.866e-06 | 2.866e-06 | 2.866e-06 | 2.866e-06 | 2.866e-06 | 2.866e-06 | 2.866e-06 | 2.866e-06 | 2.866e-06 | 2.866e-06 | 2.866e-06 | 2.866e-06 | 2.866e-06 | 2.866e-06 | 2.866e-06 | 2.866e-06 | 2.866e-06 | 2.866e-06 | 2.866e-06 | 2.866e-06 | 2.866e-06 | 2.866e-06 | 2.866e-06 | 2.866e-06 | 0.03641056 | 3.459387e-06 | 2.645008e-06 | 1.713248e-06 | 6.916946e-06 | -2.269117e-05 | -1.688431e-05 | -1.776433e-06 | -9.418383e-06 | -3.102497e-06 | -6.781483e-06 | -7.966474e-06 | 5.929525e-06 | -7.948948e-06 | -8.95252e-06 | -1.451468e-05 | -8.783732e-06 | -8.865424e-06 | 2.091888e-06 | 1.110006e-06 | -4.650931e-06 | -5.361006e-06 | -1.841208e-06 | 2.583363e-06 | 1.970242e-06 | 24842230.8 | 55612286.4 | -0.01795016 | -0.01577806 | 0.03528709 | -0.5870609 | -0.5859548 | 757.9397 | 857.6393
361.2695 | 0.03395243 | 38148031964615 | 38172643111603 | 37992917152185 | 38088649006593 | 35595334554684 | 36527572028890 | 38339872240402 | 37451467759284 | 37607773365231 | 38043037079543 | 37592216231027 | 37904925124017 | 37825112630248 | 37680544544878 | 37219068880577 | 37753606650344 | 37519953591160 | 38358597361320 | 38273507631954 | 38046830958209 | 38244805350364 | 38201536306230 | 37506670571462 | 38537526228629 | 2.866e-06 | 2.866e-06 | 2.866e-06 | 2.866e-06 | 2.866e-06 | 2.866e-06 | 2.866e-06 | 2.866e-06 | 2.866e-06 | 2.866e-06 | 2.866e-06 | 2.866e-06 | 2.866e-06 | 2.866e-06 | 2.866e-06 | 2.866e-06 | 2.866e-06 | 2.866e-06 | 2.866e-06 | 2.866e-06 | 2.866e-06 | 2.866e-06 | 2.866e-06 | 2.866e-06 | 0.03661483 | 3.460762e-06 | 2.646002e-06 | 1.716132e-06 | 6.919104e-06 | -2.268472e-05 | -1.687504e-05 | -1.772885e-06 | -9.41362e-06 | -3.098626e-06 | -6.782101e-06 | -7.963368e-06 | 5.930968e-06 | -7.943937e-06 | -8.94922e-06 | -1.451528e-05 | -8.779369e-06 | -8.860156e-06 | 2.090112e-06 | 1.108737e-06 | -4.644086e-06 | -5.358498e-06 | -1.843888e-06 | 2.575732e-06 | 1.972874e-06 | 24902495.2 | 55954227.7 | -0.01805233 | -0.01586816 | 0.03548003 | -0.5903365 | -0.5891744 | 758.3009 | 858.1038
363.2695 | 0.03415439 | 38142946929454 | 38168192478064 | 37986118473503 | 38082905079013 | 35571045522198 | 36510630225819 | 38336781192799 | 37441728791405 | 37598361961432 | 38037603637178 | 37583020171017 | 37898219773153 | 37818026302031 | 37672355658057 | 37207522059483 | 37745896215061 | 37510060095181 | 38355384684407 | 38269517107327 | 38041442891611 | 38240942811972 | 38196747551107 | 37496670459865 | 38535937737612 | 2.866e-06 | 2.866e-06 | 2.866e-06 | 2.866e-06 | 2.866e-06 | 2.866e-06 | 2.866e-06 | 2.866e-06 | 2.866e-06 | 2.866e-06 | 2.866e-06 | 2.866e-06 | 2.866e-06 | 2.866e-06 | 2.866e-06 | 2.866e-06 | 2.866e-06 | 2.866e-06 | 2.866e-06 | 2.866e-06 | 2.866e-06 | 2.866e-06 | 2.866e-06 | 2.866e-06 | 0.03681909 | 3.462094e-06 | 2.646984e-06 | 1.71898e-06 | 6.921256e-06 | -2.267824e-05 | -1.686582e-05 | -1.769325e-06 | -9.408881e-06 | -3.094564e-06 | -6.782702e-06 | -7.960228e-06 | 5.932392e-06 | -7.938904e-06 | -8.945891e-06 | -1.451586e-05 | -8.774985e-06 | -8.855003e-06 | 2.08833e-06 | 1.107415e-06 | -4.637339e-06 | -5.355975e-06 | -1.846233e-06 | 2.568209e-06 | 1.975504e-06 | 24962803.5 | 56296323.0 | -0.01815448 | -0.01595824 | 0.03567293 | -0.5936116 | -0.592394 | 758.6617 | 858.5677
365.2695 | 0.03435635 | 38137847354972 | 38163734270031 | 37979299386712 | 38077144193865 | 35546741583494 | 36493680319042 | 38333683870291 | 37431983757574 | 37588935585614 | 38032160633754 | 37573808618039 | 37891500314918 | 37810932035231 | 37664157081637 | 37195961985663 | 37738177476975 | 37500147937737 | 38352164476768 | 38265517566604 | 38036047113238 | 38237071831235 | 38191943799036 | 37486651984269 | 38534343501918 | 2.866e-06 | 2.866e-06 | 2.866e-06 | 2.866e-06 | 2.866e-06 | 2.866e-06 | 2.866e-06 | 2.866e-06 | 2.866e-06 | 2.866e-06 | 2.866e-06 | 2.866e-06 | 2.866e-06 | 2.866e-06 | 2.866e-06 | 2.866e-06 | 2.866e-06 | 2.866e-06 | 2.866e-06 | 2.866e-06 | 2.866e-06 | 2.866e-06 | 2.866e-06 | 2.866e-06 | 0.03702334 | 3.463392e-06 | 2.647965e-06 | 1.721869e-06 | 6.92344e-06 | -2.267186e-05 | -1.685668e-05 | -1.765752e-06 | -9.40408e-06 | -3.090372e-06 | -6.783286e-06 | -7.957059e-06 | 5.93383e-06 | -7.933854e-06 | -8.942495e-06 | -1.451642e-05 | -8.770596e-06 | -8.849906e-06 | 2.086613e-06 | 1.106047e-06 | -4.6307e-06 | -5.353381e-06 | -1.848533e-06 | 2.560931e-06 | 1.978131e-06 | 25023155.6 | 56638570.3 | -0.0182566 | -0.01604831 | 0.0358658 | -0.5968862 | -0.5956137 | 759.022 | 859.031
367.2695 | 0.0345583 | 38132733293692 | 38159268559139 | 37972460025746 | 38071366446733 | 35522423435951 | 36476722812053 | 38330580353000 | 37422232931692 | 37579494453006 | 38026708186219 | 37564581772449 | 37884766851961 | 37803830005197 | 37655949058566 | 37184388918845 | 37730450625114 | 37490217340926 | 38348936796176 | 38261509091080 | 38030643602786 | 38233192438712 | 38187125129842 | 37476615313328 | 38532743531452 | 2.866e-06 | 2.866e-06 | 2.866e-06 | 2.866e-06 | 2.866e-06 | 2.866e-06 | 2.866e-06 | 2.866e-06 | 2.866e-06 | 2.866e-06 | 2.866e-06 | 2.866e-06 | 2.866e-06 | 2.866e-06 | 2.866e-06 | 2.866e-06 | 2.866e-06 | 2.866e-06 | 2.866e-06 | 2.866e-06 | 2.866e-06 | 2.866e-06 | 2.866e-06 | 2.866e-06 | 0.03722759 | 3.464642e-06 | 2.648955e-06 | 1.724729e-06 | 6.925596e-06 | -2.266553e-05 | -1.684762e-05 | -1.762165e-06 | -9.399277e-06 | -3.086089e-06 | -6.783853e-06 | -7.953868e-06 | 5.935213e-06 | -7.928787e-06 | -8.939041e-06 | -1.451696e-05 | -8.766206e-06 | -8.844873e-06 | 2.08492e-06 | 1.10466e-06 | -4.624177e-06 | -5.350894e-06 | -1.850789e-06 | 2.553773e-06 | 1.980756e-06 | 25083550.8 | 56980967.6 | -0.0183587 | -0.01613838 | 0.03605863 | -0.6001603 | -0.5988337 | 759.382 | 859.4937
369.2695 | 0.03476025 | 38127604790256 | 38154795415194 | 37965600530169 | 38065571920713 | 35498091762109 | 36459758203456 | 38327470719236 | 37412476557749 | 37570038775962 | 38021246410924 | 37555339835167 | 37878019504127 | 37796720388714 | 37647731828394 | 37172803119552 | 37722715881162 | 37480268518896 | 38345701695859 | 38257491764949 | 38025232337668 | 38229304667762 | 38182291626497 | 37466560624888 | 38531137836413 | 2.866e-06 | 2.866e-06 | 2.866e-06 | 2.866e-06 | 2.866e-06 | 2.866e-06 | 2.866e-06 | 2.866e-06 | 2.866e-06 | 2.866e-06 | 2.866e-06 | 2.866e-06 | 2.866e-06 | 2.866e-06 | 2.866e-06 | 2.866e-06 | 2.866e-06 | 2.866e-06 | 2.866e-06 | 2.866e-06 | 2.866e-06 | 2.866e-06 | 2.866e-06 | 2.866e-06 | 0.03743184 | 3.46587e-06 | 2.649944e-06 | 1.727585e-06 | 6.928086e-06 | -2.265926e-05 | -1.683864e-05 | -1.758567e-06 | -9.394465e-06 | -3.081607e-06 | -6.784403e-06 | -7.950637e-06 | 5.936547e-06 | -7.923706e-06 | -8.93553e-06 | -1.451747e-05 | -8.76173e-06 | -8.839912e-06 | 2.083288e-06 | 1.103197e-06 | -4.617772e-06 | -5.34842e-06 | -1.853e-06 | 2.546784e-06 | 1.983379e-06 | 25143988.9 | 57323512.8 | -0.01846077 | -0.01622843 | 0.03625142 | -0.6034341 | -0.6020535 | 759.7415 | 859.9559
371.2695 | 0.03496219 | 38122461893396 | 38150314904661 | 37958721035457 | 38059760728956 | 35473747244734 | 36442786998004 | 38324355047057 | 37402714893747 | 37560568780359 | 38015775424545 | 37546083010464 | 37871258374369 | 37789603356929 | 37639505628916 | 37161204847479 | 37714973431560 | 37470301694239 | 38342459227937 | 38253465673346 | 38019813296518 | 38225408545667 | 38177443375757 | 37456488093880 | 38529526427845 | 2.866e-06 | 2.866e-06 | 2.866e-06 | 2.866e-06 | 2.866e-06 | 2.866e-06 | 2.866e-06 | 2.866e-06 | 2.866e-06 | 2.866e-06 | 2.866e-06 | 2.866e-06 | 2.866e-06 | 2.866e-06 | 2.866e-06 | 2.866e-06 | 2.866e-06 | 2.866e-06 | 2.866e-06 | 2.866e-06 | 2.866e-06 | 2.866e-06 | 2.866e-06 | 2.866e-06 | 0.03763608 | 3.467068e-06 | 2.650944e-06 | 1.730456e-06 | 6.930118e-06 | -2.265302e-05 | -1.682973e-05 | -1.754956e-06 | -9.389639e-06 | -3.077199e-06 | -6.784935e-06 | -7.947382e-06 | 5.937868e-06 | -7.918617e-06 | -8.931957e-06 | -1.451794e-05 | -8.75734e-06 | -8.835001e-06 | 2.081691e-06 | 1.101692e-06 | -4.61149e-06 | -5.345967e-06 | -1.855203e-06 | 2.539985e-06 | 1.985999e-06 | 25204469.3 | 57666203.6 | -0.01856281 | -0.01631848 | 0.03644418 | -0.6067072 | -0.6052736 | 760.1007 | 860.4175
373.2695 | 0.03516413 | 38117304657265 | 38145827100068 | 37951821683364 | 38053932974985 | 35449390552932 | 36425809697421 | 38321233412415 | 37392948188377 | 37551084671126 | 38010295349344 | 37536811485164 | 37864483566477 | 37782479077889 | 37631270699438 | 37149594360425 | 37707223416207 | 37460317089778 | 38339209439011 | 38249430895698 | 38014386458813 | 38221504107595 | 38172580455469 | 37446397883038 | 38527909315953 | 2.866e-06 | 2.866e-06 | 2.866e-06 | 2.866e-06 | 2.866e-06 | 2.866e-06 | 2.866e-06 | 2.866e-06 | 2.866e-06 | 2.866e-06 | 2.866e-06 | 2.866e-06 | 2.866e-06 | 2.866e-06 | 2.866e-06 | 2.866e-06 | 2.866e-06 | 2.866e-06 | 2.866e-06 | 2.866e-06 | 2.866e-06 | 2.866e-06 | 2.866e-06 | 2.866e-06 | 0.03784032 | 3.468225e-06 | 2.651913e-06 | 1.733275e-06 | 6.932314e-06 | -2.264682e-05 | -1.68209e-05 | -1.75133e-06 | -9.384764e-06 | -3.072594e-06 | -6.785436e-06 | -7.944124e-06 | 5.939155e-06 | -7.913515e-06 | -8.928327e-06 | -1.451841e-05 | -8.752964e-06 | -8.830169e-06 | 2.080117e-06 | 1.100156e-06 | -4.605317e-06 | -5.343572e-06 | -1.85732e-06 | 2.533255e-06 | 1.988617e-06 | 25264991.8 | 58009038.1 | -0.01866482 | -0.01640851 | 0.03663689 | -0.6099816 | -0.6084942 | 760.4595 | 860.8786
375.2695 | 0.03536607 | 38112133138092 | 38141332072904 | 37944902613817 | 38048088758369 | 35425022348726 | 36408826796264 | 38318105891174 | 37383176706194 | 37541586656404 | 38004806321357 | 37527525441590 | 37857695211731 | 37775347719846 | 37623027281262 | 37137971914425 | 37699465999748 | 37450314933299 | 38335952372484 | 38245387509336 | 38008951817531 | 38217591376782 | 38167702948783 | 37436290151590 | 38526286513117 | 2.866e-06 | 2.866e-06 | 2.866e-06 | 2.866e-06 | 2.866e-06 | 2.866e-06 | 2.866e-06 | 2.866e-06 | 2.866e-06 | 2.866e-06 | 2.866e-06 | 2.866e-06 | 2.866e-06 | 2.866e-06 | 2.866e-06 | 2.866e-06 | 2.866e-06 | 2.866e-06 | 2.866e-06 | 2.866e-06 | 2.866e-06 | 2.866e-06 | 2.866e-06 | 2.866e-06 | 0.03804456 | 3.46935e-06 | 2.652887e-06 | 1.736099e-06 | 6.934369e-06 | -2.264069e-05 | -1.681215e-05 | -1.747694e-06 | -9.379916e-06 | -3.068031e-06 | -6.786043e-06 | -7.940864e-06 | 5.940335e-06 | -7.908419e-06 | -8.924629e-06 | -1.451885e-05 | -8.748657e-06 | -8.825381e-06 | 2.078595e-06 | 1.098573e-06 | -4.599246e-06 | -5.341158e-06 | -1.859408e-06 | 2.526708e-06 | 1.991227e-06 | 25325555.8 | 58352014.1 | -0.01876681 | -0.01649853 | 0.03682957 | -0.6132552 | -0.6117151 | 760.818 | 861.3392
377.2695 | 0.03556801 | 38106947393595 | 38136829888928 | 37937963963831 | 38042228168516 | 35400643288516 | 36391838790713 | 38314972558929 | 37373400709644 | 37532074964776 | 37999308449041 | 37518225083653 | 37850893383175 | 37768209451490 | 37614775604410 | 37126337774674 | 37691701341209 | 37440295454931 | 38332688069156 | 38241335589865 | 38003509353976 | 38213670381859 | 38162810937851 | 37426165065891 | 38524658025050 | 2.866e-06 | 2.866e-06 | 2.866e-06 | 2.866e-06 | 2.866e-06 | 2.866e-06 | 2.866e-06 | 2.866e-06 | 2.866e-06 | 2.866e-06 | 2.866e-06 | 2.866e-06 | 2.866e-06 | 2.866e-06 | 2.866e-06 | 2.866e-06 | 2.866e-06 | 2.866e-06 | 2.866e-06 | 2.866e-06 | 2.866e-06 | 2.866e-06 | 2.866e-06 | 2.866e-06 | 0.03824879 | 3.47044e-06 | 2.653859e-06 | 1.73895e-06 | 6.936528e-06 | -2.263459e-05 | -1.680348e-05 | -1.744044e-06 | -9.37507e-06 | -3.063462e-06 | -6.786484e-06 | -7.937529e-06 | 5.941554e-06 | -7.903323e-06 | -8.92088e-06 | -1.451923e-05 | -8.744353e-06 | -8.820643e-06 | 2.077123e-06 | 1.096961e-06 | -4.593301e-06 | -5.338755e-06 | -1.86144e-06 | 2.520328e-06 | 1.994158e-06 | 25386161.1 | 58695130.0 | -0.01886877 | -0.01658855 | 0.03702221 | -0.616529 | -0.6149366 | 761.176 | 861.7993
379.2695 | 0.03576994 | 38101747476508 | 38132320617971 | 37931005884917 | 38036351295114 | 35376254029354 | 36374846174881 | 38311833489331 | 37363620457172 | 37522549811037 | 37993801857581 | 37508910614943 | 37844078196972 | 37761064439660 | 37606515900864 | 37114692208138 | 37683929628694 | 37430258875756 | 38329416566900 | 38237275214411 | 37998059050547 | 38209741157128 | 38157904507007 | 37416022798787 | 38523023860461 | 2.866e-06 | 2.866e-06 | 2.866e-06 | 2.866e-06 | 2.866e-06 | 2.866e-06 | 2.866e-06 | 2.866e-06 | 2.866e-06 | 2.866e-06 | 2.866e-06 | 2.866e-06 | 2.866e-06 | 2.866e-06 | 2.866e-06 | 2.866e-06 | 2.866e-06 | 2.866e-06 | 2.866e-06 | 2.866e-06 | 2.866e-06 | 2.866e-06 | 2.866e-06 | 2.866e-06 | 0.03845303 | 3.471489e-06 | 2.654829e-06 | 1.741749e-06 | 6.938676e-06 | -2.262849e-05 | -1.679489e-05 | -1.740387e-06 | -9.370192e-06 | -3.05882e-06 | -6.786898e-06 | -7.934201e-06 | 5.942855e-06 | -7.898233e-06 | -8.917075e-06 | -1.45196e-05 | -8.740049e-06 | -8.815959e-06 | 2.075681e-06 | 1.095315e-06 | -4.587462e-06 | -5.336388e-06 | -1.863467e-06 | 2.514021e-06 | 1.996435e-06 | 25446807.3 | 59038383.7 | -0.0189707 | -0.01667855 | 0.03721482 | -0.6198032 | -0.6181584 | 761.5337 | 862.2588
381.2695 | 0.03597188 | 38096533448612 | 38127804329017 | 37924028495295 | 38030458224622 | 35351855249699 | 36357849434882 | 38308688753766 | 37353836190146 | 37513011405976 | 37988286668584 | 37499582227575 | 37837249753871 | 37753912843041 | 37598248401400 | 37103035478485 | 37676151033492 | 37420205417539 | 38326137905946 | 38233206456617 | 37992600901109 | 38205803730956 | 38152983747691 | 37405863529010 | 38521384051574 | 2.866e-06 | 2.866e-06 | 2.866e-06 | 2.866e-06 | 2.866e-06 | 2.866e-06 | 2.866e-06 | 2.866e-06 | 2.866e-06 | 2.866e-06 | 2.866e-06 | 2.866e-06 | 2.866e-06 | 2.866e-06 | 2.866e-06 | 2.866e-06 | 2.866e-06 | 2.866e-06 | 2.866e-06 | 2.866e-06 | 2.866e-06 | 2.866e-06 | 2.866e-06 | 2.866e-06 | 0.03865725 | 3.472549e-06 | 2.655803e-06 | 1.744524e-06 | 6.940802e-06 | -2.262244e-05 | -1.678635e-05 | -1.736706e-06 | -9.365322e-06 | -3.054096e-06 | -6.787276e-06 | -7.930791e-06 | 5.943908e-06 | -7.893155e-06 | -8.913206e-06 | -1.451993e-05 | -8.735773e-06 | -8.811293e-06 | 2.074284e-06 | 1.093641e-06 | -4.58172e-06 | -5.334028e-06 | -1.865381e-06 | 2.507853e-06 | 1.999047e-06 | 25507493.9 | 59381773.4 | -0.01907261 | -0.01676854 | 0.03740738 | -0.6230774 | -0.6213807 | 761.891 | 862.7179
383.2695 | 0.0361738 | 38091305367329 | 38123281091550 | 37917031930706 | 38024549060486 | 35327447552015 | 36340849062507 | 38305538423042 | 37344048165576 | 37503459958531 | 37982763008005 | 37490240089616 | 37830408191607 | 37746754819866 | 37589973334677 | 37091367846196 | 37668365728133 | 37410135296987 | 38322852121719 | 38229129389563 | 37987134905246 | 38201858137819 | 38148048752320 | 37395687422955 | 38519738597739 | 2.866e-06 | 2.866e-06 | 2.866e-06 | 2.866e-06 | 2.866e-06 | 2.866e-06 | 2.866e-06 | 2.866e-06 | 2.866e-06 | 2.866e-06 | 2.866e-06 | 2.866e-06 | 2.866e-06 | 2.866e-06 | 2.866e-06 | 2.866e-06 | 2.866e-06 | 2.866e-06 | 2.866e-06 | 2.866e-06 | 2.866e-06 | 2.866e-06 | 2.866e-06 | 2.866e-06 | 0.03886148 | 3.473551e-06 | 2.656773e-06 | 1.747285e-06 | 6.943002e-06 | -2.261648e-05 | -1.677788e-05 | -1.733014e-06 | -9.36044e-06 | -3.049293e-06 | -6.787615e-06 | -7.927206e-06 | 5.944924e-06 | -7.888098e-06 | -8.909279e-06 | -1.452022e-05 | -8.73152e-06 | -8.806679e-06 | 2.072922e-06 | 1.091941e-06 | -4.576076e-06 | -5.331679e-06 | -1.867305e-06 | 2.501796e-06 | 2.001636e-06 | 25568220.7 | 59725297.3 | -0.01917449 | -0.01685852 | 0.03759991 | -0.6263526 | -0.6246035 | 762.248 | 863.1765
385.2695 | 0.03637573 | 38086063299301 | 38118750975249 | 37910016337434 | 38018623890321 | 35303031542426 | 36323845530402 | 38302382566175 | 37334256633753 | 37493895679509 | 37977231000790 | 37480884406645 | 37823553611229 | 37739590526733 | 37581690927339 | 37079689581743 | 37660573879930 | 37400048734234 | 38319559251592 | 38225044086508 | 37981661067383 | 38197904409953 | 38143099618653 | 37385494659620 | 38518087512100 | 2.866e-06 | 2.866e-06 | 2.866e-06 | 2.866e-06 | 2.866e-06 | 2.866e-06 | 2.866e-06 | 2.866e-06 | 2.866e-06 | 2.866e-06 | 2.866e-06 | 2.866e-06 | 2.866e-06 | 2.866e-06 | 2.866e-06 | 2.866e-06 | 2.866e-06 | 2.866e-06 | 2.866e-06 | 2.866e-06 | 2.866e-06 | 2.866e-06 | 2.866e-06 | 2.866e-06 | 0.0390657 | 3.474522e-06 | 2.657743e-06 | 1.750133e-06 | 6.945205e-06 | -2.261045e-05 | -1.676948e-05 | -1.729304e-06 | -9.355548e-06 | -3.044502e-06 | -6.787917e-06 | -7.923704e-06 | 5.945974e-06 | -7.883055e-06 | -8.905303e-06 | -1.452046e-05 | -8.727287e-06 | -8.802085e-06 | 2.071599e-06 | 1.090219e-06 | -4.570522e-06 | -5.329337e-06 | -1.869147e-06 | 2.495862e-06 | 2.004222e-06 | 25628987.3 | 60068953.6 | -0.01927635 | -0.01694849 | 0.0377924 | -0.6296279 | -0.6278269 | 762.6045 | 863.6346
387.2695 | 0.03657765 | 38080807302773 | 38114214048300 | 37902981849302 | 38012682805693 | 35278607903859 | 36306839311883 | 38299221249126 | 37324461842997 | 37484318788307 | 37971690769067 | 37471515377585 | 37816686121027 | 37732420121627 | 37573401399398 | 37068000954756 | 37652775655633 | 37389945956459 | 38316259332807 | 38220950620389 | 37976179394542 | 38193942574824 | 38138136428459 | 37375285426548 | 38516430806665 | 2.866e-06 | 2.866e-06 | 2.866e-06 | 2.866e-06 | 2.866e-06 | 2.866e-06 | 2.866e-06 | 2.866e-06 | 2.866e-06 | 2.866e-06 | 2.866e-06 | 2.866e-06 | 2.866e-06 | 2.866e-06 | 2.866e-06 | 2.866e-06 | 2.866e-06 | 2.866e-06 | 2.866e-06 | 2.866e-06 | 2.866e-06 | 2.866e-06 | 2.866e-06 | 2.866e-06 | 0.03926993 | 3.475461e-06 | 2.658713e-06 | 1.752886e-06 | 6.947391e-06 | -2.260454e-05 | -1.676114e-05 | -1.725585e-06 | -9.350651e-06 | -3.039679e-06 | -6.78819e-06 | -7.920174e-06 | 5.946983e-06 | -7.878035e-06 | -8.901276e-06 | -1.452069e-05 | -8.723078e-06 | -8.797487e-06 | 2.070306e-06 | 1.088475e-06 | -4.565051e-06 | -5.327019e-06 | -1.870945e-06 | 2.489992e-06 | 2.006798e-06 | 25689793.3 | 60412740.5 | -0.01937818 | -0.01703845 | 0.03798486 | -0.6329035 | -0.6310507 | 762.9608 | 864.0923
389.2695 | 0.03677958 | 38075537427100 | 38109670379886 | 37895928611890 | 38006725899858 | 35254177250042 | 36289830887516 | 38296054538648 | 37314664038749 | 37474729490239 | 37966142436446 | 37462133193024 | 37809805825235 | 37725243759080 | 37565104970579 | 37056302232341 | 37644971217105 | 37379827168315 | 38312952403363 | 38216849062869 | 37970689898306 | 38189972666688 | 38133159269837 | 37365059899996 | 38514768493439 | 2.866e-06 | 2.866e-06 | 2.866e-06 | 2.866e-06 | 2.866e-06 | 2.866e-06 | 2.866e-06 | 2.866e-06 | 2.866e-06 | 2.866e-06 | 2.866e-06 | 2.866e-06 | 2.866e-06 | 2.866e-06 | 2.866e-06 | 2.866e-06 | 2.866e-06 | 2.866e-06 | 2.866e-06 | 2.866e-06 | 2.866e-06 | 2.866e-06 | 2.866e-06 | 2.866e-06 | 0.03947415 | 3.476489e-06 | 2.659687e-06 | 1.755504e-06 | 6.949577e-06 | -2.259869e-05 | -1.675281e-05 | -1.72185e-06 | -9.345746e-06 | -3.034843e-06 | -6.788425e-06 | -7.91661e-06 | 5.947966e-06 | -7.873042e-06 | -8.897194e-06 | -1.452087e-05 | -8.718893e-06 | -8.79291e-06 | 2.069047e-06 | 1.0867e-06 | -4.559661e-06 | -5.324708e-06 | -1.872759e-06 | 2.48421e-06 | 2.009375e-06 | 25750638.3 | 60756656.3 | -0.01947999 | -0.0171284 | 0.03817727 | -0.63618 | -0.6342753 | 763.3166 | 864.5495
391.2695 | 0.0369815 | 38070253749892 | 38105120038385 | 37888856752931 | 38000753260452 | 35229740203756 | 36272820721588 | 38292882499877 | 37304863466932 | 37465127996340 | 37960586129658 | 37452738042169 | 37802912821432 | 37718061589765 | 37556801859211 | 37044593680548 | 37637160724994 | 37369692572297 | 38309638496385 | 38212739482492 | 37965192595970 | 38185994721093 | 38128168229096 | 37354818240637 | 38513100584172 | 2.866e-06 | 2.866e-06 | 2.866e-06 | 2.866e-06 | 2.866e-06 | 2.866e-06 | 2.866e-06 | 2.866e-06 | 2.866e-06 | 2.866e-06 | 2.866e-06 | 2.866e-06 | 2.866e-06 | 2.866e-06 | 2.866e-06 | 2.866e-06 | 2.866e-06 | 2.866e-06 | 2.866e-06 | 2.866e-06 | 2.866e-06 | 2.866e-06 | 2.866e-06 | 2.866e-06 | 0.03967836 | 3.477313e-06 | 2.660663e-06 | 1.75822e-06 | 6.951759e-06 | -2.259287e-05 | -1.67446e-05 | -1.718095e-06 | -9.34084e-06 | -3.029975e-06 | -6.788617e-06 | -7.913001e-06 | 5.948925e-06 | -7.868072e-06 | -8.893064e-06 | -1.452102e-05 | -8.714736e-06 | -8.788324e-06 | 2.067841e-06 | 1.084927e-06 | -4.554343e-06 | -5.322398e-06 | -1.874504e-06 | 2.478596e-06 | 2.011943e-06 | 25811522.1 | 61100699.2 | -0.01958177 | -0.01721833 | 0.03836965 | -0.6394564 | -0.6375 | 763.6721 | 865.0062
393.2695 | 0.03718341 | 38064956332880 | 38100563084822 | 37881766414575 | 37994764987648 | 35205297384797 | 36255809256773 | 38289705191907 | 37295060378563 | 37455514513326 | 37955021973498 | 37443330111433 | 37796007237961 | 37710873762942 | 37548492279174 | 37032875575766 | 37629344340033 | 37359542372716 | 38306317655421 | 38208621946899 | 37959687506892 | 38182008768738 | 38123163393826 | 37344560641461 | 38511427091758 | 2.866e-06 | 2.866e-06 | 2.866e-06 | 2.866e-06 | 2.866e-06 | 2.866e-06 | 2.866e-06 | 2.866e-06 | 2.866e-06 | 2.866e-06 | 2.866e-06 | 2.866e-06 | 2.866e-06 | 2.866e-06 | 2.866e-06 | 2.866e-06 | 2.866e-06 | 2.866e-06 | 2.866e-06 | 2.866e-06 | 2.866e-06 | 2.866e-06 | 2.866e-06 | 2.866e-06 | 0.03988258 | 3.478204e-06 | 2.661765e-06 | 1.760859e-06 | 6.953899e-06 | -2.25871e-05 | -1.673642e-05 | -1.714317e-06 | -9.335898e-06 | -3.025049e-06 | -6.788771e-06 | -7.909351e-06 | 5.949809e-06 | -7.863131e-06 | -8.888891e-06 | -1.45211e-05 | -8.710602e-06 | -8.783744e-06 | 2.066648e-06 | 1.083135e-06 | -4.549099e-06 | -5.320075e-06 | -1.876212e-06 | 2.473024e-06 | 2.014501e-06 | 25872444.3 | 61444867.6 | -0.01968352 | -0.01730826 | 0.03856199 | -0.6427338 | -0.6407255 | 764.0273 | 865.4624
395.2695 | 0.03738533 | 38059645235527 | 38095999591671 | 37874657733682 | 37988761173813 | 35180849403315 | 36238796962784 | 38286522675508 | 37285255026220 | 37445889244653 | 37949450091470 | 37433909587374 | 37789089179113 | 37703680426983 | 37540176441862 | 37021148204012 | 37621522221928 | 37349376764220 | 38302989919876 | 38204496524385 | 37954174656403 | 38178014842969 | 38118144851543 | 37334287289436 | 38509748029086 | 2.866e-06 | 2.866e-06 | 2.866e-06 | 2.866e-06 | 2.866e-06 | 2.866e-06 | 2.866e-06 | 2.866e-06 | 2.866e-06 | 2.866e-06 | 2.866e-06 | 2.866e-06 | 2.866e-06 | 2.866e-06 | 2.866e-06 | 2.866e-06 | 2.866e-06 | 2.866e-06 | 2.866e-06 | 2.866e-06 | 2.866e-06 | 2.866e-06 | 2.866e-06 | 2.866e-06 | 0.04008679 | 3.479096e-06 | 2.662712e-06 | 1.763491e-06 | 6.956037e-06 | -2.25814e-05 | -1.672828e-05 | -1.710517e-06 | -9.33096e-06 | -3.020139e-06 | -6.788885e-06 | -7.905664e-06 | 5.950675e-06 | -7.858219e-06 | -8.88468e-06 | -1.452116e-05 | -8.706498e-06 | -8.779158e-06 | 2.06549e-06 | 1.08133e-06 | -4.543921e-06 | -5.317789e-06 | -1.877884e-06 | 2.467558e-06 | 2.017056e-06 | 25933404.6 | 61789159.7 | -0.01978525 | -0.01739817 | 0.03875429 | -0.6460116 | -0.6439512 | 764.382 | 865.9182
397.2695 | 0.03758724 | 38054320519195 | 38091429631629 | 37867530845966 | 37982741910820 | 35156396864918 | 36221784293891 | 38283335011599 | 37275447639881 | 37436252398771 | 37943870607739 | 37424476653103 | 37782158751262 | 37696481733421 | 37531854554341 | 37009411810091 | 37613694520506 | 37339195942672 | 38299655330487 | 38200363283698 | 37948654071970 | 38174012981678 | 38113112691371 | 37323998364685 | 38508063408131 | 2.866e-06 | 2.866e-06 | 2.866e-06 | 2.866e-06 | 2.866e-06 | 2.866e-06 | 2.866e-06 | 2.866e-06 | 2.866e-06 | 2.866e-06 | 2.866e-06 | 2.866e-06 | 2.866e-06 | 2.866e-06 | 2.866e-06 | 2.866e-06 | 2.866e-06 | 2.866e-06 | 2.866e-06 | 2.866e-06 | 2.866e-06 | 2.866e-06 | 2.866e-06 | 2.866e-06 | 0.040291 | 3.479996e-06 | 2.663718e-06 | 1.766102e-06 | 6.958152e-06 | -2.257576e-05 | -1.672019e-05 | -1.706673e-06 | -9.32602e-06 | -3.015206e-06 | -6.788958e-06 | -7.90194e-06 | 5.951513e-06 | -7.853335e-06 | -8.880424e-06 | -1.452119e-05 | -8.702334e-06 | -8.774531e-06 | 2.064362e-06 | 1.07952e-06 | -4.538805e-06 | -5.315513e-06 | -1.879514e-06 | 2.462168e-06 | 2.019606e-06 | 25994402.5 | 62133574.1 | -0.01988696 | -0.01748807 | 0.03894656 | -0.6492903 | -0.6471776 | 764.7365 | 866.3736
399.2695 | 0.03778916 | 38048982245896 | 38086853279033 | 37860385882561 | 37976707293878 | 35131940369774 | 36204771707149 | 38280142262072 | 37265638458035 | 37426604177406 | 37938283646788 | 37415031492128 | 37775216066435 | 37689277832047 | 37523526821009 | 36997666652725 | 37605861383582 | 37329000103116 | 38296313920165 | 38196222292692 | 37943125785925 | 38170003220022 | 38108066998433 | 37313694036016 | 38506373241533 | 2.866e-06 | 2.866e-06 | 2.866e-06 | 2.866e-06 | 2.866e-06 | 2.866e-06 | 2.866e-06 | 2.866e-06 | 2.866e-06 | 2.866e-06 | 2.866e-06 | 2.866e-06 | 2.866e-06 | 2.866e-06 | 2.866e-06 | 2.866e-06 | 2.866e-06 | 2.866e-06 | 2.866e-06 | 2.866e-06 | 2.866e-06 | 2.866e-06 | 2.866e-06 | 2.866e-06 | 0.04049521 | 3.480877e-06 | 2.664653e-06 | 1.768727e-06 | 6.960237e-06 | -2.256996e-05 | -1.671212e-05 | -1.702828e-06 | -9.321053e-06 | -3.010254e-06 | -6.788989e-06 | -7.898178e-06 | 5.952315e-06 | -7.848482e-06 | -8.876128e-06 | -1.45212e-05 | -8.698304e-06 | -8.769869e-06 | 2.063318e-06 | 1.07771e-06 | -4.533747e-06 | -5.313166e-06 | -1.881121e-06 | 2.456934e-06 | 2.022148e-06 | 26055437.9 | 62478109.1 | -0.01998864 | -0.01757796 | 0.03913878 | -0.6525692 | -0.650404 | 765.0905 | 866.8285
401.2695 | 0.03799107 | 38043630480418 | 38082270615725 | 37853222978896 | 37970657418404 | 35107480506193 | 36187759640517 | 38276944487222 | 37255827744207 | 37416944781322 | 37932689332745 | 37405574286449 | 37768261230018 | 37682068873528 | 37515193448473 | 36985912996217 | 37598022988805 | 37318789431976 | 38292965745907 | 38192073609186 | 37937589834971 | 38165985588934 | 38103007861368 | 37303374501303 | 38504677545781 | 2.866e-06 | 2.866e-06 | 2.866e-06 | 2.866e-06 | 2.866e-06 | 2.866e-06 | 2.866e-06 | 2.866e-06 | 2.866e-06 | 2.866e-06 | 2.866e-06 | 2.866e-06 | 2.866e-06 | 2.866e-06 | 2.866e-06 | 2.866e-06 | 2.866e-06 | 2.866e-06 | 2.866e-06 | 2.866e-06 | 2.866e-06 | 2.866e-06 | 2.866e-06 | 2.866e-06 | 0.04069942 | 3.481759e-06 | 2.66561e-06 | 1.771289e-06 | 6.96229e-06 | -2.256438e-05 | -1.670411e-05 | -1.698945e-06 | -9.31607e-06 | -3.005278e-06 | -6.788982e-06 | -7.89438e-06 | 5.953095e-06 | -7.843656e-06 | -8.871796e-06 | -1.452117e-05 | -8.694279e-06 | -8.765172e-06 | 2.062225e-06 | 1.075912e-06 | -4.52874e-06 | -5.310869e-06 | -1.882665e-06 | 2.451731e-06 | 2.024694e-06 | 26116510.4 | 62822763.2 | -0.02009029 | -0.01766783 | 0.03933097 | -0.6558488 | -0.6536313 | 765.4443 | 867.2829
403.2695 | 0.03819297 | 38038265285836 | 38077681709083 | 37846042274389 | 37964592378906 | 35083017891103 | 36170748532182 | 38273741742594 | 37246015730142 | 37407274405547 | 37927087790344 | 37396105215310 | 37761294354116 | 37674855009099 | 37506854631922 | 36974151108470 | 37590179483190 | 37308564113573 | 38289610862775 | 38187917299267 | 37932046258009 | 38161960130992 | 38097935364606 | 37293039946197 | 38502976332334 | 2.866e-06 | 2.866e-06 | 2.866e-06 | 2.866e-06 | 2.866e-06 | 2.866e-06 | 2.866e-06 | 2.866e-06 | 2.866e-06 | 2.866e-06 | 2.866e-06 | 2.866e-06 | 2.866e-06 | 2.866e-06 | 2.866e-06 | 2.866e-06 | 2.866e-06 | 2.866e-06 | 2.866e-06 | 2.866e-06 | 2.866e-06 | 2.866e-06 | 2.866e-06 | 2.866e-06 | 0.04090362 | 3.482648e-06 | 2.666548e-06 | 1.773826e-06 | 6.964309e-06 | -2.25589e-05 | -1.669614e-05 | -1.695035e-06 | -9.31111e-06 | -3.000287e-06 | -6.788932e-06 | -7.890542e-06 | 5.953825e-06 | -7.83886e-06 | -8.867442e-06 | -1.45211e-05 | -8.690277e-06 | -8.760423e-06 | 2.06117e-06 | 1.074102e-06 | -4.523784e-06 | -5.308683e-06 | -1.88421e-06 | 2.446612e-06 | 2.027238e-06 | 26177619.7 | 63167534.5 | -0.02019192 | -0.0177577 | 0.03952312 | -0.6591288 | -0.656859 | 765.7976 | 867.7369
405.2695 | 0.03839488 | 38032886725902 | 38073086622065 | 37838843906491 | 37958512270752 | 35058553118087 | 36153738825385 | 38270534080764 | 37236202623997 | 37397593240701 | 37921479142353 | 37386624456114 | 37754315548545 | 37667636388215 | 37498510564167 | 36962381257369 | 37582331018718 | 37298324329283 | 38286249311828 | 38183753430830 | 37926495098136 | 38157926892840 | 38092849593574 | 37282690555839 | 38501269612193 | 2.866e-06 | 2.866e-06 | 2.866e-06 | 2.866e-06 | 2.866e-06 | 2.866e-06 | 2.866e-06 | 2.866e-06 | 2.866e-06 | 2.866e-06 | 2.866e-06 | 2.866e-06 | 2.866e-06 | 2.866e-06 | 2.866e-06 | 2.866e-06 | 2.866e-06 | 2.866e-06 | 2.866e-06 | 2.866e-06 | 2.866e-06 | 2.866e-06 | 2.866e-06 | 2.866e-06 | 0.04110783 | 3.483549e-06 | 2.667491e-06 | 1.776339e-06 | 6.966286e-06 | -2.255347e-05 | -1.668821e-05 | -1.691086e-06 | -9.306173e-06 | -2.995275e-06 | -6.788843e-06 | -7.886669e-06 | 5.954545e-06 | -7.834087e-06 | -8.863066e-06 | -1.452099e-05 | -8.686284e-06 | -8.755624e-06 | 2.060152e-06 | 1.072292e-06 | -4.518871e-06 | -5.306428e-06 | -1.885656e-06 | 2.441579e-06 | 2.029771e-06 | 26238765.3 | 63512421.6 | -0.02029353 | -0.01784755 | 0.03971524 | -0.6624094 | -0.6600867 | 766.1507 | 868.1905
407.2695 | 0.03859678 | 38027494865029 | 38068485423300 | 37831628011130 | 37952417189347 | 35034086775971 | 36136730959198 | 38267321555411 | 37226388677108 | 37387901475285 | 37915863511475 | 37377132184386 | 37747324920572 | 37660413159563 | 37490161439923 | 36950603712879 | 37574477746887 | 37288070259279 | 38282881137099 | 38179582068865 | 37920936402665 | 38153885900418 | 38087750624287 | 37272326505330 | 38499557400614 | 2.866e-06 | 2.866e-06 | 2.866e-06 | 2.866e-06 | 2.866e-06 | 2.866e-06 | 2.866e-06 | 2.866e-06 | 2.866e-06 | 2.866e-06 | 2.866e-06 | 2.866e-06 | 2.866e-06 | 2.866e-06 | 2.866e-06 | 2.866e-06 | 2.866e-06 | 2.866e-06 | 2.866e-06 | 2.866e-06 | 2.866e-06 | 2.866e-06 | 2.866e-06 | 2.866e-06 | 0.04131203 | 3.48445e-06 | 2.668453e-06 | 1.778828e-06 | 6.968226e-06 | -2.254812e-05 | -1.668031e-05 | -1.687104e-06 | -9.301218e-06 | -2.990237e-06 | -6.788715e-06 | -7.882736e-06 | 5.955243e-06 | -7.829343e-06 | -8.858664e-06 | -1.452084e-05 | -8.682306e-06 | -8.750764e-06 | 2.059175e-06 | 1.070483e-06 | -4.513995e-06 | -5.304168e-06 | -1.887101e-06 | 2.436662e-06 | 2.032289e-06 | 26299947.2 | 63857422.9 | -0.02039511 | -0.01793739 | 0.03990732 | -0.6656908 | -0.663315 | 766.5033 | 868.6435
409.2695 | 0.03879869 | 38022089770252 | 38063878186259 | 37824394752483 | 37946307230561 | 35009619441608 | 36119725368750 | 38264104219220 | 37216574132723 | 37378199296369 | 37910241020678 | 37367628576520 | 37740322575504 | 37653185474785 | 37481807450138 | 36938818744040 | 37566619819909 | 37277802065104 | 38279506387077 | 38175403275389 | 37915370223373 | 38149837191796 | 38082638542001 | 37261947995090 | 38497839713870 | 2.866e-06 | 2.866e-06 | 2.866e-06 | 2.866e-06 | 2.866e-06 | 2.866e-06 | 2.866e-06 | 2.866e-06 | 2.866e-06 | 2.866e-06 | 2.866e-06 | 2.866e-06 | 2.866e-06 | 2.866e-06 | 2.866e-06 | 2.866e-06 | 2.866e-06 | 2.866e-06 | 2.866e-06 | 2.866e-06 | 2.866e-06 | 2.866e-06 | 2.866e-06 | 2.866e-06 | 0.04151623 | 3.485356e-06 | 2.669426e-06 | 1.781259e-06 | 6.970109e-06 | -2.254272e-05 | -1.667244e-05 | -1.683082e-06 | -9.296221e-06 | -2.985171e-06 | -6.788546e-06 | -7.878798e-06 | 5.955828e-06 | -7.824622e-06 | -8.854251e-06 | -1.452065e-05 | -8.678342e-06 | -8.745816e-06 | 2.058217e-06 | 1.068684e-06 | -4.509164e-06 | -5.301898e-06 | -1.888519e-06 | 2.431774e-06 | 2.034809e-06 | 26361164.8 | 64202537.2 | -0.02049666 | -0.01802722 | 0.04009936 | -0.6689723 | -0.6665435 | 766.8557 | 869.0962
411.2695 | 0.03900059 | 38016671504830 | 38059264979055 | 37817144229112 | 37940182489709 | 34985151717529 | 36102722473135 | 38260882122380 | 37206759238390 | 37368486889690 | 37904611793088 | 37358113806389 | 37733308652581 | 37645953484808 | 37473448779830 | 36927026615950 | 37558757387117 | 37267519927301 | 38276125114137 | 38171217111443 | 37909796596491 | 38145780802477 | 38077513427831 | 37251555191755 | 38496116566178 | 2.866e-06 | 2.866e-06 | 2.866e-06 | 2.866e-06 | 2.866e-06 | 2.866e-06 | 2.866e-06 | 2.866e-06 | 2.866e-06 | 2.866e-06 | 2.866e-06 | 2.866e-06 | 2.866e-06 | 2.866e-06 | 2.866e-06 | 2.866e-06 | 2.866e-06 | 2.866e-06 | 2.866e-06 | 2.866e-06 | 2.866e-06 | 2.866e-06 | 2.866e-06 | 2.866e-06 | 0.04172043 | 3.486271e-06 | 2.670386e-06 | 1.783704e-06 | 6.971949e-06 | -2.25375e-05 | -1.666458e-05 | -1.679021e-06 | -9.2912e-06 | -2.98009e-06 | -6.788335e-06 | -7.874832e-06 | 5.956376e-06 | -7.819926e-06 | -8.849824e-06 | -1.452042e-05 | -8.674395e-06 | -8.740885e-06 | 2.057304e-06 | 1.066895e-06 | -4.504385e-06 | -5.299632e-06 | -1.889907e-06 | 2.427069e-06 | 2.037324e-06 | 26422418.0 | 64547762.5 | -0.0205982 | -0.01811704 | 0.04029136 | -0.6722549 | -0.6697722 | 767.2076 | 869.5484
413.2695 | 0.03920249 | 38011240133064 | 38054645867755 | 37809876575757 | 37934043062168 | 34960684190787 | 36085722705692 | 38257655313449 | 37196944235354 | 37358764435610 | 37898975952821 | 37348588047289 | 37726283224416 | 37638717340224 | 37465085612727 | 36915227592068 | 37550890599944 | 37257224025677 | 38272737366419 | 38167023640342 | 37904215597140 | 38141716768379 | 38072375361067 | 37241148280435 | 38494387969554 | 2.866e-06 | 2.866e-06 | 2.866e-06 | 2.866e-06 | 2.866e-06 | 2.866e-06 | 2.866e-06 | 2.866e-06 | 2.866e-06 | 2.866e-06 | 2.866e-06 | 2.866e-06 | 2.866e-06 | 2.866e-06 | 2.866e-06 | 2.866e-06 | 2.866e-06 | 2.866e-06 | 2.866e-06 | 2.866e-06 | 2.866e-06 | 2.866e-06 | 2.866e-06 | 2.866e-06 | 0.04192463 | 3.487202e-06 | 2.67134e-06 | 1.786116e-06 | 6.973745e-06 | -2.25324e-05 | -1.66568e-05 | -1.674918e-06 | -9.286168e-06 | -2.974983e-06 | -6.788083e-06 | -7.870839e-06 | 5.957149e-06 | -7.815247e-06 | -8.84535e-06 | -1.45201e-05 | -8.670454e-06 | -8.735882e-06 | 2.056394e-06 | 1.065111e-06 | -4.499586e-06 | -5.297357e-06 | -1.891269e-06 | 2.422308e-06 | 2.039837e-06 | 26483706.3 | 64893097.6 | -0.0206997 | -0.01820684 | 0.04048332 | -0.6755372 | -0.6730015 | 767.5593 | 870.0001
415.2695 | 0.03940439 | 38005795721469 | 38050020917943 | 37802591930962 | 37927889048122 | 34936217439987 | 36068726507544 | 38254423839515 | 37187129367959 | 37349032116365 | 37893333622118 | 37339051469965 | 37719246413792 | 37631477195276 | 37456718124843 | 36903421937739 | 37543019609172 | 37246914522890 | 38269343196289 | 38162822926331 | 37898627288695 | 38137645124497 | 38067224419110 | 37230727459484 | 38492653940152 | 2.866e-06 | 2.866e-06 | 2.866e-06 | 2.866e-06 | 2.866e-06 | 2.866e-06 | 2.866e-06 | 2.866e-06 | 2.866e-06 | 2.866e-06 | 2.866e-06 | 2.866e-06 | 2.866e-06 | 2.866e-06 | 2.866e-06 | 2.866e-06 | 2.866e-06 | 2.866e-06 | 2.866e-06 | 2.866e-06 | 2.866e-06 | 2.866e-06 | 2.866e-06 | 2.866e-06 | 0.04212882 | 3.488147e-06 | 2.672291e-06 | 1.788534e-06 | 6.975466e-06 | -2.252736e-05 | -1.664904e-05 | -1.670772e-06 | -9.281158e-06 | -2.969852e-06 | -6.787788e-06 | -7.866803e-06 | 5.957712e-06 | -7.810582e-06 | -8.84092e-06 | -1.451985e-05 | -8.666523e-06 | -8.730831e-06 | 2.055539e-06 | 1.063339e-06 | -4.494843e-06 | -5.295233e-06 | -1.892605e-06 | 2.417652e-06 | 2.04233e-06 | 26545029.6 | 65238540.9 | -0.02080119 | -0.01829663 | 0.04067525 | -0.6788207 | -0.6762309 | 767.9106 | 870.4514
417.2695 | 0.03960629 | 38000338328243 | 38045390200545 | 37795290445846 | 37921720540881 | 34911752037840 | 36051734300038 | 38251187745952 | 37177314862379 | 37339290106381 | 37887684924948 | 37329504242037 | 37712198338964 | 37624233205543 | 37448346496433 | 36891609913604 | 37535144562523 | 37236591581000 | 38265942653655 | 38158615030464 | 37893031716494 | 38133565898641 | 38062060679755 | 37220292904230 | 38490914493686 | 2.866e-06 | 2.866e-06 | 2.866e-06 | 2.866e-06 | 2.866e-06 | 2.866e-06 | 2.866e-06 | 2.866e-06 | 2.866e-06 | 2.866e-06 | 2.866e-06 | 2.866e-06 | 2.866e-06 | 2.866e-06 | 2.866e-06 | 2.866e-06 | 2.866e-06 | 2.866e-06 | 2.866e-06 | 2.866e-06 | 2.866e-06 | 2.866e-06 | 2.866e-06 | 2.866e-06 | 0.04233302 | 3.489104e-06 | 2.673248e-06 | 1.79084e-06 | 6.977152e-06 | -2.252233e-05 | -1.664132e-05 | -1.666582e-06 | -9.276324e-06 | -2.964693e-06 | -6.787453e-06 | -7.862757e-06 | 5.95824e-06 | -7.805929e-06 | -8.836443e-06 | -1.451953e-05 | -8.662602e-06 | -8.725754e-06 | 2.054694e-06 | 1.061579e-06 | -4.49013e-06 | -5.293039e-06 | -1.893918e-06 | 2.413047e-06 | 2.044819e-06 | 26606387.4 | 65584090.7 | -0.02090265 | -0.01838641 | 0.04086714 | -0.6821041 | -0.6794606 | 768.2615 | 870.9023
419.2695 | 0.03980818 | 37994868015963 | 38040753788131 | 37787972249561 | 37915537633833 | 34887288565742 | 36034746502728 | 38247947077818 | 37167501002561 | 37329538580220 | 37882029982727 | 37319946534044 | 37705139109680 | 37616985525157 | 37439970899432 | 36879791775463 | 37527265612989 | 37226255354426 | 38262535794429 | 38154400013538 | 37887428937559 | 38129479091149 | 38056884221095 | 37209844797449 | 38489169649784 | 2.866e-06 | 2.866e-06 | 2.866e-06 | 2.866e-06 | 2.866e-06 | 2.866e-06 | 2.866e-06 | 2.866e-06 | 2.866e-06 | 2.866e-06 | 2.866e-06 | 2.866e-06 | 2.866e-06 | 2.866e-06 | 2.866e-06 | 2.866e-06 | 2.866e-06 | 2.866e-06 | 2.866e-06 | 2.866e-06 | 2.866e-06 | 2.866e-06 | 2.866e-06 | 2.866e-06 | 0.04253721 | 3.490076e-06 | 2.674193e-06 | 1.793175e-06 | 6.978774e-06 | -2.25174e-05 | -1.663362e-05 | -1.662347e-06 | -9.271751e-06 | -2.959517e-06 | -6.787073e-06 | -7.858671e-06 | 5.958834e-06 | -7.801294e-06 | -8.831991e-06 | -1.451917e-05 | -8.658704e-06 | -8.720631e-06 | 2.053872e-06 | 1.059831e-06 | -4.485443e-06 | -5.290861e-06 | -1.895241e-06 | 2.408486e-06 | 2.047297e-06 | 26667779.6 | 65929745.8 | -0.02100408 | -0.01847618 | 0.04105899 | -0.6853884 | -0.6826904 | 768.6121 | 871.3527

## 573K_1.5dpa
time | Ep_eff | Nloop_1 | Nloop_10 | Nloop_11 | Nloop_12 | Nloop_13 | Nloop_14 | Nloop_15 | Nloop_16 | Nloop_17 | Nloop_18 | Nloop_19 | Nloop_2 | Nloop_20 | Nloop_21 | Nloop_22 | Nloop_23 | Nloop_24 | Nloop_3 | Nloop_4 | Nloop_5 | Nloop_6 | Nloop_7 | Nloop_8 | Nloop_9 | dloop_1 | dloop_10 | dloop_11 | dloop_12 | dloop_13 | dloop_14 | dloop_15 | dloop_16 | dloop_17 | dloop_18 | dloop_19 | dloop_2 | dloop_20 | dloop_21 | dloop_22 | dloop_23 | dloop_24 | dloop_3 | dloop_4 | dloop_5 | dloop_6 | dloop_7 | dloop_8 | dloop_9 | eeq | gslipr_1 | gslipr_10 | gslipr_11 | gslipr_12 | gslipr_13 | gslipr_14 | gslipr_15 | gslipr_16 | gslipr_17 | gslipr_18 | gslipr_19 | gslipr_2 | gslipr_20 | gslipr_21 | gslipr_22 | gslipr_23 | gslipr_24 | gslipr_3 | gslipr_4 | gslipr_5 | gslipr_6 | gslipr_7 | gslipr_8 | gslipr_9 | rho_i | rho_m | strain_xx | strain_yy | strain_zz | stress_xx | stress_yy | stress_zz | vonmises
0 | 0 | 0 | 0 | 0 | 0 | 0 | 0 | 0 | 0 | 0 | 0 | 0 | 0 | 0 | 0 | 0 | 0 | 0 | 0 | 0 | 0 | 0 | 0 | 0 | 0 | 0 | 0 | 0 | 0 | 0 | 0 | 0 | 0 | 0 | 0 | 0 | 0 | 0 | 0 | 0 | 0 | 0 | 0 | 0 | 0 | 0 | 0 | 0 | 0 | 0 | 0 | 0 | 0 | 0 | 0 | 0 | 0 | 0 | 0 | 0 | 0 | 0 | 0 | 0 | 0 | 0 | 0 | 0 | 0 | 0 | 0 | 0 | 0 | 0 | 0 | 0 | 0 | 0 | 0 | 0 | 0 | 0 | 0
0.002595868 | 9.404485e-51 | 38700000000000 | 38700000000000 | 38700000000000 | 38700000000000 | 38700000000000 | 38700000000000 | 38700000000000 | 38700000000000 | 38700000000000 | 38700000000000 | 38700000000000 | 38700000000000 | 38700000000000 | 38700000000000 | 38700000000000 | 38700000000000 | 38700000000000 | 38700000000000 | 38700000000000 | 38700000000000 | 38700000000000 | 38700000000000 | 38700000000000 | 38700000000000 | 2.866e-06 | 2.866e-06 | 2.866e-06 | 2.866e-06 | 2.866e-06 | 2.866e-06 | 2.866e-06 | 2.866e-06 | 2.866e-06 | 2.866e-06 | 2.866e-06 | 2.866e-06 | 2.866e-06 | 2.866e-06 | 2.866e-06 | 2.866e-06 | 2.866e-06 | 2.866e-06 | 2.866e-06 | 2.866e-06 | 2.866e-06 | 2.866e-06 | 2.866e-06 | 2.866e-06 | 2.309017e-07 | 5.60962e-49 | -2.82659e-49 | -9.746416e-49 | 6.281696e-49 | -4.034472e-50 | 2.384066e-49 | 1.434239e-48 | -6.052347e-49 | 1.542907e-48 | 2.034218e-49 | 4.066942e-49 | -4.69167e-50 | 7.888872e-49 | 1.725196e-49 | 3.197713e-49 | 1.244656e-49 | 1.36996e-48 | -9.626464e-49 | 7.9372e-49 | -1.203478e-48 | 4.702839e-49 | -1.570798e-49 | 2.585096e-50 | -6.413633e-50 | 16000000 | 4000000 | -6.916587e-08 | -6.311806e-08 | 2.595868e-07 | -1.182197e-10 | -1.165957e-10 | 0.05927289 | 0.06194846
0.01548528 | 1.593651e-49 | 38700000000000 | 38700000000000 | 38700000000000 | 38700000000000 | 38700000000000 | 38700000000000 | 38700000000000 | 38700000000000 | 38700000000000 | 38700000000000 | 38700000000000 | 38700000000000 | 38700000000000 | 38700000000000 | 38700000000000 | 38700000000000 | 38700000000000 | 38700000000000 | 38700000000000 | 38700000000000 | 38700000000000 | 38700000000000 | 38700000000000 | 38700000000000 | 2.866e-06 | 2.866e-06 | 2.866e-06 | 2.866e-06 | 2.866e-06 | 2.866e-06 | 2.866e-06 | 2.866e-06 | 2.866e-06 | 2.866e-06 | 2.866e-06 | 2.866e-06 | 2.866e-06 | 2.866e-06 | 2.866e-06 | 2.866e-06 | 2.866e-06 | 2.866e-06 | 2.866e-06 | 2.866e-06 | 2.866e-06 | 2.866e-06 | 2.866e-06 | 2.866e-06 | 1.377412e-06 | 4.16828e-48 | 5.945372e-49 | -2.965255e-48 | 2.348057e-48 | -5.529576e-48 | -2.503264e-48 | 4.478932e-48 | -4.343344e-48 | 4.004258e-48 | -1.529938e-48 | -4.077505e-49 | 1.751758e-48 | -6.065098e-50 | -1.935601e-48 | -2.81236e-48 | -1.896222e-48 | 1.985991e-48 | -5.736079e-48 | 2.997357e-48 | -5.016998e-48 | 1.416305e-48 | -3.654504e-50 | 8.830373e-49 | -6.660942e-49 | 16000000 | 4000000 | -4.126007e-07 | -3.765232e-07 | 1.548527e-06 | -4.196991e-09 | -4.171076e-09 | 0.3535865 | 0.3695472
0.08308169 | 1.981212e-47 | 38700000000000 | 38700000000000 | 38700000000000 | 38700000000000 | 38700000000000 | 38700000000000 | 38700000000000 | 38700000000000 | 38700000000000 | 38700000000000 | 38700000000000 | 38700000000000 | 38700000000000 | 38700000000000 | 38700000000000 | 38700000000000 | 38700000000000 | 38700000000000 | 38700000000000 | 38700000000000 | 38700000000000 | 38700000000000 | 38700000000000 | 38700000000000 | 2.866e-06 | 2.866e-06 | 2.866e-06 | 2.866e-06 | 2.866e-06 | 2.866e-06 | 2.866e-06 | 2.866e-06 | 2.866e-06 | 2.866e-06 | 2.866e-06 | 2.866e-06 | 2.866e-06 | 2.866e-06 | 2.866e-06 | 2.866e-06 | 2.866e-06 | 2.866e-06 | 2.866e-06 | 2.866e-06 | 2.866e-06 | 2.866e-06 | 2.866e-06 | 2.866e-06 | 7.390134e-06 | 2.234828e-47 | 5.065383e-48 | -1.369674e-47 | 1.790015e-47 | -7.539592e-48 | 9.488846e-48 | 3.065773e-47 | -3.106005e-47 | 4.163413e-47 | -1.191126e-47 | 4.474352e-48 | 1.355065e-47 | -1.10846e-47 | -1.122367e-47 | -5.706738e-48 | -1.48946e-47 | 1.6226e-47 | -3.468262e-47 | 2.648187e-47 | -4.821251e-47 | 9.554486e-48 | -5.113236e-48 | 9.343777e-48 | -5.497676e-48 | 16000000 | 4000000 | -2.213732e-06 | -2.020166e-06 | 8.308134e-06 | -1.208516e-07 | -1.200884e-07 | 1.897134 | 1.982766
0.5016208 | 1.373573e-42 | 38700000000000 | 38700000000000 | 38700000000000 | 38700000000000 | 38700000000000 | 38700000000000 | 38700000000000 | 38700000000000 | 38700000000000 | 38700000000000 | 38700000000000 | 38700000000000 | 38700000000000 | 38700000000000 | 38700000000000 | 38700000000000 | 38700000000000 | 38700000000000 | 38700000000000 | 38700000000000 | 38700000000000 | 38700000000000 | 38700000000000 | 38700000000000 | 2.866e-06 | 2.866e-06 | 2.866e-06 | 2.866e-06 | 2.866e-06 | 2.866e-06 | 2.866e-06 | 2.866e-06 | 2.866e-06 | 2.866e-06 | 2.866e-06 | 2.866e-06 | 2.866e-06 | 2.866e-06 | 2.866e-06 | 2.866e-06 | 2.866e-06 | 2.866e-06 | 2.866e-06 | 2.866e-06 | 2.866e-06 | 2.866e-06 | 2.866e-06 | 2.866e-06 | 4.462066e-05 | 3.404206e-43 | 1.782963e-43 | -5.616496e-44 | -2.087624e-45 | 2.021329e-43 | 9.002958e-44 | -3.615697e-44 | -2.599956e-43 | 1.09397e-44 | -2.645311e-43 | -3.440881e-43 | 2.609568e-43 | -2.330848e-43 | -1.389157e-44 | 3.146228e-44 | -3.189985e-43 | -3.168331e-43 | -4.03297e-43 | 2.822672e-45 | -2.339217e-43 | 8.229972e-45 | 2.21994e-44 | 1.362497e-45 | -2.446525e-44 | 16000000 | 4000000 | -1.33675e-05 | -1.219867e-05 | 5.016081e-05 | -4.402689e-06 | -4.375275e-06 | 11.45693 | 11.97391
2.237514 | 8.597072e-34 | 38700000000000 | 38700000000000 | 38700000000000 | 38700000000000 | 38700000000000 | 38700000000000 | 38700000000000 | 38700000000000 | 38700000000000 | 38700000000000 | 38700000000000 | 38700000000000 | 38700000000000 | 38700000000000 | 38700000000000 | 38700000000000 | 38700000000000 | 38700000000000 | 38700000000000 | 38700000000000 | 38700000000000 | 38700000000000 | 38700000000000 | 38700000000000 | 2.866e-06 | 2.866e-06 | 2.866e-06 | 2.866e-06 | 2.866e-06 | 2.866e-06 | 2.866e-06 | 2.866e-06 | 2.866e-06 | 2.866e-06 | 2.866e-06 | 2.866e-06 | 2.866e-06 | 2.866e-06 | 2.866e-06 | 2.866e-06 | 2.866e-06 | 2.866e-06 | 2.866e-06 | 2.866e-06 | 2.866e-06 | 2.866e-06 | 2.866e-06 | 2.866e-06 | 0.0001990601 | 2.477126e-35 | 8.550401e-36 | -3.436247e-36 | -1.616409e-36 | 6.645544e-34 | 2.10055e-34 | -2.032537e-36 | -3.102612e-36 | 5.060446e-35 | -1.114359e-35 | -2.402535e-35 | 1.004029e-35 | 1.17055e-35 | 2.271734e-34 | 2.444695e-34 | -1.382669e-35 | -2.370164e-35 | 4.143585e-36 | -7.016061e-36 | -1.479559e-35 | -1.650402e-37 | -2.898718e-37 | -2.471947e-35 | -2.833395e-36 | 16000000 | 4000000 | -5.966061e-05 | -5.444415e-05 | 0.0002237261 | -8.753014e-05 | -8.700258e-05 | 51.15692 | 53.46228
4.237514 | 8.328542e-28 | 38700000000000 | 38700000000000 | 38700000000000 | 38700000000000 | 38700000000000 | 38700000000000 | 38700000000000 | 38700000000000 | 38700000000000 | 38700000000000 | 38700000000000 | 38700000000000 | 38700000000000 | 38700000000000 | 38700000000000 | 38700000000000 | 38700000000000 | 38700000000000 | 38700000000000 | 38700000000000 | 38700000000000 | 38700000000000 | 38700000000000 | 38700000000000 | 2.866e-06 | 2.866e-06 | 2.866e-06 | 2.866e-06 | 2.866e-06 | 2.866e-06 | 2.866e-06 | 2.866e-06 | 2.866e-06 | 2.866e-06 | 2.866e-06 | 2.866e-06 | 2.866e-06 | 2.866e-06 | 2.866e-06 | 2.866e-06 | 2.866e-06 | 2.866e-06 | 2.866e-06 | 2.866e-06 | 2.866e-06 | 2.866e-06 | 2.866e-06 | 2.866e-06 | 0.0003770494 | 1.695136e-29 | 8.914878e-30 | -2.082856e-30 | 5.593587e-31 | 1.856596e-28 | -1.772037e-29 | -5.2282e-30 | -2.466708e-29 | -1.180995e-29 | -1.400528e-29 | -1.080023e-29 | 1.296107e-29 | -9.591472e-30 | 4.253318e-29 | 1.467275e-29 | -8.843535e-30 | -2.429685e-29 | -1.456088e-29 | -3.619894e-30 | 1.256009e-31 | -3.819533e-30 | -2.688263e-31 | 6.818408e-30 | 7.14357e-31 | 16000000 | 4000000 | -0.0001130664 | -0.0001031808 | 0.0004236605 | -0.0003139529 | -0.0003121129 | 97.00345 | 101.368
6.237514 | 2.208241e-23 | 38700000000000 | 38700000000000 | 38700000000000 | 38700000000000 | 38700000000000 | 38700000000000 | 38700000000000 | 38700000000000 | 38700000000000 | 38700000000000 | 38700000000000 | 38700000000000 | 38700000000000 | 38700000000000 | 38700000000000 | 38700000000000 | 38700000000000 | 38700000000000 | 38700000000000 | 38700000000000 | 38700000000000 | 38700000000000 | 38700000000000 | 38700000000000 | 2.866e-06 | 2.866e-06 | 2.866e-06 | 2.866e-06 | 2.866e-06 | 2.866e-06 | 2.866e-06 | 2.866e-06 | 2.866e-06 | 2.866e-06 | 2.866e-06 | 2.866e-06 | 2.866e-06 | 2.866e-06 | 2.866e-06 | 2.866e-06 | 2.866e-06 | 2.866e-06 | 2.866e-06 | 2.866e-06 | 2.866e-06 | 2.866e-06 | 2.866e-06 | 2.866e-06 | 0.000555095 | 1.001714e-24 | 7.880618e-25 | -1.225135e-25 | 6.502095e-26 | -4.814569e-23 | -1.790645e-23 | -5.049679e-25 | -2.722522e-24 | -5.025903e-24 | -1.112796e-24 | -4.509554e-25 | 1.385266e-24 | -2.279367e-24 | -1.616335e-23 | -1.870252e-23 | -4.887157e-25 | -1.644958e-24 | -2.555622e-24 | -1.280942e-25 | 5.433778e-25 | -3.142216e-25 | -5.005082e-27 | 2.592097e-24 | 1.647876e-25 | 16000000 | 4000000 | -0.0001665461 | -0.0001519852 | 0.0006235545 | -0.0006800619 | -0.000676205 | 142.9634 | 149.3859
8.237514 | 4.167575e-20 | 38700000000000 | 38700000000000 | 38700000000000 | 38700000000000 | 38700000000000 | 38700000000000 | 38700000000000 | 38700000000000 | 38700000000000 | 38700000000000 | 38700000000000 | 38700000000000 | 38700000000000 | 38700000000000 | 38700000000000 | 38700000000000 | 38700000000000 | 38700000000000 | 38700000000000 | 38700000000000 | 38700000000000 | 38700000000000 | 38700000000000 | 38700000000000 | 2.866e-06 | 2.866e-06 | 2.866e-06 | 2.866e-06 | 2.866e-06 | 2.866e-06 | 2.866e-06 | 2.866e-06 | 2.866e-06 | 2.866e-06 | 2.866e-06 | 2.866e-06 | 2.866e-06 | 2.866e-06 | 2.866e-06 | 2.866e-06 | 2.866e-06 | 2.866e-06 | 2.866e-06 | 2.866e-06 | 2.866e-06 | 2.866e-06 | 2.866e-06 | 2.866e-06 | 0.0007331971 | 2.669627e-22 | 1.751668e-22 | -2.906178e-23 | 1.77186e-23 | -6.540126e-22 | -2.254141e-21 | -1.196514e-22 | -6.052152e-22 | -7.483232e-22 | -2.881074e-22 | -1.371508e-22 | 2.941084e-22 | -3.823976e-22 | -9.616529e-22 | -1.78959e-21 | -1.506118e-22 | -4.439878e-22 | -4.654879e-22 | -4.442606e-23 | 8.934331e-23 | -8.59874e-23 | -3.047023e-24 | 3.942218e-22 | 3.488332e-23 | 16000000 | 4000000 | -0.0002200998 | -0.0002008575 | 0.0008234079 | -0.001185673 | -0.00117918 | 189.0371 | 197.516
10.23751 | 1.133991e-16 | 38700000000000 | 38700000000000 | 38700000000000 | 38700000000000 | 38700000000000 | 38700000000000 | 38700000000000 | 38700000000000 | 38700000000000 | 38700000000000 | 38700000000000 | 38700000000000 | 38700000000000 | 38700000000000 | 38700000000000 | 38700000000000 | 38700000000000 | 38700000000000 | 38700000000000 | 38700000000000 | 38700000000000 | 38700000000000 | 38700000000000 | 38700000000000 | 2.866e-06 | 2.866e-06 | 2.866e-06 | 2.866e-06 | 2.866e-06 | 2.866e-06 | 2.866e-06 | 2.866e-06 | 2.866e-06 | 2.866e-06 | 2.866e-06 | 2.866e-06 | 2.866e-06 | 2.866e-06 | 2.866e-06 | 2.866e-06 | 2.866e-06 | 2.866e-06 | 2.866e-06 | 2.866e-06 | 2.866e-06 | 2.866e-06 | 2.866e-06 | 2.866e-06 | 0.0009113556 | 2.179625e-18 | 1.845688e-18 | -2.028296e-19 | 1.731405e-19 | -2.13487e-16 | -6.295819e-17 | -1.321659e-18 | -7.391945e-18 | -1.680888e-17 | -3.103401e-18 | -9.370327e-19 | 3.89096e-18 | -7.451367e-18 | -6.621647e-17 | -7.033566e-17 | -1.471619e-18 | -4.033161e-18 | -7.447574e-18 | -2.579057e-19 | 1.62964e-18 | -8.324823e-19 | -1.448313e-20 | 8.644978e-18 | 4.626935e-19 | 16000000 | 4000000.0 | -0.0002737276 | -0.0002497978 | 0.001023221 | -0.001830604 | -0.001820939 | 235.2246 | 245.7587
12.23751 | 3.129634e-14 | 38700000000000 | 38700000000000 | 38700000000000 | 38700000000000 | 38699999999999 | 38700000000000 | 38700000000000 | 38700000000000 | 38700000000000 | 38700000000000 | 38700000000000 | 38700000000000 | 38700000000000 | 38700000000000 | 38700000000000 | 38700000000000 | 38700000000000 | 38700000000000 | 38700000000000 | 38700000000000 | 38700000000000 | 38700000000000 | 38700000000000 | 38700000000000 | 2.866e-06 | 2.866e-06 | 2.866e-06 | 2.866e-06 | 2.866e-06 | 2.866e-06 | 2.866e-06 | 2.866e-06 | 2.866e-06 | 2.866e-06 | 2.866e-06 | 2.866e-06 | 2.866e-06 | 2.866e-06 | 2.866e-06 | 2.866e-06 | 2.866e-06 | 2.866e-06 | 2.866e-06 | 2.866e-06 | 2.866e-06 | 2.866e-06 | 2.866e-06 | 2.866e-06 | 0.001089571 | 4.313154e-16 | 3.753302e-16 | -3.87619e-17 | 3.461811e-17 | -4.937941e-14 | -1.391521e-14 | -2.708635e-16 | -1.534055e-15 | -3.675778e-15 | -6.408439e-16 | -1.806405e-16 | 8.190213e-16 | -1.609565e-15 | -1.512008e-14 | -1.575733e-14 | -3.006238e-16 | -8.131574e-16 | -1.578305e-15 | -5.029144e-17 | 3.492825e-16 | -1.683801e-16 | -2.656022e-18 | 1.884028e-15 | 9.580973e-17 | 16000000.0 | 4000000.0 | -0.0003274295 | -0.0002988061 | 0.001222994 | -0.002614673 | -0.002601384 | 281.5261 | 294.114
14.23751 | 3.795238e-12 | 38699999999999 | 38699999999999 | 38699999999999 | 38700000000000 | 38699999999873 | 38699999999965 | 38699999999999 | 38699999999996 | 38699999999991 | 38699999999998 | 38700000000000 | 38699999999996 | 38699999999996 | 38699999999961 | 38699999999960 | 38699999999999 | 38699999999998 | 38699999999996 | 38700000000000 | 38699999999999 | 38699999999999 | 38700000000000 | 38699999999995 | 38700000000000 | 2.866e-06 | 2.866e-06 | 2.866e-06 | 2.866e-06 | 2.866e-06 | 2.866e-06 | 2.866e-06 | 2.866e-06 | 2.866e-06 | 2.866e-06 | 2.866e-06 | 2.866e-06 | 2.866e-06 | 2.866e-06 | 2.866e-06 | 2.866e-06 | 2.866e-06 | 2.866e-06 | 2.866e-06 | 2.866e-06 | 2.866e-06 | 2.866e-06 | 2.866e-06 | 2.866e-06 | 0.001267842 | 4.339355e-14 | 3.855358e-14 | -3.841133e-15 | 3.512575e-15 | -5.449899e-12 | -1.500952e-12 | -2.788743e-14 | -1.58827e-13 | -3.93924e-13 | -6.614686e-14 | -1.783569e-14 | 8.586324e-14 | -1.708275e-13 | -1.662046e-12 | -1.711469e-12 | -3.074845e-14 | -8.242286e-14 | -1.65679e-13 | -4.884291e-15 | 3.692891e-14 | -1.71622e-14 | -2.491726e-16 | 2.014475e-13 | 9.895787e-15 | 16000000.0 | 4000000.0 | -0.0003812058 | -0.0003478826 | 0.001422726 | -0.003537697 | -0.003520416 | 327.9419 | 342.5823
16.23751 | 2.562231e-10 | 38699999999934 | 38699999999931 | 38699999999943 | 38699999999991 | 38699999991370 | 38699999997634 | 38699999999957 | 38699999999754 | 38699999999380 | 38699999999898 | 38699999999973 | 38699999999750 | 38699999999733 | 38699999997362 | 38699999997298 | 38699999999953 | 38699999999874 | 38699999999714 | 38699999999992 | 38699999999911 | 38699999999962 | 38699999999999 | 38699999999682 | 38699999999971 | 2.866e-06 | 2.866e-06 | 2.866e-06 | 2.866e-06 | 2.866e-06 | 2.866e-06 | 2.866e-06 | 2.866e-06 | 2.866e-06 | 2.866e-06 | 2.866e-06 | 2.866e-06 | 2.866e-06 | 2.866e-06 | 2.866e-06 | 2.866e-06 | 2.866e-06 | 2.866e-06 | 2.866e-06 | 2.866e-06 | 2.866e-06 | 2.866e-06 | 2.866e-06 | 2.866e-06 | 0.00144617 | 2.550626e-12 | 2.292884e-12 | -2.24479e-13 | 2.074441e-13 | -3.33812e-10 | -9.149596e-11 | -1.661058e-12 | -9.476537e-12 | -2.395902e-11 | -3.948892e-12 | -1.035225e-12 | 5.171688e-12 | -1.031478e-11 | -1.021289e-10 | -1.045261e-10 | -1.823461e-12 | -4.861615e-12 | -9.947552e-12 | -2.807683e-13 | 2.232193e-12 | -1.016876e-12 | -1.399344e-14 | 1.222279e-11 | 5.888508e-13 | 16000000.0 | 4000000.2 | -0.0004350564 | -0.0003970273 | 0.001622418 | -0.004599493 | -0.004577934 | 374.4721 | 391.1636
18.23751 | 1.069581e-08 | 38699999997250 | 38699999997140 | 38699999997634 | 38699999999649 | 38699999640950 | 38699999900745 | 38699999998204 | 38699999989766 | 38699999973967 | 38699999995726 | 38699999998893 | 38699999989565 | 38699999988846 | 38699999889311 | 38699999886794 | 38699999998034 | 38699999994766 | 38699999988109 | 38699999999682 | 38699999996284 | 38699999998438 | 38699999999967 | 38699999986683 | 38699999998820 | 2.866e-06 | 2.866e-06 | 2.866e-06 | 2.866e-06 | 2.866e-06 | 2.866e-06 | 2.866e-06 | 2.866e-06 | 2.866e-06 | 2.866e-06 | 2.866e-06 | 2.866e-06 | 2.866e-06 | 2.866e-06 | 2.866e-06 | 2.866e-06 | 2.866e-06 | 2.866e-06 | 2.866e-06 | 2.866e-06 | 2.866e-06 | 2.866e-06 | 2.866e-06 | 2.866e-06 | 0.001624556 | 9.639943e-11 | 8.695221e-11 | -8.482473e-12 | 7.861857e-12 | -1.256122e-08 | -3.488902e-09 | -6.314138e-11 | -3.59648e-10 | -9.148009e-10 | -1.503478e-10 | -3.883426e-11 | 1.969802e-10 | -3.919089e-10 | -3.88589e-09 | -3.975938e-09 | -6.908903e-11 | -1.83865e-10 | -3.76516e-10 | -1.049315e-11 | 8.526505e-11 | -3.861135e-11 | -5.160964e-13 | 4.647204e-10 | 2.230654e-11 | 16000001.6 | 4000009.8 | -0.0004889847 | -0.0004462414 | 0.001822069 | -0.005799761 | -0.005773765 | 421.1147 | 439.8561
20.23751 | 2.892953e-07 | 38699999922177 | 38699999920079 | 38699999933185 | 38699999990107 | 38699990464170 | 38699997218544 | 38699999948909 | 38699999710166 | 38699999268113 | 38699999878464 | 38699999968655 | 38699999710277 | 38699999686222 | 38699996962869 | 38699996853688 | 38699999944316 | 38699999851426 | 38699999676335 | 38699999991033 | 38699999895164 | 38699999955651 | 38699999999089 | 38699999635890 | 38699999966680 | 2.866e-06 | 2.866e-06 | 2.866e-06 | 2.866e-06 | 2.866e-06 | 2.866e-06 | 2.866e-06 | 2.866e-06 | 2.866e-06 | 2.866e-06 | 2.866e-06 | 2.866e-06 | 2.866e-06 | 2.866e-06 | 2.866e-06 | 2.866e-06 | 2.866e-06 | 2.866e-06 | 2.866e-06 | 2.866e-06 | 2.866e-06 | 2.866e-06 | 2.866e-06 | 2.866e-06 | 0.001803039 | 2.490836e-09 | 2.188806e-09 | -2.062372e-10 | 2.039712e-10 | -2.887137e-07 | -8.836779e-08 | -1.643473e-09 | -9.302907e-09 | -2.330224e-08 | -3.905413e-09 | -1.008101e-09 | 4.775462e-09 | -1.002692e-08 | -9.470314e-08 | -9.935923e-08 | -1.787171e-09 | -4.778761e-09 | -9.039591e-09 | -2.715463e-10 | 2.17703e-09 | -1.005701e-09 | -1.323271e-11 | 1.130441e-08 | 5.81568e-10 | 16000043.8 | 4000266.3 | -0.0005430725 | -0.0004955549 | 0.00202168 | -0.007142659 | -0.007111578 | 467.8161 | 488.6075
22.23751 | 4.817738e-06 | 38699998601654 | 38699998977067 | 38699998846629 | 38699999805416 | 38699919092383 | 38699955881090 | 38699998962586 | 38699994237186 | 38699986721380 | 38699997586940 | 38699999360676 | 38699995771493 | 38699993970545 | 38699966047495 | 38699956787481 | 38699998909301 | 38699996986474 | 38699997077072 | 38699999823763 | 38699998085838 | 38699999110023 | 38699999982192 | 38699996550554 | 38699999386825 | 2.866e-06 | 2.866e-06 | 2.866e-06 | 2.866e-06 | 2.866e-06 | 2.866e-06 | 2.866e-06 | 2.866e-06 | 2.866e-06 | 2.866e-06 | 2.866e-06 | 2.866e-06 | 2.866e-06 | 2.866e-06 | 2.866e-06 | 2.866e-06 | 2.866e-06 | 2.866e-06 | 2.866e-06 | 2.866e-06 | 2.866e-06 | 2.866e-06 | 2.866e-06 | 2.866e-06 | 0.001982192 | 4.070092e-08 | 2.445687e-08 | 6.205752e-10 | 3.462422e-09 | -2.1119e-06 | -1.266655e-06 | -3.019283e-08 | -1.649704e-07 | -3.475424e-07 | -6.9195e-08 | -1.872298e-08 | 4.912556e-08 | -1.652252e-07 | -9.419589e-07 | -1.254188e-06 | -3.098381e-08 | -8.784407e-08 | -6.998048e-08 | -4.745099e-09 | 3.036671e-08 | -1.817832e-08 | -2.078936e-10 | 1.002025e-07 | 1.129083e-08 | 16000730.0 | 4004437.8 | -0.0005985353 | -0.0005454548 | 0.002221251 | -0.008737702 | -0.008673845 | 513.7476 | 536.6125
24.23751 | 2.959257e-05 | 38699986318563 | 38699994219207 | 38699988869210 | 38699997708496 | 38699609761205 | 38699740383847 | 38699986342545 | 38699936923647 | 38699906972828 | 38699969372851 | 38699991398631 | 38699968333600 | 38699964606638 | 38699858319917 | 38699778205693 | 38699986986117 | 38699958580982 | 38699985723928 | 38699997908807 | 38699986936511 | 38699988634142 | 38699999830197 | 38699988615206 | 38699996566209 | 2.866e-06 | 2.866e-06 | 2.866e-06 | 2.866e-06 | 2.866e-06 | 2.866e-06 | 2.866e-06 | 2.866e-06 | 2.866e-06 | 2.866e-06 | 2.866e-06 | 2.866e-06 | 2.866e-06 | 2.866e-06 | 2.866e-06 | 2.866e-06 | 2.866e-06 | 2.866e-06 | 2.866e-06 | 2.866e-06 | 2.866e-06 | 2.866e-06 | 2.866e-06 | 2.866e-06 | 0.002164019 | 3.154856e-07 | 4.102882e-08 | 1.13546e-07 | 2.582528e-08 | -6.648157e-06 | -5.478978e-06 | -3.084839e-07 | -1.464366e-06 | -1.606725e-06 | -6.836617e-07 | -2.246782e-07 | 3.898446e-07 | -7.452472e-07 | -2.417389e-06 | -4.259647e-06 | -2.846413e-07 | -9.895105e-07 | -9.294637e-08 | -4.498254e-08 | 3.306798e-08 | -2.005734e-07 | -3.324823e-10 | 1.973056e-07 | 5.869132e-08 | 16004506.8 | 4027391.3 | -0.000659328 | -0.0005984831 | 0.002420781 | -0.01034477 | -0.009999414 | 555.7253 | 580.7625
26.23751 | 9.732543e-05 | 38699938540214 | 38699971031762 | 38699943607153 | 38699986407935 | 38698739856750 | 38699134551197 | 38699934612544 | 38699695617458 | 38699643411673 | 38699832990345 | 38699940002926 | 38699876624820 | 38699860770050 | 38699637159592 | 38699361970280 | 38699918324043 | 38699727299175 | 38699948473136 | 38699988690700 | 38699943117029 | 38699931981944 | 38699998770787 | 38699968519571 | 38699987640983 | 2.866e-06 | 2.866e-06 | 2.866e-06 | 2.866e-06 | 2.866e-06 | 2.866e-06 | 2.866e-06 | 2.866e-06 | 2.866e-06 | 2.866e-06 | 2.866e-06 | 2.866e-06 | 2.866e-06 | 2.866e-06 | 2.866e-06 | 2.866e-06 | 2.866e-06 | 2.866e-06 | 2.866e-06 | 2.866e-06 | 2.866e-06 | 2.866e-06 | 2.866e-06 | 2.866e-06 | 0.002350752 | 8.435444e-07 | -2.64056e-07 | 5.850592e-07 | 4.784468e-08 | -1.490765e-05 | -1.051434e-05 | -8.851156e-07 | -4.50114e-06 | -3.701093e-06 | -2.377373e-06 | -1.290629e-06 | 1.166782e-06 | -1.912292e-06 | -4.230834e-06 | -7.261404e-06 | -1.253559e-06 | -4.230351e-06 | -5.303665e-08 | -1.837431e-07 | -4.045516e-07 | -7.973246e-07 | -4.473494e-10 | 4.283635e-07 | 1.481309e-07 | 16015010.7 | 4091207.8 | -0.0007297513 | -0.0006589903 | 0.00262027 | -0.01610145 | -0.0154669 | 589.4718 | 616.8412
27.65223 | 0.0001731748 | 38699868849417 | 38699916505504 | 38699871794477 | 38699964630824 | 38697430380263 | 38698293973064 | 38699860945515 | 38699294104880 | 38699282728268 | 38699614732679 | 38699819375814 | 38699750556176 | 38699664950211 | 38699332722884 | 38698759366080 | 38699771327752 | 38699292046046 | 38699895591156 | 38699967898526 | 38699864788472 | 38699838581758 | 38699995709521 | 38699926570541 | 38699972596835 | 2.866e-06 | 2.866e-06 | 2.866e-06 | 2.866e-06 | 2.866e-06 | 2.866e-06 | 2.866e-06 | 2.866e-06 | 2.866e-06 | 2.866e-06 | 2.866e-06 | 2.866e-06 | 2.866e-06 | 2.866e-06 | 2.866e-06 | 2.866e-06 | 2.866e-06 | 2.866e-06 | 2.866e-06 | 2.866e-06 | 2.866e-06 | 2.866e-06 | 2.866e-06 | 2.866e-06 | 0.002485625 | 1.255493e-06 | -8.464154e-07 | 9.596463e-07 | 6.656189e-08 | -2.295662e-05 | -1.429018e-05 | -1.316514e-06 | -6.993318e-06 | -5.295835e-06 | -3.887585e-06 | -2.988722e-06 | 1.897668e-06 | -3.464211e-06 | -5.94546e-06 | -1.017979e-05 | -2.944987e-06 | -7.650126e-06 | -1.449516e-07 | -4.769335e-07 | -9.27117e-07 | -1.337013e-06 | -1.659762e-08 | 8.53242e-07 | 2.514633e-07 | 16026991.0 | 4163971.7 | -0.0007851068 | -0.0007070675 | 0.002761356 | -0.01614976 | -0.01510013 | 608.0967 | 637.1722
29.26947 | 0.0002824999 | 38699730298255 | 38699758135997 | 38699739303862 | 38699914263798 | 38694358069575 | 38696261944408 | 38699695196711 | 38698420336325 | 38698611215423 | 38699151561681 | 38699463844867 | 38699502521331 | 38699233251306 | 38698425163932 | 38697293735350 | 38699419561517 | 38698387194781 | 38699788229577 | 38699914588166 | 38699674594701 | 38699661800641 | 38699985617397 | 38699789684645 | 38699940484385 | 2.866e-06 | 2.866e-06 | 2.866e-06 | 2.866e-06 | 2.866e-06 | 2.866e-06 | 2.866e-06 | 2.866e-06 | 2.866e-06 | 2.866e-06 | 2.866e-06 | 2.866e-06 | 2.866e-06 | 2.866e-06 | 2.866e-06 | 2.866e-06 | 2.866e-06 | 2.866e-06 | 2.866e-06 | 2.866e-06 | 2.866e-06 | 2.866e-06 | 2.866e-06 | 2.866e-06 | 0.002641599 | 1.53557e-06 | -1.545462e-06 | 1.298773e-06 | 1.593773e-07 | -3.134013e-05 | -1.858897e-05 | -2.005818e-06 | -9.432691e-06 | -6.668856e-06 | -5.380388e-06 | -5.272459e-06 | 2.738605e-06 | -5.152036e-06 | -8.621322e-06 | -1.38238e-05 | -4.736176e-06 | -1.085249e-05 | -2.169137e-07 | -8.078622e-07 | -1.46754e-06 | -1.774352e-06 | -8.133415e-08 | 1.550697e-06 | 3.498041e-07 | 16044560.1 | 4270651.2 | -0.0008524923 | -0.0007664386 | 0.002922615 | -0.02300372 | -0.02189747 | 625.1666 | 656.2302
31.26947 | 0.0004524178 | 38699484828458 | 38699433235550 | 38699502332543 | 38699805654297 | 38689192236960 | 38693000332208 | 38699383558812 | 38696912160425 | 38697527868227 | 38698337338490 | 38698691777788 | 38699068782337 | 38698425267912 | 38696868010038 | 38694870835599 | 38698703486022 | 38696725470837 | 38699617045837 | 38699799346565 | 38699324115688 | 38699350481519 | 38699953767530 | 38699473332448 | 38699887500672 | 2.866e-06 | 2.866e-06 | 2.866e-06 | 2.866e-06 | 2.866e-06 | 2.866e-06 | 2.866e-06 | 2.866e-06 | 2.866e-06 | 2.866e-06 | 2.866e-06 | 2.866e-06 | 2.866e-06 | 2.866e-06 | 2.866e-06 | 2.866e-06 | 2.866e-06 | 2.866e-06 | 2.866e-06 | 2.866e-06 | 2.866e-06 | 2.866e-06 | 2.866e-06 | 2.866e-06 | 0.002837747 | 1.380462e-06 | -1.922122e-06 | 1.853681e-06 | 4.362133e-07 | -3.48826e-05 | -2.009833e-05 | -2.62385e-06 | -1.10953e-05 | -7.563025e-06 | -6.588625e-06 | -7.801618e-06 | 3.443548e-06 | -6.687693e-06 | -1.043756e-05 | -1.56521e-05 | -6.001994e-06 | -1.317674e-05 | -2.16446e-07 | -1.195853e-06 | -2.000081e-06 | -2.376589e-06 | -3.067459e-07 | 2.343738e-06 | 4.356339e-07 | 16072477.1 | 4440078.5 | -0.000943265 | -0.0008461405 | 0.003122003 | -0.02301913 | -0.02174416 | 639.5409 | 673.168
33.26947 | 0.0006397596 | 38699167801551 | 38698999631736 | 38699179135330 | 38699646641560 | 38683096221623 | 38689238145762 | 38698974156379 | 38695054340165 | 38696225136864 | 38697311814722 | 38697557028214 | 38698519586412 | 38697339412594 | 38695008749430 | 38691993175472 | 38697728493940 | 38694641704143 | 38699422868467 | 38699629845492 | 38698868949787 | 38698929304211 | 38699884136672 | 38698954409333 | 38699823988122 | 2.866e-06 | 2.866e-06 | 2.866e-06 | 2.866e-06 | 2.866e-06 | 2.866e-06 | 2.866e-06 | 2.866e-06 | 2.866e-06 | 2.866e-06 | 2.866e-06 | 2.866e-06 | 2.866e-06 | 2.866e-06 | 2.866e-06 | 2.866e-06 | 2.866e-06 | 2.866e-06 | 2.866e-06 | 2.866e-06 | 2.866e-06 | 2.866e-06 | 2.866e-06 | 2.866e-06 | 0.003035694 | 1.159081e-06 | -1.809258e-06 | 2.362591e-06 | 7.095916e-07 | -3.545566e-05 | -2.056382e-05 | -2.96114e-06 | -1.159132e-05 | -8.079203e-06 | -7.168439e-06 | -9.786026e-06 | 3.745109e-06 | -7.823453e-06 | -1.106512e-05 | -1.638239e-05 | -6.522644e-06 | -1.382713e-05 | -2.41975e-07 | -1.387918e-06 | -2.292925e-06 | -2.959638e-06 | -6.54301e-07 | 2.992684e-06 | 5.016056e-07 | 16103991.6 | 4631223.0 | -0.001037666 | -0.0009294454 | 0.003321351 | -0.02376055 | -0.02252574 | 650.3396 | 686.6032
35.26947 | 0.0008357968 | 38698786854265 | 38698458772991 | 38698776998555 | 38699440718588 | 38676320772703 | 38685052699332 | 38698460258903 | 38692918690318 | 38694734413511 | 38696126022132 | 38696065938634 | 38697868331464 | 38696002453809 | 38692961069991 | 38688732132658 | 38696532648883 | 38692280684963 | 38699212828488 | 38699414058498 | 38698312034894 | 38698411229373 | 38699759344977 | 38698215967033 | 38699750514076 | 2.866e-06 | 2.866e-06 | 2.866e-06 | 2.866e-06 | 2.866e-06 | 2.866e-06 | 2.866e-06 | 2.866e-06 | 2.866e-06 | 2.866e-06 | 2.866e-06 | 2.866e-06 | 2.866e-06 | 2.866e-06 | 2.866e-06 | 2.866e-06 | 2.866e-06 | 2.866e-06 | 2.866e-06 | 2.866e-06 | 2.866e-06 | 2.866e-06 | 2.866e-06 | 2.866e-06 | 0.003234844 | 1.044429e-06 | -1.606929e-06 | 2.593885e-06 | 9.653115e-07 | -3.498805e-05 | -2.075125e-05 | -3.322477e-06 | -1.185878e-05 | -8.214528e-06 | -7.305457e-06 | -1.132705e-05 | 3.841462e-06 | -8.472678e-06 | -1.116843e-05 | -1.693733e-05 | -6.822633e-06 | -1.392466e-05 | -2.604884e-07 | -1.355221e-06 | -2.638758e-06 | -3.319486e-06 | -1.047146e-06 | 3.247136e-06 | 5.665309e-07 | 16137715.8 | 4835642.5 | -0.001134066 | -0.001014775 | 0.003520658 | -0.02822565 | -0.02700622 | 659.1483 | 698.1051
37.26947 | 0.001036896 | 38698347804624 | 38697840335132 | 38698306383852 | 38699187639321 | 38669044012274 | 38680480859148 | 38697870329046 | 38690526291156 | 38693083875726 | 38694816631532 | 38694238619756 | 38697112622374 | 38694457085867 | 38690770107451 | 38685121737784 | 38695136144343 | 38689709251423 | 38698991505481 | 38699162014205 | 38697637907392 | 38697815502366 | 38699567139071 | 38697275635999 | 38699667959547 | 2.866e-06 | 2.866e-06 | 2.866e-06 | 2.866e-06 | 2.866e-06 | 2.866e-06 | 2.866e-06 | 2.866e-06 | 2.866e-06 | 2.866e-06 | 2.866e-06 | 2.866e-06 | 2.866e-06 | 2.866e-06 | 2.866e-06 | 2.866e-06 | 2.866e-06 | 2.866e-06 | 2.866e-06 | 2.866e-06 | 2.866e-06 | 2.866e-06 | 2.866e-06 | 2.866e-06 | 0.003435023 | 1.062273e-06 | -1.282961e-06 | 2.619242e-06 | 1.187354e-06 | -3.402307e-05 | -2.053881e-05 | -3.458778e-06 | -1.217726e-05 | -8.028104e-06 | -7.225879e-06 | -1.238593e-05 | 3.910936e-06 | -8.870499e-06 | -1.114917e-05 | -1.742246e-05 | -7.072709e-06 | -1.385232e-05 | -2.771184e-07 | -1.230422e-06 | -3.093046e-06 | -3.524014e-06 | -1.405867e-06 | 3.134351e-06 | 6.320946e-07 | 16173096.5 | 5049968.0 | -0.001231926 | -0.001101381 | 0.003719926 | -0.03110956 | -0.03008526 | 666.5878 | 708.2528
39.26947 | 0.001241022 | 38697857598749 | 38697151035390 | 38697763260283 | 38698885934206 | 38661354691715 | 38675560566673 | 38697221040899 | 38687901185252 | 38691294027548 | 38693402115584 | 38692120725106 | 38696237950155 | 38692731603527 | 38688438634637 | 38681188995669 | 38693555771988 | 38686968410186 | 38698759105854 | 38698877824806 | 38696834010542 | 38697154940261 | 38699302499488 | 38696148513130 | 38699574108979 | 2.866e-06 | 2.866e-06 | 2.866e-06 | 2.866e-06 | 2.866e-06 | 2.866e-06 | 2.866e-06 | 2.866e-06 | 2.866e-06 | 2.866e-06 | 2.866e-06 | 2.866e-06 | 2.866e-06 | 2.866e-06 | 2.866e-06 | 2.866e-06 | 2.866e-06 | 2.866e-06 | 2.866e-06 | 2.866e-06 | 2.866e-06 | 2.866e-06 | 2.866e-06 | 2.866e-06 | 0.003636139 | 1.218388e-06 | -9.196274e-07 | 2.479598e-06 | 1.397367e-06 | -3.300959e-05 | -2.018174e-05 | -3.433891e-06 | -1.240456e-05 | -7.708828e-06 | -7.087411e-06 | -1.287489e-05 | 3.980763e-06 | -9.242423e-06 | -1.123091e-05 | -1.784188e-05 | -7.320888e-06 | -1.365632e-05 | -2.894225e-07 | -1.092152e-06 | -3.48632e-06 | -3.66238e-06 | -1.773421e-06 | 2.937237e-06 | 7.169731e-07 | 16209879.3 | 5272650.0 | -0.001331063 | -0.00118883 | 0.003919153 | -0.03424721 | -0.03333693 | 672.9606 | 717.2988
41.26947 | 0.001446803 | 38697317869935 | 38696386496737 | 38697135867594 | 38698530984123 | 38653274323470 | 38670333875066 | 38696520051930 | 38685089160498 | 38689376397608 | 38691890432567 | 38689761166304 | 38695235789256 | 38690840126527 | 38685956153962 | 38676964582252 | 38691794837029 | 38684083583988 | 38698514009059 | 38698563658053 | 38695904059532 | 38696434839952 | 38698962682507 | 38694830659931 | 38699466225197 | 2.866e-06 | 2.866e-06 | 2.866e-06 | 2.866e-06 | 2.866e-06 | 2.866e-06 | 2.866e-06 | 2.866e-06 | 2.866e-06 | 2.866e-06 | 2.866e-06 | 2.866e-06 | 2.866e-06 | 2.866e-06 | 2.866e-06 | 2.866e-06 | 2.866e-06 | 2.866e-06 | 2.866e-06 | 2.866e-06 | 2.866e-06 | 2.866e-06 | 2.866e-06 | 2.866e-06 | 0.003838073 | 1.372648e-06 | -5.577065e-07 | 2.238358e-06 | 1.623657e-06 | -3.227855e-05 | -1.986101e-05 | -3.339763e-06 | -1.240729e-05 | -7.374212e-06 | -6.922761e-06 | -1.29593e-05 | 4.13986e-06 | -9.597197e-06 | -1.1394e-05 | -1.815422e-05 | -7.548135e-06 | -1.347002e-05 | -2.920406e-07 | -9.599133e-07 | -3.710571e-06 | -3.787233e-06 | -2.129547e-06 | 2.749568e-06 | 8.163911e-07 | 16247894.9 | 5502657.4 | -0.001431362 | -0.001276839 | 0.004118339 | -0.03762417 | -0.03682598 | 678.4612 | 725.3968
43.26947 | 0.001653272 | 38696724518555 | 38695545681446 | 38696418595590 | 38698116285757 | 38644855632027 | 38664843043625 | 38695768850243 | 38682126287341 | 38687338160790 | 38690288029660 | 38687213021178 | 38694111213404 | 38688800591970 | 38683324999038 | 38672484871939 | 38689860829748 | 38681070785054 | 38698253456387 | 38698220165675 | 38694856824756 | 38695656402712 | 38698547254142 | 38693320918926 | 38699342442053 | 2.866e-06 | 2.866e-06 | 2.866e-06 | 2.866e-06 | 2.866e-06 | 2.866e-06 | 2.866e-06 | 2.866e-06 | 2.866e-06 | 2.866e-06 | 2.866e-06 | 2.866e-06 | 2.866e-06 | 2.866e-06 | 2.866e-06 | 2.866e-06 | 2.866e-06 | 2.866e-06 | 2.866e-06 | 2.866e-06 | 2.866e-06 | 2.866e-06 | 2.866e-06 | 2.866e-06 | 0.004040703 | 1.536002e-06 | -2.261734e-07 | 1.974663e-06 | 1.894835e-06 | -3.171539e-05 | -1.960895e-05 | -3.259945e-06 | -1.232103e-05 | -7.072843e-06 | -6.854044e-06 | -1.275004e-05 | 4.40214e-06 | -9.785978e-06 | -1.155719e-05 | -1.829695e-05 | -7.791105e-06 | -1.326778e-05 | -2.700296e-07 | -8.231881e-07 | -3.811062e-06 | -3.915955e-06 | -2.417431e-06 | 2.655037e-06 | 9.121223e-07 | 16286962.9 | 5738888.9 | -0.001532613 | -0.001365268 | 0.004317485 | -0.04114228 | -0.04048156 | 683.2637 | 732.7007
45.26947 | 0.001859839 | 38696075037751 | 38694631786406 | 38695612020386 | 38697633532988 | 38636138650572 | 38659114978413 | 38694967352594 | 38679027392290 | 38685189001960 | 38688601065337 | 38684513587107 | 38692864236977 | 38686637658315 | 38680557144101 | 38667789389466 | 38687773036639 | 38677941231032 | 38697973393247 | 38697844799322 | 38693697792458 | 38694818929579 | 38698060267477 | 38691621136626 | 38699201980237 | 2.866e-06 | 2.866e-06 | 2.866e-06 | 2.866e-06 | 2.866e-06 | 2.866e-06 | 2.866e-06 | 2.866e-06 | 2.866e-06 | 2.866e-06 | 2.866e-06 | 2.866e-06 | 2.866e-06 | 2.866e-06 | 2.866e-06 | 2.866e-06 | 2.866e-06 | 2.866e-06 | 2.866e-06 | 2.866e-06 | 2.866e-06 | 2.866e-06 | 2.866e-06 | 2.866e-06 | 0.004243902 | 1.676431e-06 | 6.397311e-08 | 1.74933e-06 | 2.236836e-06 | -3.123967e-05 | -1.940029e-05 | -3.192807e-06 | -1.222309e-05 | -6.820837e-06 | -6.863683e-06 | -1.242842e-05 | 4.698338e-06 | -9.830997e-06 | -1.166179e-05 | -1.825507e-05 | -8.004024e-06 | -1.303919e-05 | -2.180386e-07 | -6.971934e-07 | -3.837707e-06 | -4.053999e-06 | -2.631435e-06 | 2.667366e-06 | 1.009144e-06 | 16326903.0 | 5980248.2 | -0.001634525 | -0.001454069 | 0.004516591 | -0.04486715 | -0.04430713 | 687.538 | 739.3772
47.26947 | 0.002066382 | 38695369056747 | 38693648816415 | 38694719166155 | 38697073527516 | 38627139096185 | 38653164954439 | 38694117035624 | 38675797118918 | 38682937243089 | 38686832177767 | 38681680370750 | 38691488999481 | 38684370960208 | 38677665949936 | 38662914450492 | 38685546550419 | 38674704345352 | 38697668945702 | 38697433543654 | 38692432190282 | 38693920600779 | 38697507062251 | 38689733140940 | 38699043453598 | 2.866e-06 | 2.866e-06 | 2.866e-06 | 2.866e-06 | 2.866e-06 | 2.866e-06 | 2.866e-06 | 2.866e-06 | 2.866e-06 | 2.866e-06 | 2.866e-06 | 2.866e-06 | 2.866e-06 | 2.866e-06 | 2.866e-06 | 2.866e-06 | 2.866e-06 | 2.866e-06 | 2.866e-06 | 2.866e-06 | 2.866e-06 | 2.866e-06 | 2.866e-06 | 2.866e-06 | 0.00444758 | 1.8266e-06 | 3.146751e-07 | 1.579226e-06 | 2.606972e-06 | -3.078816e-05 | -1.922666e-05 | -3.136806e-06 | -1.210947e-05 | -6.6041e-06 | -6.897778e-06 | -1.209838e-05 | 4.954395e-06 | -9.802892e-06 | -1.170901e-05 | -1.806569e-05 | -8.15962e-06 | -1.279901e-05 | -1.204019e-07 | -5.670353e-07 | -3.805254e-06 | -4.203828e-06 | -2.763758e-06 | 2.725942e-06 | 1.114029e-06 | 16367626.2 | 6226192.2 | -0.001736866 | -0.00154329 | 0.004715656 | -0.04874666 | -0.04830215 | 691.3738 | 745.5125
49.26947 | 0.002272881 | 38694606836245 | 38692600139984 | 38693741999709 | 38696430096534 | 38617868381046 | 38646999109586 | 38693223146948 | 38672437475430 | 38680590302373 | 38684983808017 | 38678722248672 | 38689980152415 | 38682015144076 | 38674661335831 | 38657891009860 | 38683191505220 | 38671367749108 | 38697335604312 | 38696982167328 | 38691067578000 | 38692959959252 | 38696893516006 | 38687656554864 | 38698865407251 | 2.866e-06 | 2.866e-06 | 2.866e-06 | 2.866e-06 | 2.866e-06 | 2.866e-06 | 2.866e-06 | 2.866e-06 | 2.866e-06 | 2.866e-06 | 2.866e-06 | 2.866e-06 | 2.866e-06 | 2.866e-06 | 2.866e-06 | 2.866e-06 | 2.866e-06 | 2.866e-06 | 2.866e-06 | 2.866e-06 | 2.866e-06 | 2.866e-06 | 2.866e-06 | 2.866e-06 | 0.004651664 | 1.971338e-06 | 5.390451e-07 | 1.459555e-06 | 2.962213e-06 | -3.033346e-05 | -1.907663e-05 | -3.082465e-06 | -1.19653e-05 | -6.414263e-06 | -6.946232e-06 | -1.180169e-05 | 5.165696e-06 | -9.732025e-06 | -1.17149e-05 | -1.77994e-05 | -8.280199e-06 | -1.255041e-05 | -3.958862e-09 | -4.377529e-07 | -3.769372e-06 | -4.348853e-06 | -2.812023e-06 | 2.835179e-06 | 1.219789e-06 | 16409084.4 | 6476427.3 | -0.001839483 | -0.001632974 | 0.00491468 | -0.05280812 | -0.05241728 | 694.8229 | 751.1542
51.26947 | 0.002479249 | 38693788713184 | 38691487154051 | 38692680821662 | 38695701506378 | 38608341146988 | 38640620839692 | 38692290837101 | 38668951228474 | 38678152598761 | 38683059384116 | 38675643026382 | 38688339394519 | 38679580984052 | 38671551187081 | 38652742004991 | 38680717375929 | 38667937751755 | 38696970445044 | 38696487688652 | 38689610471559 | 38691937307879 | 38696224158289 | 38685390266048 | 38698667436580 | 2.866e-06 | 2.866e-06 | 2.866e-06 | 2.866e-06 | 2.866e-06 | 2.866e-06 | 2.866e-06 | 2.866e-06 | 2.866e-06 | 2.866e-06 | 2.866e-06 | 2.866e-06 | 2.866e-06 | 2.866e-06 | 2.866e-06 | 2.866e-06 | 2.866e-06 | 2.866e-06 | 2.866e-06 | 2.866e-06 | 2.866e-06 | 2.866e-06 | 2.866e-06 | 2.866e-06 | 0.004856085 | 2.111811e-06 | 7.326505e-07 | 1.392816e-06 | 3.281837e-06 | -2.988512e-05 | -1.893695e-05 | -3.00943e-06 | -1.180383e-05 | -6.238329e-06 | -6.998764e-06 | -1.155349e-05 | 5.378614e-06 | -9.632948e-06 | -1.169271e-05 | -1.75015e-05 | -8.404627e-06 | -1.231172e-05 | 1.298574e-07 | -3.126012e-07 | -3.777703e-06 | -4.465587e-06 | -2.781486e-06 | 2.978963e-06 | 1.311017e-06 | 16451231.0 | 6730668.4 | -0.001942269 | -0.001723132 | 0.005113663 | -0.05695414 | -0.05661594 | 697.9315 | 756.3439
53.26947 | 0.002685325 | 38692913582532 | 38690311936080 | 38691535125597 | 38694885791200 | 38598576622872 | 38634038051989 | 38691321228419 | 38665341768970 | 38675624797173 | 38681063228323 | 38672444002881 | 38686572231686 | 38677077246373 | 38668343584673 | 38647482858164 | 38678134384843 | 38664419903795 | 38696571037531 | 38695947476102 | 38688064361430 | 38690854089406 | 38695499515321 | 38682934581623 | 38698450736461 | 2.866e-06 | 2.866e-06 | 2.866e-06 | 2.866e-06 | 2.866e-06 | 2.866e-06 | 2.866e-06 | 2.866e-06 | 2.866e-06 | 2.866e-06 | 2.866e-06 | 2.866e-06 | 2.866e-06 | 2.866e-06 | 2.866e-06 | 2.866e-06 | 2.866e-06 | 2.866e-06 | 2.866e-06 | 2.866e-06 | 2.866e-06 | 2.866e-06 | 2.866e-06 | 2.866e-06 | 0.005060778 | 2.249783e-06 | 8.852421e-07 | 1.380115e-06 | 3.618866e-06 | -2.944317e-05 | -1.880025e-05 | -2.920323e-06 | -1.16391e-05 | -6.072816e-06 | -7.053496e-06 | -1.134114e-05 | 5.577715e-06 | -9.530854e-06 | -1.163878e-05 | -1.719475e-05 | -8.536871e-06 | -1.208861e-05 | 2.759994e-07 | -1.940752e-07 | -3.817633e-06 | -4.577695e-06 | -2.699453e-06 | 3.119659e-06 | 1.380428e-06 | 16494036.8 | 6988736.3 | -0.002045179 | -0.001813738 | 0.005312606 | -0.06120013 | -0.06093506 | 700.7342 | 761.1043
55.26947 | 0.002890969 | 38691980498085 | 38689076536283 | 38690304872821 | 38693977925426 | 38588592821737 | 38627261427123 | 38690312748603 | 38661609138737 | 38673005362282 | 38679000290887 | 38669125009093 | 38684682274993 | 38674507794307 | 38665045376388 | 38642122531610 | 38675451882260 | 38660819948402 | 38696136083818 | 38695359688063 | 38686431658429 | 38689712812398 | 38694716237261 | 38680293213531 | 38698216799489 | 2.866e-06 | 2.866e-06 | 2.866e-06 | 2.866e-06 | 2.866e-06 | 2.866e-06 | 2.866e-06 | 2.866e-06 | 2.866e-06 | 2.866e-06 | 2.866e-06 | 2.866e-06 | 2.866e-06 | 2.866e-06 | 2.866e-06 | 2.866e-06 | 2.866e-06 | 2.866e-06 | 2.866e-06 | 2.866e-06 | 2.866e-06 | 2.866e-06 | 2.866e-06 | 2.866e-06 | 0.005265688 | 2.383248e-06 | 1.006876e-06 | 1.401855e-06 | 3.983256e-06 | -2.901137e-05 | -1.866287e-05 | -2.81406e-06 | -1.146066e-05 | -5.917258e-06 | -7.095785e-06 | -1.115605e-05 | 5.740475e-06 | -9.39931e-06 | -1.155156e-05 | -1.692053e-05 | -8.65142e-06 | -1.18745e-05 | 4.195741e-07 | -8.195517e-08 | -3.859738e-06 | -4.682059e-06 | -2.591131e-06 | 3.239237e-06 | 1.435047e-06 | 16537497.1 | 7250602.5 | -0.002148226 | -0.001904741 | 0.005511509 | -0.06551556 | -0.06527513 | 703.249 | 765.4354
57.26947 | 0.00309612 | 38690988733923 | 38687782784787 | 38688991599847 | 38692974118252 | 38578401262006 | 38620301255881 | 38689263912868 | 38657751467748 | 38670292189234 | 38676875453249 | 38665687874353 | 38682670165931 | 38671873853608 | 38661662010336 | 38636665407184 | 38672678503990 | 38657143498030 | 38695665915579 | 38694723367978 | 38684711471614 | 38688514853396 | 38693870839929 | 38677473247156 | 38697966985678 | 2.866e-06 | 2.866e-06 | 2.866e-06 | 2.866e-06 | 2.866e-06 | 2.866e-06 | 2.866e-06 | 2.866e-06 | 2.866e-06 | 2.866e-06 | 2.866e-06 | 2.866e-06 | 2.866e-06 | 2.866e-06 | 2.866e-06 | 2.866e-06 | 2.866e-06 | 2.866e-06 | 2.866e-06 | 2.866e-06 | 2.866e-06 | 2.866e-06 | 2.866e-06 | 2.866e-06 | 0.005470769 | 2.513912e-06 | 1.104385e-06 | 1.433322e-06 | 4.322893e-06 | -2.859669e-05 | -1.852301e-05 | -2.71175e-06 | -1.128889e-05 | -5.758289e-06 | -7.122225e-06 | -1.098078e-05 | 5.869303e-06 | -9.294325e-06 | -1.143015e-05 | -1.66931e-05 | -8.73247e-06 | -1.167366e-05 | 5.48097e-07 | 1.795235e-08 | -3.90605e-06 | -4.783534e-06 | -2.477176e-06 | 3.337497e-06 | 1.480182e-06 | 16581590.1 | 7516131.5 | -0.002251429 | -0.001996066 | 0.005710371 | -0.07031053 | -0.06967833 | 705.5021 | 769.3542
59.26947 | 0.003300787 | 38689937998285 | 38686431878076 | 38687598095178 | 38691875112135 | 38568006258887 | 38613167643132 | 38688174195296 | 38653768968802 | 38667480155501 | 38674691433795 | 38662138764498 | 38680534451663 | 38669176529268 | 38658197601862 | 38631113365410 | 38669821400056 | 38653390210950 | 38695161435918 | 38694038439280 | 38682851213744 | 38687260211985 | 38692963046549 | 38674484072723 | 38697702111275 | 2.866e-06 | 2.866e-06 | 2.866e-06 | 2.866e-06 | 2.866e-06 | 2.866e-06 | 2.866e-06 | 2.866e-06 | 2.866e-06 | 2.866e-06 | 2.866e-06 | 2.866e-06 | 2.866e-06 | 2.866e-06 | 2.866e-06 | 2.866e-06 | 2.866e-06 | 2.866e-06 | 2.866e-06 | 2.866e-06 | 2.866e-06 | 2.866e-06 | 2.866e-06 | 2.866e-06 | 0.005675981 | 2.642814e-06 | 1.19013e-06 | 1.458296e-06 | 4.591613e-06 | -2.822204e-05 | -1.838661e-05 | -2.624417e-06 | -1.114357e-05 | -5.594236e-06 | -7.141937e-06 | -1.081261e-05 | 5.974137e-06 | -9.195289e-06 | -1.128361e-05 | -1.650987e-05 | -8.786307e-06 | -1.146421e-05 | 6.714581e-07 | 1.035697e-07 | -4.016832e-06 | -4.878859e-06 | -2.368647e-06 | 3.430684e-06 | 1.526267e-06 | 16626262.7 | 7785000.5 | -0.002354775 | -0.002087638 | 0.005909192 | -0.07419395 | -0.07395321 | 707.5352 | 772.9081
61.26947 | 0.003505172 | 38688828183398 | 38685024545849 | 38686127267038 | 38690688421136 | 38557408287074 | 38605862953237 | 38687044555307 | 38649662433884 | 38664571431436 | 38672450744473 | 38658485968877 | 38678277365954 | 38666417281075 | 38654655269402 | 38625468463920 | 38666885051974 | 38649562566151 | 38694624411402 | 38693306490511 | 38680900587000 | 38685951392510 | 38691995617892 | 38671332292063 | 38697422812747 | 2.866e-06 | 2.866e-06 | 2.866e-06 | 2.866e-06 | 2.866e-06 | 2.866e-06 | 2.866e-06 | 2.866e-06 | 2.866e-06 | 2.866e-06 | 2.866e-06 | 2.866e-06 | 2.866e-06 | 2.866e-06 | 2.866e-06 | 2.866e-06 | 2.866e-06 | 2.866e-06 | 2.866e-06 | 2.866e-06 | 2.866e-06 | 2.866e-06 | 2.866e-06 | 2.866e-06 | 0.005881323 | 2.766391e-06 | 1.263014e-06 | 1.477792e-06 | 4.769094e-06 | -2.787626e-05 | -1.826906e-05 | -2.564224e-06 | -1.104816e-05 | -5.442679e-06 | -7.149717e-06 | -1.063837e-05 | 6.047858e-06 | -9.103533e-06 | -1.112082e-05 | -1.636193e-05 | -8.816348e-06 | -1.126402e-05 | 7.761777e-07 | 1.679701e-07 | -4.066687e-06 | -4.952769e-06 | -2.266987e-06 | 3.522628e-06 | 1.564795e-06 | 16671471.5 | 8056944.1 | -0.002458315 | -0.002179371 | 0.006107974 | -0.07852349 | -0.07827295 | 709.3679 | 776.1341
63.26947 | 0.003709298 | 38687658634299 | 38683561726415 | 38684581211825 | 38689422264760 | 38546606353217 | 38598394058717 | 38685876947270 | 38645435057750 | 38661567194189 | 38670154871104 | 38654738307007 | 38675902447332 | 38663597068770 | 38651036921740 | 38619733248142 | 38663871823190 | 38645659849718 | 38694055830362 | 38692529100791 | 38678875820293 | 38684590545564 | 38690971705273 | 38668024691640 | 38697129448934 | 2.866e-06 | 2.866e-06 | 2.866e-06 | 2.866e-06 | 2.866e-06 | 2.866e-06 | 2.866e-06 | 2.866e-06 | 2.866e-06 | 2.866e-06 | 2.866e-06 | 2.866e-06 | 2.866e-06 | 2.866e-06 | 2.866e-06 | 2.866e-06 | 2.866e-06 | 2.866e-06 | 2.866e-06 | 2.866e-06 | 2.866e-06 | 2.866e-06 | 2.866e-06 | 2.866e-06 | 0.006086766 | 2.890785e-06 | 1.324256e-06 | 1.497949e-06 | 4.883519e-06 | -2.755676e-05 | -1.816068e-05 | -2.530704e-06 | -1.099484e-05 | -5.305586e-06 | -7.150581e-06 | -1.046579e-05 | 6.108505e-06 | -9.021616e-06 | -1.096311e-05 | -1.62346e-05 | -8.833427e-06 | -1.108566e-05 | 8.8474e-07 | 2.081499e-07 | -4.101279e-06 | -5.01117e-06 | -2.168872e-06 | 3.604361e-06 | 1.597145e-06 | 16717153.7 | 8331579.2 | -0.002562031 | -0.002271202 | 0.006306715 | -0.08287315 | -0.0826164 | 711.041 | 779.0906
65.26947 | 0.003913199 | 38686428633014 | 38682043872444 | 38682961339550 | 38688083150440 | 38535599575470 | 38590768382251 | 38684673964640 | 38641091698963 | 38658469105122 | 38667805579045 | 38650903673378 | 38673415051826 | 38660715515452 | 38647343529552 | 38613910018184 | 38660782633864 | 38641679726833 | 38693455321683 | 38691707214128 | 38676784113466 | 38683180102942 | 38689893232382 | 38664567756837 | 38696821895630 | 2.866e-06 | 2.866e-06 | 2.866e-06 | 2.866e-06 | 2.866e-06 | 2.866e-06 | 2.866e-06 | 2.866e-06 | 2.866e-06 | 2.866e-06 | 2.866e-06 | 2.866e-06 | 2.866e-06 | 2.866e-06 | 2.866e-06 | 2.866e-06 | 2.866e-06 | 2.866e-06 | 2.866e-06 | 2.866e-06 | 2.866e-06 | 2.866e-06 | 2.866e-06 | 2.866e-06 | 0.006292289 | 3.005469e-06 | 1.375466e-06 | 1.522696e-06 | 4.961885e-06 | -2.725672e-05 | -1.80577e-05 | -2.517733e-06 | -1.096632e-05 | -5.191014e-06 | -7.144744e-06 | -1.029936e-05 | 6.167706e-06 | -8.957946e-06 | -1.082342e-05 | -1.612002e-05 | -8.84551e-06 | -1.094579e-05 | 1.005353e-06 | 2.348537e-07 | -4.124581e-06 | -5.057485e-06 | -2.071245e-06 | 3.668992e-06 | 1.623276e-06 | 16763268.3 | 8608657.6 | -0.002665912 | -0.002363094 | 0.006505416 | -0.08721151 | -0.08697012 | 712.5788 | 781.8144
67.26947 | 0.004116902 | 38685137533919 | 38680471334071 | 38681268996114 | 38686675402084 | 38524388242008 | 38582993453972 | 38683438322311 | 38636637654714 | 38655279184058 | 38665405588704 | 38646987724752 | 38670821933630 | 38657771227233 | 38643576382297 | 38608000910910 | 38657617812249 | 38637622169749 | 38692821886634 | 38690841799594 | 38674630319415 | 38681722320394 | 38688761041656 | 38660966943172 | 38696499335682 | 2.866e-06 | 2.866e-06 | 2.866e-06 | 2.866e-06 | 2.866e-06 | 2.866e-06 | 2.866e-06 | 2.866e-06 | 2.866e-06 | 2.866e-06 | 2.866e-06 | 2.866e-06 | 2.866e-06 | 2.866e-06 | 2.866e-06 | 2.866e-06 | 2.866e-06 | 2.866e-06 | 2.866e-06 | 2.866e-06 | 2.866e-06 | 2.866e-06 | 2.866e-06 | 2.866e-06 | 0.006497875 | 3.118906e-06 | 1.419853e-06 | 1.552886e-06 | 5.024265e-06 | -2.698712e-05 | -1.795876e-05 | -2.516904e-06 | -1.0949e-05 | -5.089872e-06 | -7.132943e-06 | -1.014894e-05 | 6.223944e-06 | -8.912814e-06 | -1.070882e-05 | -1.601569e-05 | -8.856527e-06 | -1.083164e-05 | 1.122516e-06 | 2.593908e-07 | -4.141309e-06 | -5.098322e-06 | -1.970703e-06 | 3.717388e-06 | 1.645839e-06 | 16809782.7 | 8887979.9 | -0.002769944 | -0.002455023 | 0.006704076 | -0.09152058 | -0.09132999 | 714.0001 | 784.3339
69.26947 | 0.004320433 | 38683784875421 | 38678844552362 | 38679505608139 | 38685201790106 | 38512973262755 | 38575075671674 | 38682172604876 | 38632078152829 | 38651998584932 | 38662958152965 | 38642994673627 | 38668130291954 | 38654762765171 | 38639737203728 | 38602007331151 | 38654377852802 | 38633489079160 | 38692154370188 | 38689934206843 | 38672417586196 | 38680218950518 | 38687575629971 | 38657227656520 | 38696160771670 | 2.866e-06 | 2.866e-06 | 2.866e-06 | 2.866e-06 | 2.866e-06 | 2.866e-06 | 2.866e-06 | 2.866e-06 | 2.866e-06 | 2.866e-06 | 2.866e-06 | 2.866e-06 | 2.866e-06 | 2.866e-06 | 2.866e-06 | 2.866e-06 | 2.866e-06 | 2.866e-06 | 2.866e-06 | 2.866e-06 | 2.866e-06 | 2.866e-06 | 2.866e-06 | 2.866e-06 | 0.006703509 | 3.218694e-06 | 1.453429e-06 | 1.586285e-06 | 5.078345e-06 | -2.674011e-05 | -1.786605e-05 | -2.523462e-06 | -1.093055e-05 | -4.983044e-06 | -7.114888e-06 | -1.001463e-05 | 6.274559e-06 | -8.885926e-06 | -1.061298e-05 | -1.591827e-05 | -8.863214e-06 | -1.07353e-05 | 1.232022e-06 | 2.902478e-07 | -4.158932e-06 | -5.136599e-06 | -1.866753e-06 | 3.73764e-06 | 1.662613e-06 | 16856667.7 | 9169369.9 | -0.002874109 | -0.002546975 | 0.006902697 | -0.09579767 | -0.09569234 | 715.3209 | 786.6742
71.26947 | 0.004523817 | 38682370395216 | 38677164581474 | 38677672890167 | 38683664015396 | 38501355444056 | 38567019646476 | 38680878983584 | 38627418037297 | 38648627881720 | 38660466678275 | 38638927584944 | 38665346990339 | 38651689185025 | 38635827843264 | 38595929853867 | 38651063970124 | 38629283667997 | 38691451778315 | 38688985902456 | 38670147775526 | 38678671782132 | 38686337526913 | 38653355681923 | 38695804972368 | 2.866e-06 | 2.866e-06 | 2.866e-06 | 2.866e-06 | 2.866e-06 | 2.866e-06 | 2.866e-06 | 2.866e-06 | 2.866e-06 | 2.866e-06 | 2.866e-06 | 2.866e-06 | 2.866e-06 | 2.866e-06 | 2.866e-06 | 2.866e-06 | 2.866e-06 | 2.866e-06 | 2.866e-06 | 2.866e-06 | 2.866e-06 | 2.866e-06 | 2.866e-06 | 2.866e-06 | 0.006909179 | 3.313994e-06 | 1.477678e-06 | 1.619094e-06 | 5.129907e-06 | -2.653606e-05 | -1.778223e-05 | -2.534657e-06 | -1.091321e-05 | -4.866144e-06 | -7.092251e-06 | -9.88905e-06 | 6.31851e-06 | -8.872196e-06 | -1.052934e-05 | -1.582623e-05 | -8.861951e-06 | -1.064804e-05 | 1.328224e-06 | 3.278878e-07 | -4.17925e-06 | -5.177177e-06 | -1.757565e-06 | 3.738549e-06 | 1.676607e-06 | 16903897.9 | 9452672.8 | -0.002978397 | -0.002638933 | 0.007101277 | -0.1000411 | -0.1000631 | 716.5546 | 788.8571
73.26947 | 0.004727069 | 38680894110366 | 38675432661853 | 38675772818336 | 38682063135918 | 38489535369318 | 38558828500813 | 38679559337879 | 38622661713484 | 38645167055199 | 38657934122908 | 38634789215583 | 38662478058567 | 38648550013003 | 38631850373312 | 38589768939667 | 38647678143182 | 38625009162757 | 38690713369029 | 38687998184298 | 38667822322227 | 38677082057776 | 38685047026902 | 38649356390542 | 38695430847606 | 2.866e-06 | 2.866e-06 | 2.866e-06 | 2.866e-06 | 2.866e-06 | 2.866e-06 | 2.866e-06 | 2.866e-06 | 2.866e-06 | 2.866e-06 | 2.866e-06 | 2.866e-06 | 2.866e-06 | 2.866e-06 | 2.866e-06 | 2.866e-06 | 2.866e-06 | 2.866e-06 | 2.866e-06 | 2.866e-06 | 2.866e-06 | 2.866e-06 | 2.866e-06 | 2.866e-06 | 0.007114871 | 3.402288e-06 | 1.496882e-06 | 1.645231e-06 | 5.179829e-06 | -2.636248e-05 | -1.770848e-05 | -2.548602e-06 | -1.089353e-05 | -4.740055e-06 | -7.065622e-06 | -9.777441e-06 | 6.354683e-06 | -8.867833e-06 | -1.045017e-05 | -1.573968e-05 | -8.850073e-06 | -1.056467e-05 | 1.412939e-06 | 3.719021e-07 | -4.201017e-06 | -5.219873e-06 | -1.635285e-06 | 3.728007e-06 | 1.690368e-06 | 16951452.9 | 9737764.8 | -0.003082811 | -0.002730875 | 0.007299817 | -0.104245 | -0.104415 | 717.7119 | 790.9003
75.26947 | 0.004930201 | 38679356274048 | 38673650241961 | 38673807603556 | 38680399813485 | 38477513085916 | 38550504096976 | 38678215463327 | 38617813314318 | 38641616555847 | 38655363083698 | 38630582323068 | 38659528736506 | 38645344989582 | 38627806962607 | 38583524850706 | 38644222682204 | 38620668067621 | 38689937895280 | 38686971881405 | 38665442546251 | 38675451065314 | 38683704222412 | 38645234857941 | 38695037631161 | 2.866e-06 | 2.866e-06 | 2.866e-06 | 2.866e-06 | 2.866e-06 | 2.866e-06 | 2.866e-06 | 2.866e-06 | 2.866e-06 | 2.866e-06 | 2.866e-06 | 2.866e-06 | 2.866e-06 | 2.866e-06 | 2.866e-06 | 2.866e-06 | 2.866e-06 | 2.866e-06 | 2.866e-06 | 2.866e-06 | 2.866e-06 | 2.866e-06 | 2.866e-06 | 2.866e-06 | 0.007320576 | 3.484945e-06 | 1.513564e-06 | 1.662935e-06 | 5.230279e-06 | -2.620952e-05 | -1.764664e-05 | -2.563068e-06 | -1.08704e-05 | -4.622501e-06 | -7.036523e-06 | -9.677655e-06 | 6.384161e-06 | -8.869529e-06 | -1.037722e-05 | -1.565856e-05 | -8.82797e-06 | -1.04845e-05 | 1.494567e-06 | 4.194219e-07 | -4.221661e-06 | -5.262627e-06 | -1.507641e-06 | 3.712975e-06 | 1.705003e-06 | 16999317.2 | 10024552.1 | -0.003187351 | -0.002822782 | 0.007498316 | -0.1084103 | -0.1087553 | 718.8005 | 792.8168
77.26947 | 0.005133224 | 38677757384649 | 38671818696338 | 38671779518083 | 38678674582249 | 38465289236391 | 38542047047672 | 38676848909635 | 38612876945663 | 38637977632718 | 38652755737511 | 38626309331717 | 38656503697361 | 38642073952031 | 38623699537873 | 38577198154067 | 38640699778643 | 38616262022654 | 38689123908845 | 38685907189534 | 38663009961563 | 38673780275605 | 38682309275551 | 38640995473306 | 38694625125573 | 2.866e-06 | 2.866e-06 | 2.866e-06 | 2.866e-06 | 2.866e-06 | 2.866e-06 | 2.866e-06 | 2.866e-06 | 2.866e-06 | 2.866e-06 | 2.866e-06 | 2.866e-06 | 2.866e-06 | 2.866e-06 | 2.866e-06 | 2.866e-06 | 2.866e-06 | 2.866e-06 | 2.866e-06 | 2.866e-06 | 2.866e-06 | 2.866e-06 | 2.866e-06 | 2.866e-06 | 0.007526285 | 3.560247e-06 | 1.532299e-06 | 1.672416e-06 | 5.28266e-06 | -2.606864e-05 | -1.759709e-05 | -2.576637e-06 | -1.084072e-05 | -4.520308e-06 | -7.006955e-06 | -9.587407e-06 | 6.408225e-06 | -8.875119e-06 | -1.030976e-05 | -1.558197e-05 | -8.799739e-06 | -1.04073e-05 | 1.573507e-06 | 4.716625e-07 | -4.240886e-06 | -5.303622e-06 | -1.383212e-06 | 3.696159e-06 | 1.71812e-06 | 17047477.6 | 10312953.7 | -0.003292017 | -0.002914643 | 0.007696776 | -0.1125395 | -0.1130804 | 719.8269 | 794.6173
79.26947 | 0.005336153 | 38676097970898 | 38669939535349 | 38669690899034 | 38676887868215 | 38452865438898 | 38533456961418 | 38675460801454 | 38607856006457 | 38634252140436 | 38650113715595 | 38621972519558 | 38653407109665 | 38638737030747 | 38619529794488 | 38570789669676 | 38637111323939 | 38611791963943 | 38688270343922 | 38684803817289 | 38660526312529 | 38672071378342 | 38680862920777 | 38636641974581 | 38694193605955 | 2.866e-06 | 2.866e-06 | 2.866e-06 | 2.866e-06 | 2.866e-06 | 2.866e-06 | 2.866e-06 | 2.866e-06 | 2.866e-06 | 2.866e-06 | 2.866e-06 | 2.866e-06 | 2.866e-06 | 2.866e-06 | 2.866e-06 | 2.866e-06 | 2.866e-06 | 2.866e-06 | 2.866e-06 | 2.866e-06 | 2.866e-06 | 2.866e-06 | 2.866e-06 | 2.866e-06 | 0.007731991 | 3.632037e-06 | 1.550938e-06 | 1.674072e-06 | 5.338057e-06 | -2.593963e-05 | -1.755746e-05 | -2.587785e-06 | -1.08087e-05 | -4.433162e-06 | -6.979598e-06 | -9.507833e-06 | 6.428413e-06 | -8.88258e-06 | -1.024809e-05 | -1.551037e-05 | -8.770448e-06 | -1.033362e-05 | 1.648978e-06 | 5.232175e-07 | -4.258055e-06 | -5.338671e-06 | -1.27127e-06 | 3.678086e-06 | 1.731416e-06 | 17095920.9 | 10602889.9 | -0.003396802 | -0.003006453 | 0.007895196 | -0.116631 | -0.1173762 | 720.7971 | 796.3123
81.26947 | 0.005539003 | 38674378735601 | 38668014342019 | 38667544146708 | 38675040062515 | 38440244590696 | 38524733035181 | 38674051665141 | 38602753577859 | 38630441960713 | 38647437814064 | 38617574270803 | 38650242738765 | 38635334855645 | 38615299212979 | 38564300695294 | 38633458471070 | 38607258426739 | 38687377132638 | 38683661185157 | 38657993414221 | 38670326081476 | 38679366812091 | 38632177326766 | 38693743752412 | 2.866e-06 | 2.866e-06 | 2.866e-06 | 2.866e-06 | 2.866e-06 | 2.866e-06 | 2.866e-06 | 2.866e-06 | 2.866e-06 | 2.866e-06 | 2.866e-06 | 2.866e-06 | 2.866e-06 | 2.866e-06 | 2.866e-06 | 2.866e-06 | 2.866e-06 | 2.866e-06 | 2.866e-06 | 2.866e-06 | 2.866e-06 | 2.866e-06 | 2.866e-06 | 2.866e-06 | 0.007937689 | 3.693361e-06 | 1.571311e-06 | 1.669009e-06 | 5.395042e-06 | -2.582257e-05 | -1.753028e-05 | -2.595009e-06 | -1.077487e-05 | -4.356475e-06 | -6.955278e-06 | -9.439702e-06 | 6.445541e-06 | -8.890091e-06 | -1.019097e-05 | -1.544248e-05 | -8.743507e-06 | -1.026318e-05 | 1.712264e-06 | 5.731747e-07 | -4.273335e-06 | -5.366646e-06 | -1.183369e-06 | 3.66004e-06 | 1.744371e-06 | 17144631.1 | 10894264.9 | -0.003501694 | -0.00309821 | 0.008093576 | -0.1206967 | -0.1216388 | 721.7178 | 797.914
83.26947 | 0.005741795 | 38672600634471 | 38666044759070 | 38665341603542 | 38673131474623 | 38427430170021 | 38515874507623 | 38672621579540 | 38597571842689 | 38626548780315 | 38644728124435 | 38613116547583 | 38647013998772 | 38631868628706 | 38611009081813 | 38557733068441 | 38629742115028 | 38602661741585 | 38686445070556 | 38682478637384 | 38655413024614 | 38668546024456 | 38677823379347 | 38627603868158 | 38693276517651 | 2.866e-06 | 2.866e-06 | 2.866e-06 | 2.866e-06 | 2.866e-06 | 2.866e-06 | 2.866e-06 | 2.866e-06 | 2.866e-06 | 2.866e-06 | 2.866e-06 | 2.866e-06 | 2.866e-06 | 2.866e-06 | 2.866e-06 | 2.866e-06 | 2.866e-06 | 2.866e-06 | 2.866e-06 | 2.866e-06 | 2.866e-06 | 2.866e-06 | 2.866e-06 | 2.866e-06 | 0.008143374 | 3.749456e-06 | 1.593312e-06 | 1.659495e-06 | 5.457533e-06 | -2.571476e-05 | -1.751114e-05 | -2.598634e-06 | -1.074211e-05 | -4.289999e-06 | -6.934303e-06 | -9.377397e-06 | 6.459118e-06 | -8.896524e-06 | -1.013599e-05 | -1.537692e-05 | -8.720472e-06 | -1.019588e-05 | 1.763756e-06 | 6.187418e-07 | -4.28711e-06 | -5.387508e-06 | -1.121146e-06 | 3.639773e-06 | 1.756293e-06 | 17193593.1 | 11186986.1 | -0.003606682 | -0.003189915 | 0.008291916 | -0.1247348 | -0.1258741 | 722.5951 | 799.4345
85.26947 | 0.005944548 | 38670764968853 | 38664032473798 | 38663085313430 | 38671162362832 | 38414425798951 | 38506881439155 | 38671170362177 | 38592312173111 | 38622574219125 | 38641984539106 | 38608600808779 | 38643723945413 | 38628339891590 | 38606660570809 | 38551088975799 | 38625963090314 | 38598002017615 | 38685475349902 | 38681255695985 | 38652786775646 | 38666732712441 | 38676235077535 | 38622923842408 | 38692792918106 | 2.866e-06 | 2.866e-06 | 2.866e-06 | 2.866e-06 | 2.866e-06 | 2.866e-06 | 2.866e-06 | 2.866e-06 | 2.866e-06 | 2.866e-06 | 2.866e-06 | 2.866e-06 | 2.866e-06 | 2.866e-06 | 2.866e-06 | 2.866e-06 | 2.866e-06 | 2.866e-06 | 2.866e-06 | 2.866e-06 | 2.866e-06 | 2.866e-06 | 2.866e-06 | 2.866e-06 | 0.008349043 | 3.795563e-06 | 1.61689e-06 | 1.648024e-06 | 5.521334e-06 | -2.561354e-05 | -1.749792e-05 | -2.59676e-06 | -1.070737e-05 | -4.228751e-06 | -6.915365e-06 | -9.318291e-06 | 6.469508e-06 | -8.901502e-06 | -1.008036e-05 | -1.531306e-05 | -8.702003e-06 | -1.013308e-05 | 1.80416e-06 | 6.576398e-07 | -4.299971e-06 | -5.40338e-06 | -1.080264e-06 | 3.621367e-06 | 1.767198e-06 | 17242793.2 | 11480971.0 | -0.003711747 | -0.003281575 | 0.008490216 | -0.1287437 | -0.1300807 | 723.4343 | 800.8843
87.26947 | 0.006147277 | 38668873329848 | 38661979127746 | 38660777080971 | 38669133055719 | 38401234982222 | 38497754573216 | 38669697897031 | 38586975507004 | 38618519592960 | 38639207039131 | 38604027996387 | 38640375292668 | 38624750298454 | 38602254812909 | 38544370664577 | 38622122323188 | 38593279135222 | 38684469162891 | 38679992154060 | 38650116072820 | 38664887488113 | 38674604042015 | 38618139691755 | 38692293928730 | 2.866e-06 | 2.866e-06 | 2.866e-06 | 2.866e-06 | 2.866e-06 | 2.866e-06 | 2.866e-06 | 2.866e-06 | 2.866e-06 | 2.866e-06 | 2.866e-06 | 2.866e-06 | 2.866e-06 | 2.866e-06 | 2.866e-06 | 2.866e-06 | 2.866e-06 | 2.866e-06 | 2.866e-06 | 2.866e-06 | 2.866e-06 | 2.866e-06 | 2.866e-06 | 2.866e-06 | 0.008554695 | 3.832947e-06 | 1.642928e-06 | 1.634886e-06 | 5.584628e-06 | -2.551833e-05 | -1.748733e-05 | -2.591843e-06 | -1.067375e-05 | -4.171523e-06 | -6.897284e-06 | -9.262785e-06 | 6.476764e-06 | -8.905421e-06 | -1.00258e-05 | -1.525152e-05 | -8.68791e-06 | -1.0073e-05 | 1.834446e-06 | 6.915978e-07 | -4.311891e-06 | -5.415811e-06 | -1.054698e-06 | 3.60501e-06 | 1.775962e-06 | 17292219.8 | 11776150.1 | -0.003816873 | -0.003373198 | 0.008688476 | -0.1327332 | -0.1342613 | 724.2398 | 802.2719
89.26947 | 0.006349993 | 38666927528219 | 38659886266157 | 38658418444011 | 38667043985531 | 38387860709794 | 38488495312514 | 38668204185542 | 38581562610784 | 38614385875788 | 38636395776237 | 38599398617309 | 38636970428717 | 38621101409115 | 38597792861001 | 38537580331360 | 38618220826193 | 38588492822847 | 38683427634998 | 38678688092904 | 38647402184848 | 38663011561480 | 38672932028945 | 38613254093179 | 38691780405438 | 2.866e-06 | 2.866e-06 | 2.866e-06 | 2.866e-06 | 2.866e-06 | 2.866e-06 | 2.866e-06 | 2.866e-06 | 2.866e-06 | 2.866e-06 | 2.866e-06 | 2.866e-06 | 2.866e-06 | 2.866e-06 | 2.866e-06 | 2.866e-06 | 2.866e-06 | 2.866e-06 | 2.866e-06 | 2.866e-06 | 2.866e-06 | 2.866e-06 | 2.866e-06 | 2.866e-06 | 0.008760328 | 3.862407e-06 | 1.669931e-06 | 1.620991e-06 | 5.647873e-06 | -2.542817e-05 | -1.747864e-05 | -2.583843e-06 | -1.064161e-05 | -4.113886e-06 | -6.878947e-06 | -9.209132e-06 | 6.479908e-06 | -8.908052e-06 | -9.971726e-06 | -1.519163e-05 | -8.678045e-06 | -1.001658e-05 | 1.856857e-06 | 7.221519e-07 | -4.323541e-06 | -5.426332e-06 | -1.039886e-06 | 3.592394e-06 | 1.782868e-06 | 17341863.5 | 12072466.4 | -0.003922045 | -0.003464793 | 0.008886697 | -0.1367051 | -0.1384166 | 725.0154 | 803.6042
91.26947 | 0.0065527 | 38664929519153 | 38657755283187 | 38656010698601 | 38664895839296 | 38374305470725 | 38479105262720 | 38666689323859 | 38576074095086 | 38610173941358 | 38633551034856 | 38594712766354 | 38633511488619 | 38617394632949 | 38593275753281 | 38530720058282 | 38614259702169 | 38583642859492 | 38682351823867 | 38677343923962 | 38644645884477 | 38661106016665 | 38671220490278 | 38608269731871 | 38691253002096 | 2.866e-06 | 2.866e-06 | 2.866e-06 | 2.866e-06 | 2.866e-06 | 2.866e-06 | 2.866e-06 | 2.866e-06 | 2.866e-06 | 2.866e-06 | 2.866e-06 | 2.866e-06 | 2.866e-06 | 2.866e-06 | 2.866e-06 | 2.866e-06 | 2.866e-06 | 2.866e-06 | 2.866e-06 | 2.866e-06 | 2.866e-06 | 2.866e-06 | 2.866e-06 | 2.866e-06 | 0.008965941 | 3.884589e-06 | 1.698031e-06 | 1.606606e-06 | 5.707155e-06 | -2.534427e-05 | -1.747187e-05 | -2.572916e-06 | -1.061172e-05 | -4.058897e-06 | -6.862025e-06 | -9.156524e-06 | 6.478544e-06 | -8.909547e-06 | -9.918644e-06 | -1.513496e-05 | -8.671169e-06 | -9.965029e-06 | 1.871312e-06 | 7.507517e-07 | -4.33616e-06 | -5.436141e-06 | -1.032632e-06 | 3.584277e-06 | 1.788334e-06 | 17391716.4 | 12369873.0 | -0.004027251 | -0.003556365 | 0.009084878 | -0.1406481 | -0.1425479 | 725.764 | 804.8866
93.26947 | 0.006755401 | 38662881271933 | 38655587350706 | 38653554885060 | 38662689681865 | 38360571230872 | 38469586194305 | 38665153518147 | 38570510662382 | 38605884632113 | 38630673131660 | 38589970273544 | 38630000272474 | 38613631332353 | 38588704555048 | 38523791741468 | 38610240030477 | 38578729113527 | 38681242815651 | 38675960297285 | 38641847545681 | 38659171858086 | 38669470641976 | 38603189125393 | 38690712218587 | 2.866e-06 | 2.866e-06 | 2.866e-06 | 2.866e-06 | 2.866e-06 | 2.866e-06 | 2.866e-06 | 2.866e-06 | 2.866e-06 | 2.866e-06 | 2.866e-06 | 2.866e-06 | 2.866e-06 | 2.866e-06 | 2.866e-06 | 2.866e-06 | 2.866e-06 | 2.866e-06 | 2.866e-06 | 2.866e-06 | 2.866e-06 | 2.866e-06 | 2.866e-06 | 2.866e-06 | 0.009171534 | 3.900566e-06 | 1.72561e-06 | 1.591732e-06 | 5.761825e-06 | -2.526648e-05 | -1.746666e-05 | -2.560057e-06 | -1.058536e-05 | -4.005085e-06 | -6.845641e-06 | -9.104824e-06 | 6.473094e-06 | -8.90927e-06 | -9.866742e-06 | -1.508133e-05 | -8.665798e-06 | -9.917146e-06 | 1.878758e-06 | 7.78659e-07 | -4.349677e-06 | -5.445103e-06 | -1.030595e-06 | 3.579937e-06 | 1.790983e-06 | 17441771.8 | 12668328.4 | -0.004132482 | -0.003647918 | 0.009283018 | -0.1445732 | -0.1466536 | 726.4881 | 806.1233
95.26947 | 0.006958097 | 38660784651418 | 38653383491222 | 38651051841236 | 38660426936865 | 38346659698964 | 38459940031600 | 38663596985715 | 38564873122830 | 38601518931387 | 38627762429275 | 38585170778971 | 38626438333095 | 38609812796583 | 38584080329773 | 38516796994552 | 38606162825587 | 38573751491045 | 38680101703780 | 38674537977031 | 38639007438122 | 38657209973141 | 38667683508406 | 38598014550894 | 38690158435641 | 2.866e-06 | 2.866e-06 | 2.866e-06 | 2.866e-06 | 2.866e-06 | 2.866e-06 | 2.866e-06 | 2.866e-06 | 2.866e-06 | 2.866e-06 | 2.866e-06 | 2.866e-06 | 2.866e-06 | 2.866e-06 | 2.866e-06 | 2.866e-06 | 2.866e-06 | 2.866e-06 | 2.866e-06 | 2.866e-06 | 2.866e-06 | 2.866e-06 | 2.866e-06 | 2.866e-06 | 0.009377107 | 3.912305e-06 | 1.752885e-06 | 1.576504e-06 | 5.809587e-06 | -2.519498e-05 | -1.746266e-05 | -2.546135e-06 | -1.056242e-05 | -3.953998e-06 | -6.83022e-06 | -9.05285e-06 | 6.463359e-06 | -8.907545e-06 | -9.815362e-06 | -1.503102e-05 | -8.660501e-06 | -9.870323e-06 | 1.879923e-06 | 8.055782e-07 | -4.364246e-06 | -5.453045e-06 | -1.032196e-06 | 3.578255e-06 | 1.791751e-06 | 17492023.4 | 12967796.2 | -0.004237731 | -0.003739456 | 0.009481119 | -0.1484761 | -0.1507352 | 727.19 | 807.3181
97.26947 | 0.007160791 | 38658641444194 | 38651144488886 | 38648502216099 | 38658109289877 | 38332572634141 | 38450168785290 | 38662020032257 | 38559162358279 | 38597078106381 | 38624819292247 | 38580313802766 | 38622827095995 | 38605940283540 | 38579404048174 | 38509737275947 | 38602029025869 | 38568709923562 | 38678929599654 | 38673077721841 | 38636125745511 | 38655221137272 | 38665859949032 | 38592748156154 | 38689591908565 | 2.866e-06 | 2.866e-06 | 2.866e-06 | 2.866e-06 | 2.866e-06 | 2.866e-06 | 2.866e-06 | 2.866e-06 | 2.866e-06 | 2.866e-06 | 2.866e-06 | 2.866e-06 | 2.866e-06 | 2.866e-06 | 2.866e-06 | 2.866e-06 | 2.866e-06 | 2.866e-06 | 2.866e-06 | 2.866e-06 | 2.866e-06 | 2.866e-06 | 2.866e-06 | 2.866e-06 | 0.009582658 | 3.918944e-06 | 1.7799e-06 | 1.561337e-06 | 5.850262e-06 | -2.513021e-05 | -1.745866e-05 | -2.531551e-06 | -1.054332e-05 | -3.90814e-06 | -6.815916e-06 | -9.00304e-06 | 6.450312e-06 | -8.90408e-06 | -9.764039e-06 | -1.498435e-05 | -8.654238e-06 | -9.825749e-06 | 1.877252e-06 | 8.316314e-07 | -4.379559e-06 | -5.45991e-06 | -1.036025e-06 | 3.578638e-06 | 1.791389e-06 | 17542465.5 | 13268241.4 | -0.00434299 | -0.003830981 | 0.009679181 | -0.152351 | -0.1548 | 727.8716 | 808.4743
99.26947 | 0.007363481 | 38656453248241 | 38648870975070 | 38645906473075 | 38655738585405 | 38318312040647 | 38440274420763 | 38660422990035 | 38553379356117 | 38592563687720 | 38621844061274 | 38575398935885 | 38619167884030 | 38602015016735 | 38574676485882 | 38502613810466 | 38597839446624 | 38563604488778 | 38677727561491 | 38671580214490 | 38633202706849 | 38653206039069 | 38664000701194 | 38587392003740 | 38689012799514 | 2.866e-06 | 2.866e-06 | 2.866e-06 | 2.866e-06 | 2.866e-06 | 2.866e-06 | 2.866e-06 | 2.866e-06 | 2.866e-06 | 2.866e-06 | 2.866e-06 | 2.866e-06 | 2.866e-06 | 2.866e-06 | 2.866e-06 | 2.866e-06 | 2.866e-06 | 2.866e-06 | 2.866e-06 | 2.866e-06 | 2.866e-06 | 2.866e-06 | 2.866e-06 | 2.866e-06 | 0.009788189 | 3.922207e-06 | 1.805754e-06 | 1.54712e-06 | 5.884391e-06 | -2.507098e-05 | -1.745643e-05 | -2.516805e-06 | -1.052852e-05 | -3.868191e-06 | -6.802735e-06 | -8.95508e-06 | 6.434621e-06 | -8.899022e-06 | -9.711812e-06 | -1.494183e-05 | -8.646298e-06 | -9.782101e-06 | 1.871331e-06 | 8.572195e-07 | -4.395254e-06 | -5.465485e-06 | -1.041282e-06 | 3.579489e-06 | 1.789948e-06 | 17593092.4 | 13569630.2 | -0.004448252 | -0.003922499 | 0.009877202 | -0.1562105 | -0.1588411 | 728.5346 | 809.595
101.2695 | 0.007566169 | 38654221481336 | 38646563430816 | 38643264939961 | 38653316700255 | 38303880267463 | 38430258844344 | 38658806150854 | 38547525152043 | 38587977350342 | 38618837095281 | 38570425870477 | 38615461927008 | 38598038168183 | 38569898255310 | 38495427556073 | 38593594827962 | 38558435235090 | 38676496579123 | 38670046027029 | 38630238703738 | 38651165216532 | 38662106375855 | 38581948209764 | 38688421238706 | 2.866e-06 | 2.866e-06 | 2.866e-06 | 2.866e-06 | 2.866e-06 | 2.866e-06 | 2.866e-06 | 2.866e-06 | 2.866e-06 | 2.866e-06 | 2.866e-06 | 2.866e-06 | 2.866e-06 | 2.866e-06 | 2.866e-06 | 2.866e-06 | 2.866e-06 | 2.866e-06 | 2.866e-06 | 2.866e-06 | 2.866e-06 | 2.866e-06 | 2.866e-06 | 2.866e-06 | 0.0099937 | 3.922663e-06 | 1.831399e-06 | 1.533776e-06 | 5.913163e-06 | -2.501615e-05 | -1.745427e-05 | -2.501933e-06 | -1.051711e-05 | -3.833573e-06 | -6.790597e-06 | -8.910095e-06 | 6.41768e-06 | -8.892573e-06 | -9.660464e-06 | -1.490363e-05 | -8.637486e-06 | -9.739671e-06 | 1.86415e-06 | 8.813931e-07 | -4.411171e-06 | -5.470159e-06 | -1.046861186e-06 | 3.580488e-06 | 1.788149e-06 | 17643899.1 | 13871932.7 | -0.004553511 | -0.004014013 | 0.01007518 | -0.1600524 | -0.1628581 | 729.1806 | 810.6828
103.2695 | 0.007768854 | 38651947439785 | 38644222184790 | 38640577800185 | 38650845428880 | 38289279953630 | 38420123862260 | 38657169802708 | 38541600775032 | 38583320705410 | 38615798765812 | 38565394516207 | 38611710383328 | 38594010924233 | 38565069885152 | 38488179460049 | 38589295833791 | 38553202283526 | 38675237522028 | 38668475732438 | 38627234301305 | 38649099087956 | 38660177522101 | 38576418878920 | 38687817329745 | 2.866e-06 | 2.866e-06 | 2.866e-06 | 2.866e-06 | 2.866e-06 | 2.866e-06 | 2.866e-06 | 2.866e-06 | 2.866e-06 | 2.866e-06 | 2.866e-06 | 2.866e-06 | 2.866e-06 | 2.866e-06 | 2.866e-06 | 2.866e-06 | 2.866e-06 | 2.866e-06 | 2.866e-06 | 2.866e-06 | 2.866e-06 | 2.866e-06 | 2.866e-06 | 2.866e-06 | 0.01019919 | 3.921095e-06 | 1.857927e-06 | 1.521829e-06 | 5.938101e-06 | -2.496373e-05 | -1.745271e-05 | -2.487937e-06 | -1.050817e-05 | -3.801442e-06 | -6.779304e-06 | -8.869961e-06 | 6.401014e-06 | -8.884624e-06 | -9.610299e-06 | -1.486949e-05 | -8.627653e-06 | -9.697407e-06 | 1.856262e-06 | 9.046042e-07 | -4.427162e-06 | -5.473618e-06 | -1.05274e-06 | 3.581056e-06 | 1.786072e-06 | 17694881.4 | 14175124.2 | -0.004658761 | -0.004105524 | 0.01027313 | -0.1638782 | -0.1668544 | 729.8109 | 811.7399
105.2695 | 0.007971535 | 38649632311750 | 38641847559744 | 38637845226646 | 38648326453135 | 38274513887152 | 38409871103215 | 38655514262291 | 38535607242259 | 38578595344962 | 38612729452026 | 38560304973586 | 38607914417495 | 38589934350822 | 38560191946202 | 38480870456540 | 38584943070014 | 38547905915609 | 38673951132814 | 38666869864679 | 38624190058969 | 38647007948310 | 38658214592879 | 38570806113887 | 38687201196059 | 2.866e-06 | 2.866e-06 | 2.866e-06 | 2.866e-06 | 2.866e-06 | 2.866e-06 | 2.866e-06 | 2.866e-06 | 2.866e-06 | 2.866e-06 | 2.866e-06 | 2.866e-06 | 2.866e-06 | 2.866e-06 | 2.866e-06 | 2.866e-06 | 2.866e-06 | 2.866e-06 | 2.866e-06 | 2.866e-06 | 2.866e-06 | 2.866e-06 | 2.866e-06 | 2.866e-06 | 0.01040466 | 3.917912e-06 | 1.884031e-06 | 1.511289e-06 | 5.959307e-06 | -2.49144e-05 | -1.74518e-05 | -2.474974e-06 | -1.050203e-05 | -3.7737e-06 | -6.768662e-06 | -8.834455e-06 | 6.383581e-06 | -8.875985e-06 | -9.562968e-06 | -1.483905e-05 | -8.618132e-06 | -9.655968e-06 | 1.849006e-06 | 9.270202e-07 | -4.44369e-06 | -5.476836e-06 | -1.058414e-06 | 3.581165e-06 | 1.783757e-06 | 17746035.3 | 14479179.9 | -0.004763999 | -0.004197036 | 0.01047103 | -0.1676922 | -0.1708247 | 730.4266 | 812.7681
107.2695 | 0.008174212 | 38647277162378 | 38639439875977 | 38635067365759 | 38645761263899 | 38259584727215 | 38399502079147 | 38653839886248 | 38529545535167 | 38573802669374 | 38609629557866 | 38555157523541 | 38604075140642 | 38585809405794 | 38555265088260 | 38473501358010 | 38580537061071 | 38542546648952 | 38672638007770 | 38665228946434 | 38621106351109 | 38644892021173 | 38656217933297 | 38565112047515 | 38686572932209 | 2.866e-06 | 2.866e-06 | 2.866e-06 | 2.866e-06 | 2.866e-06 | 2.866e-06 | 2.866e-06 | 2.866e-06 | 2.866e-06 | 2.866e-06 | 2.866e-06 | 2.866e-06 | 2.866e-06 | 2.866e-06 | 2.866e-06 | 2.866e-06 | 2.866e-06 | 2.866e-06 | 2.866e-06 | 2.866e-06 | 2.866e-06 | 2.866e-06 | 2.866e-06 | 2.866e-06 | 0.01061012 | 3.913961e-06 | 1.910381e-06 | 1.502081e-06 | 5.978343e-06 | -2.486623e-05 | -1.745127e-05 | -2.462433e-06 | -1.049757e-05 | -3.747893e-06 | -6.758596e-06 | -8.803819e-06 | 6.365796e-06 | -8.866537e-06 | -9.518852e-06 | -1.481209e-05 | -8.609641e-06 | -9.617212e-06 | 1.842746e-06 | 9.479609e-07 | -4.461096e-06 | -5.480454e-06 | -1.0634e-06 | 3.580016e-06 | 1.781831e-06 | 17797356.8 | 14784077.6 | -0.00486922 | -0.00428855 | 0.01066889 | -0.1714945 | -0.1747739 | 731.029 | 813.7691
109.2695 | 0.008376883 | 38644882966603 | 38636999401138 | 38632244368219 | 38643151143626 | 38244495296767 | 38389018285217 | 38652147114970 | 38523416655558 | 38568943845246 | 38606499455476 | 38549952621145 | 38600193445311 | 38581636916058 | 38550290088500 | 38466072874224 | 38576078222918 | 38537125209172 | 38671298593582 | 38663553512410 | 38617983643387 | 38642751402309 | 38654187830731 | 38559338830085 | 38685932635370 | 2.866e-06 | 2.866e-06 | 2.866e-06 | 2.866e-06 | 2.866e-06 | 2.866e-06 | 2.866e-06 | 2.866e-06 | 2.866e-06 | 2.866e-06 | 2.866e-06 | 2.866e-06 | 2.866e-06 | 2.866e-06 | 2.866e-06 | 2.866e-06 | 2.866e-06 | 2.866e-06 | 2.866e-06 | 2.866e-06 | 2.866e-06 | 2.866e-06 | 2.866e-06 | 2.866e-06 | 0.01081555 | 3.909554e-06 | 1.936649e-06 | 1.493896e-06 | 5.99638e-06 | -2.481858e-05 | -1.745087e-05 | -2.450864e-06 | -1.04939e-05 | -3.72221e-06 | -6.749006e-06 | -8.777219e-06 | 6.350379e-06 | -8.856606e-06 | -9.478691e-06 | -1.478784e-05 | -8.602811e-06 | -9.580524e-06 | 1.838849e-06 | 9.67404e-07 | -4.47874e-06 | -5.483823e-06 | -1.068292e-06 | 3.577573e-06 | 1.779749e-06 | 17848843.1 | 15089799.17 | -0.00497442 | -0.004380069 | 0.01086671 | -0.1752826 | -0.178699 | 731.6187 | 814.7443
111.2695 | 0.008579549 | 38642450650792 | 38634526459846 | 38629376396997 | 38640497232496 | 38229248426186 | 38378421219787 | 38650436392351 | 38517221657597 | 38564019875725 | 38603339556053 | 38544690846000 | 38596270060870 | 38577417599637 | 38545267755345 | 38458585593095 | 38571566892877 | 38531642420776 | 38669933229224 | 38661844054742 | 38614822723078 | 38640586142616 | 38652124510674 | 38553488604477 | 38685280395963 | 2.866e-06 | 2.866e-06 | 2.866e-06 | 2.866e-06 | 2.866e-06 | 2.866e-06 | 2.866e-06 | 2.866e-06 | 2.866e-06 | 2.866e-06 | 2.866e-06 | 2.866e-06 | 2.866e-06 | 2.866e-06 | 2.866e-06 | 2.866e-06 | 2.866e-06 | 2.866e-06 | 2.866e-06 | 2.866e-06 | 2.866e-06 | 2.866e-06 | 2.866e-06 | 2.866e-06 | 0.01102097 | 3.90402e-06 | 1.962679e-06 | 1.486781e-06 | 6.013562e-06 | -2.477064e-05 | -1.745085e-05 | -2.439625e-06 | -1.049082e-05 | -3.696191e-06 | -6.739771e-06 | -8.75392e-06 | 6.335081e-06 | -8.846604e-06 | -9.442196e-06 | -1.476598e-05 | -8.598277e-06 | -9.545895e-06 | 1.83626e-06 | 9.851109e-07 | -4.496198e-06 | -5.48759e-06 | -1.072862e-06 | 3.574054e-06 | 1.77791e-06 | 17900491.2 | 15396327.8 | -0.005079596 | -0.004471594 | 0.01106449 | -0.1790609 | -0.1825985 | 732.1967 | 815.6948
113.2695 | 0.008782206 | 38639981091986 | 38632021388694 | 38626463634881 | 38637800533408 | 38213846841386 | 38367712358986 | 38648708238580 | 38510961576031 | 38559031691832 | 38600150271570 | 38539372871863 | 38592305689299 | 38573152062570 | 38540198868505 | 38451039959869 | 38567003347754 | 38526099128973 | 38668542166385 | 38660101071161 | 38611624359229 | 38638396244044 | 38650028198707 | 38547563483430 | 38684616277927 | 2.866e-06 | 2.866e-06 | 2.866e-06 | 2.866e-06 | 2.866e-06 | 2.866e-06 | 2.866e-06 | 2.866e-06 | 2.866e-06 | 2.866e-06 | 2.866e-06 | 2.866e-06 | 2.866e-06 | 2.866e-06 | 2.866e-06 | 2.866e-06 | 2.866e-06 | 2.866e-06 | 2.866e-06 | 2.866e-06 | 2.866e-06 | 2.866e-06 | 2.866e-06 | 2.866e-06 | 0.01122637 | 3.897956e-06 | 1.988432e-06 | 1.480753e-06 | 6.030423e-06 | -2.472255e-05 | -1.745087e-05 | -2.428479e-06 | -1.048775e-05 | -3.671162e-06 | -6.730857e-06 | -8.733306e-06 | 6.32048e-06 | -8.836897e-06 | -9.408645e-06 | -1.474602e-05 | -8.596284e-06 | -9.513804e-06 | 1.835618e-06 | 1.000265e-06 | -4.513172e-06 | -5.492206e-06 | -1.077925e-06 | 3.569553e-06 | 1.776049e-06 | 17952298.4 | 15703648.1 | -0.005184745 | -0.004563127 | 0.01126224 | -0.1828271 | -0.1864728 | 732.7636 | 816.6216
115.2695 | 0.008984852 | 38637475188431 | 38629484553671 | 38623506302348 | 38635061926750 | 38198293222240 | 38356893097157 | 38646963178864 | 38504637389611 | 38553980189818 | 38596931995636 | 38533999449622 | 38588300996406 | 38568840789487 | 38535084190664 | 38443436354202 | 38562387851340 | 38520496097725 | 38667125513545 | 38658325047733 | 38608389233119 | 38636181707699 | 38647899123442 | 38541565512435 | 38683940341046 | 2.866e-06 | 2.866e-06 | 2.866e-06 | 2.866e-06 | 2.866e-06 | 2.866e-06 | 2.866e-06 | 2.866e-06 | 2.866e-06 | 2.866e-06 | 2.866e-06 | 2.866e-06 | 2.866e-06 | 2.866e-06 | 2.866e-06 | 2.866e-06 | 2.866e-06 | 2.866e-06 | 2.866e-06 | 2.866e-06 | 2.866e-06 | 2.866e-06 | 2.866e-06 | 2.866e-06 | 0.01143176 | 3.890491e-06 | 2.013648e-06 | 1.475529e-06 | 6.047064e-06 | -2.467304e-05 | -1.745119e-05 | -2.417499e-06 | -1.048432e-05 | -3.647175e-06 | -6.721911e-06 | -8.71523e-06 | 6.306312e-06 | -8.827558e-06 | -9.378536e-06 | -1.472763e-05 | -8.59692e-06 | -9.483997e-06 | 1.837422e-06 | 1.013164e-06 | -4.529183e-06 | -5.4978e-06 | -1.083622e-06 | 3.564288e-06 | 1.774222e-06 | 18004262.4 | 16011746.1 | -0.005289865 | -0.004654669 | 0.01145994 | -0.1865819 | -0.1903249 | 733.3201 | 817.5255
117.2695 | 0.009187483 | 38634933836779 | 38626916347412 | 38620504660976 | 38632282172945 | 38182590152097 | 38345964755899 | 38645201763899 | 38498249988499 | 38548866211948 | 38593685113579 | 38528571347321 | 38584256627505 | 38564484213000 | 38529924427601 | 38435775075603 | 38557720693175 | 38514833976070 | 38665683359093 | 38656516447900 | 38605118195088 | 38633942581890 | 38645737573916 | 38535496576247 | 38683252626524 | 2.866e-06 | 2.866e-06 | 2.866e-06 | 2.866e-06 | 2.866e-06 | 2.866e-06 | 2.866e-06 | 2.866e-06 | 2.866e-06 | 2.866e-06 | 2.866e-06 | 2.866e-06 | 2.866e-06 | 2.866e-06 | 2.866e-06 | 2.866e-06 | 2.866e-06 | 2.866e-06 | 2.866e-06 | 2.866e-06 | 2.866e-06 | 2.866e-06 | 2.866e-06 | 2.866e-06 | 0.01163712 | 3.882047e-06 | 2.038445e-06 | 1.471328e-06 | 6.064091e-06 | -2.462329e-05 | -1.745168e-05 | -2.406602e-06 | -1.04794e-05 | -3.62382e-06 | -6.713074e-06 | -8.699362e-06 | 6.292506e-06 | -8.818576e-06 | -9.350768e-06 | -1.471067e-05 | -8.599973e-06 | -9.456038e-06 | 1.840732e-06 | 1.023545e-06 | -4.543596e-06 | -5.504318e-06 | -1.090865e-06 | 3.558827e-06 | 1.772756e-06 | 18056381.0 | 16320608.6 | -0.005394952 | -0.004746222 | 0.0116576 | -0.1903247 | -0.1941493 | 733.8667 | 818.4073
119.2695 | 0.009390098 | 38632357947387 | 38624317190118 | 38617459001355 | 38629461946603 | 38166740153531 | 38334928616207 | 38643424543304 | 38491800220865 | 38543690564068 | 38590410002262 | 38523089295310 | 38580173241011 | 38560082741746 | 38524720238444 | 38428056456047 | 38553002221651 | 38509113340613 | 38664215754607 | 38654675667113 | 38601812172014 | 38631679008776 | 38643543839520 | 38529358474131 | 38682553190067 | 2.866e-06 | 2.866e-06 | 2.866e-06 | 2.866e-06 | 2.866e-06 | 2.866e-06 | 2.866e-06 | 2.866e-06 | 2.866e-06 | 2.866e-06 | 2.866e-06 | 2.866e-06 | 2.866e-06 | 2.866e-06 | 2.866e-06 | 2.866e-06 | 2.866e-06 | 2.866e-06 | 2.866e-06 | 2.866e-06 | 2.866e-06 | 2.866e-06 | 2.866e-06 | 2.866e-06 | 0.01184247 | 3.872203e-06 | 2.062639e-06 | 1.467765e-06 | 6.080591e-06 | -2.457343e-05 | -1.745261e-05 | -2.395685e-06 | -1.047366e-05 | -3.600994e-06 | -6.704924e-06 | -8.685522e-06 | 6.279071e-06 | -8.810241e-06 | -9.325553e-06 | -1.46948e-05 | -8.605091e-06 | -9.431141e-06 | 1.844832e-06 | 1.031261e-06 | -4.556372e-06 | -5.511689e-06 | -1.099055e-06 | 3.553331e-06 | 1.771118e-06 | 18108651.8 | 16630221.9 | -0.005500006 | -0.004837786 | 0.01185523 | -0.1940507 | -0.1979546 | 734.404 | 819.2679
121.2695 | 0.009592696 | 38629748374312 | 38621687550792 | 38614369613700 | 38626601876613 | 38150745605457 | 38323785965892 | 38641632006367 | 38485288899011 | 38538454049040 | 38587107021013 | 38517553923661 | 38576051489994 | 38555636746077 | 38519472237966 | 38420280879128 | 38548232868085 | 38503334683648 | 38662722777272 | 38652803007840 | 38598472101917 | 38629391145416 | 38641318196710 | 38523152923452 | 38681842119365 | 2.866e-06 | 2.866e-06 | 2.866e-06 | 2.866e-06 | 2.866e-06 | 2.866e-06 | 2.866e-06 | 2.866e-06 | 2.866e-06 | 2.866e-06 | 2.866e-06 | 2.866e-06 | 2.866e-06 | 2.866e-06 | 2.866e-06 | 2.866e-06 | 2.866e-06 | 2.866e-06 | 2.866e-06 | 2.866e-06 | 2.866e-06 | 2.866e-06 | 2.866e-06 | 2.866e-06 | 0.01204779 | 3.860824e-06 | 2.086306e-06 | 1.465285e-06 | 6.096754e-06 | -2.452423e-05 | -1.745364e-05 | -2.384552e-06 | -1.046679e-05 | -3.579868e-06 | -6.6975e-06 | -8.673109e-06 | 6.265911e-06 | -8.802462e-06 | -9.302412e-06 | -1.467947e-05 | -8.611727e-06 | -9.408239e-06 | 1.85004e-06 | 1.036117e-06 | -4.567594e-06 | -5.51981e-06 | -1.108315e-06 | 3.548107e-06 | 1.769366e-06 | 18161072.2 | 16940570.6 | -0.005605025 | -0.004929361 | 0.01205281 | -0.1977684 | -0.2017353 | 734.9326 | 820.1084
123.2695 | 0.009795275 | 38627105944875 | 38619027990639 | 38611236846884 | 38623702562660 | 38134608722606 | 38312537983640 | 38639824546896 | 38478716830003 | 38533157454300 | 38583776490202 | 38511965733865 | 38571892021916 | 38551146622822 | 38514181006692 | 38412448779347 | 38543413182950 | 38497498435834 | 38661204574013 | 38650898702275 | 38595098923675 | 38627079207811 | 38639060924207 | 38516881480926 | 38681119497525 | 2.866e-06 | 2.866e-06 | 2.866e-06 | 2.866e-06 | 2.866e-06 | 2.866e-06 | 2.866e-06 | 2.866e-06 | 2.866e-06 | 2.866e-06 | 2.866e-06 | 2.866e-06 | 2.866e-06 | 2.866e-06 | 2.866e-06 | 2.866e-06 | 2.866e-06 | 2.866e-06 | 2.866e-06 | 2.866e-06 | 2.866e-06 | 2.866e-06 | 2.866e-06 | 2.866e-06 | 0.0122531 | 3.848303e-06 | 2.109516e-06 | 1.462574e-06 | 6.112198e-06 | -2.447723e-05 | -1.745487e-05 | -2.373369e-06 | -1.04588e-05 | -3.55952e-06 | -6.690863e-06 | -8.66195e-06 | 6.252893e-06 | -8.79501e-06 | -9.281452e-06 | -1.466545e-05 | -8.619408e-06 | -9.387277e-06 | 1.854788e-06 | 1.038516e-06 | -4.577399e-06 | -5.528394e-06 | -1.118488e-06 | 3.543232e-06 | 1.76758e-06 | 18213639.4 | 17251638.9 | -0.005710008 | -0.005020949 | 0.01225036 | -0.2014717 | -0.2054954 | 735.453 | 820.9298
125.2695 | 0.009997837 | 38624431381878 | 38616338997048 | 38608061033086 | 38620764568611 | 38118331579709 | 38301185914863 | 38638002443537 | 38472084773133 | 38527801512158 | 38580418697419 | 38506325129768 | 38567695469289 | 38546612837889 | 38508847121542 | 38404560761762 | 38538543826254 | 38491605067166 | 38659661310726 | 38648962932494 | 38591693534528 | 38624743451334 | 38636772289321 | 38510545593080 | 38680385430796 | 2.866e-06 | 2.866e-06 | 2.866e-06 | 2.866e-06 | 2.866e-06 | 2.866e-06 | 2.866e-06 | 2.866e-06 | 2.866e-06 | 2.866e-06 | 2.866e-06 | 2.866e-06 | 2.866e-06 | 2.866e-06 | 2.866e-06 | 2.866e-06 | 2.866e-06 | 2.866e-06 | 2.866e-06 | 2.866e-06 | 2.866e-06 | 2.866e-06 | 2.866e-06 | 2.866e-06 | 0.01245839 | 3.835065e-06 | 2.13203e-06 | 1.460104e-06 | 6.126359e-06 | -2.443289e-05 | -1.745644e-05 | -2.362083e-06 | -1.045009e-05 | -3.540203e-06 | -6.684951e-06 | -8.652264e-06 | 6.240165e-06 | -8.787902e-06 | -9.262511e-06 | -1.465203e-05 | -8.627594e-06 | -9.368952e-06 | 1.859948e-06 | 1.03908e-06 | -4.58613e-06 | -5.53704e-06 | -1.12945e-06 | 3.53911e-06 | 1.765338e-06 | 18266350.6 | 17563409.5 | -0.005814952 | -0.005112549 | 0.01244786 | -0.2051615 | -0.2092377 | 735.966 | 821.7335
127.2695 | 0.01020038 | 38621725281676 | 38613621115657 | 38604842496138 | 38617788439428 | 38101916095153 | 38289731038456 | 38636165869201 | 38465393496955 | 38522386902511 | 38577033876680 | 38500632392209 | 38563462409237 | 38542035838899 | 38503471146345 | 38396617463431 | 38533625542848 | 38485655111354 | 38658093177098 | 38646995904375 | 38588256803650 | 38622384186293 | 38634452556029 | 38504146628019 | 38679640070813 | 2.866e-06 | 2.866e-06 | 2.866e-06 | 2.866e-06 | 2.866e-06 | 2.866e-06 | 2.866e-06 | 2.866e-06 | 2.866e-06 | 2.866e-06 | 2.866e-06 | 2.866e-06 | 2.866e-06 | 2.866e-06 | 2.866e-06 | 2.866e-06 | 2.866e-06 | 2.866e-06 | 2.866e-06 | 2.866e-06 | 2.866e-06 | 2.866e-06 | 2.866e-06 | 2.866e-06 | 0.01266365 | 3.82157e-06 | 2.153858e-06 | 1.457606e-06 | 6.139455e-06 | -2.439168e-05 | -1.745725e-05 | -2.350793e-06 | -1.044018e-05 | -3.521804e-06 | -6.679824e-06 | -8.643427e-06 | 6.227727e-06 | -8.781124e-06 | -9.245599e-06 | -1.463911e-05 | -8.635939e-06 | -9.352729e-06 | 1.86455e-06 | 1.038494e-06 | -4.593804e-06 | -5.545385e-06 | -1.141036e-06 | 3.535024e-06 | 1.762803e-06 | 18319202.6 | 17875864.5 | -0.005919857 | -0.005204161 | 0.01264533 | -0.2088386 | -0.2129628 | 736.472 | 822.5207
129.2695 | 0.01040292 | 38618988131115 | 38610874907525 | 38601581553259 | 38614774689968 | 38085364063279 | 38278174714420 | 38634314900023 | 38458643771606 | 38516914272918 | 38573622219267 | 38494887747221 | 38559193405092 | 38537416106839 | 38498053575464 | 38388619569743 | 38528659115491 | 38479649147856 | 38656500412119 | 38644997879736 | 38584789570840 | 38620001786940 | 38632101990179 | 38497685877945 | 38678883527041 | 2.866e-06 | 2.866e-06 | 2.866e-06 | 2.866e-06 | 2.866e-06 | 2.866e-06 | 2.866e-06 | 2.866e-06 | 2.866e-06 | 2.866e-06 | 2.866e-06 | 2.866e-06 | 2.866e-06 | 2.866e-06 | 2.866e-06 | 2.866e-06 | 2.866e-06 | 2.866e-06 | 2.866e-06 | 2.866e-06 | 2.866e-06 | 2.866e-06 | 2.866e-06 | 2.866e-06 | 0.0128689 | 3.808051e-06 | 2.175026e-06 | 1.454757e-06 | 6.151731e-06 | -2.435364e-05 | -1.745814e-05 | -2.339678e-06 | -1.043004e-05 | -3.50413e-06 | -6.675579e-06 | -8.635221e-06 | 6.215597e-06 | -8.774431e-06 | -9.230407e-06 | -1.462656e-05 | -8.644166e-06 | -9.338092e-06 | 1.86893e-06 | 1.037595e-06 | -4.600691e-06 | -5.553196e-06 | -1.153128e-06 | 3.531636e-06 | 1.760464e-06 | 18372192.4 | 18188985.8 | -0.006024722 | -0.005295785 | 0.01284275 | -0.2125043 | -0.2166691 | 736.9716 | 823.2929
131.2695 | 0.01060544 | 38616220323243 | 38608100910025 | 38598278528392 | 38611723809106 | 38068677154719 | 38266518309405 | 38632449540979 | 38451836414458 | 38511384233856 | 38570183877753 | 38489091419670 | 38554888982863 | 38532754189211 | 38492594966618 | 38380567808590 | 38523645346281 | 38473587766237 | 38654883223892 | 38642969182198 | 38581292622818 | 38617596614800 | 38629720864480 | 38491164539410 | 38678115919815 | 2.866e-06 | 2.866e-06 | 2.866e-06 | 2.866e-06 | 2.866e-06 | 2.866e-06 | 2.866e-06 | 2.866e-06 | 2.866e-06 | 2.866e-06 | 2.866e-06 | 2.866e-06 | 2.866e-06 | 2.866e-06 | 2.866e-06 | 2.866e-06 | 2.866e-06 | 2.866e-06 | 2.866e-06 | 2.866e-06 | 2.866e-06 | 2.866e-06 | 2.866e-06 | 2.866e-06 | 0.01307414 | 3.794952e-06 | 2.195878e-06 | 1.452019e-06 | 6.163163e-06 | -2.431881e-05 | -1.745872e-05 | -2.328814e-06 | -1.041996e-05 | -3.487513e-06 | -6.672167e-06 | -8.627623e-06 | 6.203865e-06 | -8.7677e-06 | -9.216934e-06 | -1.461433e-05 | -8.652079e-06 | -9.325006e-06 | 1.873352e-06 | 1.036442e-06 | -4.606915e-06 | -5.560198e-06 | -1.165583e-06 | 3.528457e-06 | 1.758185e-06 | 18425317.1 | 18502755.8 | -0.006129548 | -0.00538742 | 0.01304014 | -0.21616 | -0.2203613 | 737.4653 | 824.0514
133.2695 | 0.01080796 | 38613422156288 | 38605299644201 | 38594933701744 | 38608636285711 | 38051856960421 | 38254763179843 | 38630569763964 | 38444972224630 | 38505797383138 | 38566718983786 | 38483243627003 | 38550549638189 | 38528050656318 | 38487095817659 | 38372462919320 | 38518585028758 | 38467471608175 | 38653241814847 | 38640910177126 | 38577766719091 | 38615169070962 | 38627309457278 | 38484583774440 | 38677337368552 | 2.866e-06 | 2.866e-06 | 2.866e-06 | 2.866e-06 | 2.866e-06 | 2.866e-06 | 2.866e-06 | 2.866e-06 | 2.866e-06 | 2.866e-06 | 2.866e-06 | 2.866e-06 | 2.866e-06 | 2.866e-06 | 2.866e-06 | 2.866e-06 | 2.866e-06 | 2.866e-06 | 2.866e-06 | 2.866e-06 | 2.866e-06 | 2.866e-06 | 2.866e-06 | 2.866e-06 | 0.01327935 | 3.782542e-06 | 2.215713e-06 | 1.449267e-06 | 6.173914e-06 | -2.428663e-05 | -1.745908e-05 | -2.318304e-06 | -1.04093e-05 | -3.471948e-06 | -6.669662e-06 | -8.620252e-06 | 6.192574e-06 | -8.760818e-06 | -9.204691e-06 | -1.460235e-05 | -8.659538e-06 | -9.313213e-06 | 1.87786e-06 | 1.035527e-06 | -4.612455e-06 | -5.56595e-06 | -1.17828e-06 | 3.525423e-06 | 1.756283e-06 | 18478573.8 | 18817158.1 | -0.006234334 | -0.005479066 | 0.01323749 | -0.2198044 | -0.2240423 | 737.9536 | 824.7975
135.2695 | 0.01101047 | 38610593859853 | 38602471618032 | 38591547330684 | 38605512591860 | 38034905036014 | 38242910641017 | 38628675530537 | 38438052027935 | 38500154307600 | 38563227668192 | 38477344595304 | 38546175857775 | 38523306095456 | 38481556618040 | 38364305623910 | 38513478914325 | 38461301320478 | 38651576366824 | 38638821252882 | 38574212586171 | 38612719580344 | 38624868062138 | 38477944679292 | 38676548000059 | 2.866e-06 | 2.866e-06 | 2.866e-06 | 2.866e-06 | 2.866e-06 | 2.866e-06 | 2.866e-06 | 2.866e-06 | 2.866e-06 | 2.866e-06 | 2.866e-06 | 2.866e-06 | 2.866e-06 | 2.866e-06 | 2.866e-06 | 2.866e-06 | 2.866e-06 | 2.866e-06 | 2.866e-06 | 2.866e-06 | 2.866e-06 | 2.866e-06 | 2.866e-06 | 2.866e-06 | 0.01348455 | 3.77102e-06 | 2.235061e-06 | 1.446727e-06 | 6.184196e-06 | -2.425691e-05 | -1.745923e-05 | -2.308153e-06 | -1.03984e-05 | -3.457119e-06 | -6.667873e-06 | -8.612723e-06 | 6.181754e-06 | -8.753732e-06 | -9.193679e-06 | -1.459065e-05 | -8.666475e-06 | -9.30225e-06 | 1.88329e-06 | 1.034915e-06 | -4.617454e-06 | -5.57022e-06 | -1.191109e-06 | 3.522423e-06 | 1.754728e-06 | 18531959.9 | 19132177.4 | -0.006339081 | -0.00557072 | 0.0134348 | -0.2234416 | -0.2277102 | 738.4369 | 825.5321
137.2695 | 0.01121298 | 38607735641330 | 38599617299184 | 38588119634910 | 38602353191793 | 38017822901267 | 38230961974483 | 38626766812137 | 38431076620401 | 38494455563369 | 38559710070115 | 38471394592246 | 38541768113542 | 38518521091865 | 38475977842920 | 38356096617763 | 38508327710441 | 38455077548908 | 38649887042428 | 38636702807188 | 38570630927273 | 38610248597321 | 38622396980967 | 38471248347581 | 38675747942706 | 2.866e-06 | 2.866e-06 | 2.866e-06 | 2.866e-06 | 2.866e-06 | 2.866e-06 | 2.866e-06 | 2.866e-06 | 2.866e-06 | 2.866e-06 | 2.866e-06 | 2.866e-06 | 2.866e-06 | 2.866e-06 | 2.866e-06 | 2.866e-06 | 2.866e-06 | 2.866e-06 | 2.866e-06 | 2.866e-06 | 2.866e-06 | 2.866e-06 | 2.866e-06 | 2.866e-06 | 0.01368974 | 3.76049e-06 | 2.253659e-06 | 1.444435e-06 | 6.193819e-06 | -2.422902e-05 | -1.74592e-05 | -2.298421e-06 | -1.038788e-05 | -3.443039e-06 | -6.666723e-06 | -8.605288e-06 | 6.171329e-06 | -8.746361e-06 | -9.18365e-06 | -1.457935e-05 | -8.672915e-06 | -9.292195e-06 | 1.888787e-06 | 1.034577e-06 | -4.621963e-06 | -5.574139e-06 | -1.203976e-06 | 3.519131e-06 | 1.753834e-06 | 18585473.1 | 19447800.1 | -0.00644379 | -0.005662382 | 0.01363206 | -0.2270703 | -0.2313677 | 738.9156 | 826.2563
139.2695 | 0.01141549 | 38604847660415 | 38596737101841 | 38584650809306 | 38599158547143 | 38000612070214 | 38218918393981 | 38624843606330 | 38424046733031 | 38488701703391 | 38556166330244 | 38465393917152 | 38537326865776 | 38513696224182 | 38470359950439 | 38347836522635 | 38503132057931 | 38448800934723 | 38648174035762 | 38634555211851 | 38567022394788 | 38607756525644 | 38619896513636 | 38464495818995 | 38674937342206 | 2.866e-06 | 2.866e-06 | 2.866e-06 | 2.866e-06 | 2.866e-06 | 2.866e-06 | 2.866e-06 | 2.866e-06 | 2.866e-06 | 2.866e-06 | 2.866e-06 | 2.866e-06 | 2.866e-06 | 2.866e-06 | 2.866e-06 | 2.866e-06 | 2.866e-06 | 2.866e-06 | 2.866e-06 | 2.866e-06 | 2.866e-06 | 2.866e-06 | 2.866e-06 | 2.866e-06 | 0.01389492 | 3.750376e-06 | 2.271771e-06 | 1.442595e-06 | 6.20304e-06 | -2.420321e-05 | -1.745908e-05 | -2.289167e-06 | -1.037742e-05 | -3.430108e-06 | -6.66604e-06 | -8.59727e-06 | 6.161281e-06 | -8.738732e-06 | -9.174393e-06 | -1.456844e-05 | -8.678858e-06 | -9.282781e-06 | 1.894851e-06 | 1.034318e-06 | -4.625921e-06 | -5.577293e-06 | -1.216793e-06 | 3.515586e-06 | 1.752927e-06 | 18639111.0 | 19764012.9 | -0.006548461 | -0.00575405 | 0.01382929 | -0.2306924 | -0.2350158 | 739.39 | 826.9708
141.2695 | 0.01161799 | 38601930126107 | 38593831407727 | 38581141017286 | 38595929103603 | 37983274054938 | 38206781065930 | 38622905924651 | 38416963025784 | 38482893241856 | 38552596611348 | 38459342912417 | 38532852561579 | 38508832069500 | 38464703385019 | 38339525929528 | 38497892551327 | 38442472088794 | 38646437513900 | 38632378836776 | 38563387600131 | 38605243802997 | 38617366962709 | 38457688119813 | 38674116347539 | 2.866e-06 | 2.866e-06 | 2.866e-06 | 2.866e-06 | 2.866e-06 | 2.866e-06 | 2.866e-06 | 2.866e-06 | 2.866e-06 | 2.866e-06 | 2.866e-06 | 2.866e-06 | 2.866e-06 | 2.866e-06 | 2.866e-06 | 2.866e-06 | 2.866e-06 | 2.866e-06 | 2.866e-06 | 2.866e-06 | 2.866e-06 | 2.866e-06 | 2.866e-06 | 2.866e-06 | 0.01410008 | 3.741254e-06 | 2.289288e-06 | 1.441017e-06 | 6.212159e-06 | -2.417856e-05 | -1.745882e-05 | -2.28039e-06 | -1.036609e-05 | -3.41811e-06 | -6.665733e-06 | -8.589305e-06 | 6.15154e-06 | -8.730841e-06 | -9.165768e-06 | -1.455796e-05 | -8.684361e-06 | -9.273928e-06 | 1.901669e-06 | 1.03409e-06 | -4.629619e-06 | -5.579468e-06 | -1.229471e-06 | 3.511565e-06 | 1.752587e-06 | 18692872.0 | 20080805.3 | -0.006653096 | -0.005845722 | 0.01402648 | -0.234308 | -0.2386536 | 739.8603 | 827.6763
143.2695 | 0.0118205 | 38598983217605 | 38590900572517 | 38577590411030 | 38592665290768 | 37965810367264 | 38194551058486 | 38620953796693 | 38409826291047 | 38477030682997 | 38549001098245 | 38453241969077 | 38528345640006 | 38503929186347 | 38459008586450 | 38331165384366 | 38492609780849 | 38436091595554 | 38644677670962 | 38630174032605 | 38559727135472 | 38602710810198 | 38614808630092 | 38450826232019 | 38673285095419 | 2.866e-06 | 2.866e-06 | 2.866e-06 | 2.866e-06 | 2.866e-06 | 2.866e-06 | 2.866e-06 | 2.866e-06 | 2.866e-06 | 2.866e-06 | 2.866e-06 | 2.866e-06 | 2.866e-06 | 2.866e-06 | 2.866e-06 | 2.866e-06 | 2.866e-06 | 2.866e-06 | 2.866e-06 | 2.866e-06 | 2.866e-06 | 2.866e-06 | 2.866e-06 | 2.866e-06 | 0.01430523 | 3.732769e-06 | 2.306006e-06 | 1.440068e-06 | 6.221022e-06 | -2.415487e-05 | -1.745864e-05 | -2.27206e-06 | -1.035436e-05 | -3.407285e-06 | -6.665608e-06 | -8.580837e-06 | 6.142198e-06 | -8.722563e-06 | -9.157695e-06 | -1.45479e-05 | -8.689489e-06 | -9.265496e-06 | 1.908958e-06 | 1.033915e-06 | -4.632982e-06 | -5.580968e-06 | -1.241929e-06 | 3.507059e-06 | 1.752741e-06 | 18746754.1 | 20398167.3 | -0.006757694 | -0.005937399 | 0.01422363 | -0.2379215 | -0.2422869 | 740.3268 | 828.3732
145.2695 | 0.012023 | 38596007134024 | 38587944905389 | 38573999154387 | 38589367558225 | 37948222520664 | 38182229376721 | 38618987255422 | 38402637296931 | 38471114527412 | 38545380000572 | 38447091494995 | 38523806527999 | 38498988120027 | 38453275988851 | 38322755403552 | 38487284239694 | 38429660003083 | 38642894710708 | 38627941119372 | 38556041557809 | 38600157867986 | 38612221817924 | 38443911108228 | 38672443728657 | 2.866e-06 | 2.866e-06 | 2.866e-06 | 2.866e-06 | 2.866e-06 | 2.866e-06 | 2.866e-06 | 2.866e-06 | 2.866e-06 | 2.866e-06 | 2.866e-06 | 2.866e-06 | 2.866e-06 | 2.866e-06 | 2.866e-06 | 2.866e-06 | 2.866e-06 | 2.866e-06 | 2.866e-06 | 2.866e-06 | 2.866e-06 | 2.866e-06 | 2.866e-06 | 2.866e-06 | 0.01451037 | 3.725077e-06 | 2.322374e-06 | 1.439173e-06 | 6.229804e-06 | -2.413193e-05 | -1.745848e-05 | -2.264197e-06 | -1.034151e-05 | -3.397561e-06 | -6.66561e-06 | -8.572112e-06 | 6.133139e-06 | -8.713953e-06 | -9.150088e-06 | -1.453829e-05 | -8.694488e-06 | -9.257514e-06 | 1.916711e-06 | 1.033486e-06 | -4.636242e-06 | -5.582001e-06 | -1.254174e-06 | 3.502056e-06 | 1.753324e-06 | 18800756.0 | 20716089.9 | -0.006862257 | -0.006029079 | 0.01442074 | -0.2415241 | -0.2459073 | 740.7897 | 829.062
147.2695 | 0.01222551 | 38593002100548 | 38584964683400 | 38570367421939 | 38586036350650 | 37930511997003 | 38169817010583 | 38617006339356 | 38395396777168 | 38465145246825 | 38541733547214 | 38440891951110 | 38519235653019 | 38494009406372 | 38447506014072 | 38314296456160 | 38481916395850 | 38423177778355 | 38641088835026 | 38625680413384 | 38552331337375 | 38597585285990 | 38609606831156 | 38436943694669 | 38671592395282 | 2.866e-06 | 2.866e-06 | 2.866e-06 | 2.866e-06 | 2.866e-06 | 2.866e-06 | 2.866e-06 | 2.866e-06 | 2.866e-06 | 2.866e-06 | 2.866e-06 | 2.866e-06 | 2.866e-06 | 2.866e-06 | 2.866e-06 | 2.866e-06 | 2.866e-06 | 2.866e-06 | 2.866e-06 | 2.866e-06 | 2.866e-06 | 2.866e-06 | 2.866e-06 | 2.866e-06 | 0.01471549 | 3.717698e-06 | 2.337905e-06 | 1.438702e-06 | 6.237981e-06 | -2.410937e-05 | -1.745845e-05 | -2.256827e-06 | -1.032707e-05 | -3.389008e-06 | -6.665654e-06 | -8.563352e-06 | 6.124402e-06 | -8.705049e-06 | -9.142859e-06 | -1.452921e-05 | -8.699396e-06 | -9.249966e-06 | 1.924885e-06 | 1.032971e-06 | -4.63933e-06 | -5.582738e-06 | -1.266206e-06 | 3.496488e-06 | 1.754176e-06 | 18854876.1 | 21034565.4 | -0.006966784 | -0.006120761 | 0.01461781 | -0.2451252 | -0.2495222 | 741.2491 | 829.7429
149.2695 | 0.01242801 | 38589968414843 | 38581960141292 | 38566695410620 | 38582672108309 | 37912680306331 | 38157314853904 | 38615011093081 | 38388105394423 | 38459123300882 | 38538061991708 | 38434643842800 | 38514633353481 | 38488993571002 | 38441699067410 | 38305788918926 | 38476506750440 | 38416645375596 | 38639260269238 | 38623392179785 | 38548596998076 | 38594993352627 | 38606963971318 | 38429924881244 | 38670731246816 | 2.866e-06 | 2.866e-06 | 2.866e-06 | 2.866e-06 | 2.866e-06 | 2.866e-06 | 2.866e-06 | 2.866e-06 | 2.866e-06 | 2.866e-06 | 2.866e-06 | 2.866e-06 | 2.866e-06 | 2.866e-06 | 2.866e-06 | 2.866e-06 | 2.866e-06 | 2.866e-06 | 2.866e-06 | 2.866e-06 | 2.866e-06 | 2.866e-06 | 2.866e-06 | 2.866e-06 | 0.01492061 | 3.710112e-06 | 2.353021e-06 | 1.438362e-06 | 6.246218e-06 | -2.408709e-05 | -1.745878e-05 | -2.249902e-06 | -1.031056e-05 | -3.381311e-06 | -6.665682e-06 | -8.554384e-06 | 6.1167e-06 | -8.695908e-06 | -9.135914e-06 | -1.45207e-05 | -8.704269e-06 | -9.242711e-06 | 1.933477e-06 | 1.032454e-06 | -4.642186e-06 | -5.5833e-06 | -1.278064e-06 | 3.490417e-06 | 1.755417e-06 | 18909113.4 | 21353587.2 | -0.007071276 | -0.006212446 | 0.01481484 | -0.2487209 | -0.253129 | 741.7052 | 830.416
151.2695 | 0.01263046 | 38586906419834 | 38578931481434 | 38562983261821 | 38579275022155 | 37894728616847 | 38144723175727 | 38613001545918 | 38380764004948 | 38453048948657 | 38534365493036 | 38428347812176 | 38509998805545 | 38483941173015 | 38435855432611 | 38297233089833 | 38471055785841 | 38410062063991 | 38637409202507 | 38621076672965 | 38544799004691 | 38592381936212 | 38604293556719 | 38422855602233 | 38669860420482 | 2.866e-06 | 2.866e-06 | 2.866e-06 | 2.866e-06 | 2.866e-06 | 2.866e-06 | 2.866e-06 | 2.866e-06 | 2.866e-06 | 2.866e-06 | 2.866e-06 | 2.866e-06 | 2.866e-06 | 2.866e-06 | 2.866e-06 | 2.866e-06 | 2.866e-06 | 2.866e-06 | 2.866e-06 | 2.866e-06 | 2.866e-06 | 2.866e-06 | 2.866e-06 | 2.866e-06 | 0.0151257 | 3.704009e-06 | 2.367161e-06 | 1.439293e-06 | 6.25104e-06 | -2.407078e-05 | -1.74573e-05 | -2.243523e-06 | -1.029154e-05 | -3.377303e-06 | -6.666486e-06 | -8.543906e-06 | 6.112075e-06 | -8.686497e-06 | -9.129706e-06 | -1.451283e-05 | -8.70901e-06 | -9.242716e-06 | 1.940934e-06 | 1.031825e-06 | -4.68256e-06 | -5.586138e-06 | -1.289395e-06 | 3.483916e-06 | 1.757023e-06 | 18963458.6 | 21673101.6 | -0.00717572 | -0.00630413 | 0.01501183 | -0.2522931 | -0.2568028 | 742.1656 | 831.0896
153.2695 | 0.01283291 | 38583816344102 | 38575878942274 | 38559230549643 | 38575844440838 | 37876658733582 | 38132042589396 | 38610977463163 | 38373374754685 | 38446921835393 | 38530643746361 | 38422004850183 | 38505331806154 | 38478852438769 | 38429974919145 | 38288628742118 | 38465564134691 | 38403422467560 | 38635535241717 | 38618733917537 | 38540880733865 | 38589750081022 | 38601595965455 | 38415737026860 | 38668980054175 | 2.866e-06 | 2.866e-06 | 2.866e-06 | 2.866e-06 | 2.866e-06 | 2.866e-06 | 2.866e-06 | 2.866e-06 | 2.866e-06 | 2.866e-06 | 2.866e-06 | 2.866e-06 | 2.866e-06 | 2.866e-06 | 2.866e-06 | 2.866e-06 | 2.866e-06 | 2.866e-06 | 2.866e-06 | 2.866e-06 | 2.866e-06 | 2.866e-06 | 2.866e-06 | 2.866e-06 | 0.01533077 | 3.69897e-06 | 2.380261e-06 | 1.440615e-06 | 6.25831e-06 | -2.404906e-05 | -1.745389e-05 | -2.237441e-06 | -1.027421e-05 | -3.36733e-06 | -6.667185e-06 | -8.534667e-06 | 6.110871e-06 | -8.678436e-06 | -9.123818e-06 | -1.450575e-05 | -8.714615e-06 | -9.238261e-06 | 1.950758e-06 | 1.032404e-06 | -4.743159e-06 | -5.58642e-06 | -1.30133e-06 | 3.476457e-06 | 1.758928e-06 | 19017920.0 | 21993158.1 | -0.007280128 | -0.00639582 | 0.01520879 | -0.2558517 | -0.2602965 | 742.6216 | 831.7547
155.2695 | 0.01303539 | 38580698550507 | 38572802807653 | 38555438078839 | 38572382640588 | 37858474174091 | 38119274497440 | 38608939178302 | 38365936771734 | 38440742894901 | 38526897506762 | 38415614815140 | 38500633659132 | 38473727803343 | 38424058473104 | 38279976735124 | 38460032225232 | 38396734862008 | 38633639213932 | 38616364507451 | 38536918397967 | 38587100358067 | 38598871408990 | 38408569547017 | 38668090321648 | 2.866e-06 | 2.866e-06 | 2.866e-06 | 2.866e-06 | 2.866e-06 | 2.866e-06 | 2.866e-06 | 2.866e-06 | 2.866e-06 | 2.866e-06 | 2.866e-06 | 2.866e-06 | 2.866e-06 | 2.866e-06 | 2.866e-06 | 2.866e-06 | 2.866e-06 | 2.866e-06 | 2.866e-06 | 2.866e-06 | 2.866e-06 | 2.866e-06 | 2.866e-06 | 2.866e-06 | 0.01553584 | 3.691209e-06 | 2.393521e-06 | 1.440602e-06 | 6.268121e-06 | -2.402436e-05 | -1.745494e-05 | -2.231731e-06 | -1.025573e-05 | -3.361044e-06 | -6.667224e-06 | -8.526237e-06 | 6.104773e-06 | -8.669773e-06 | -9.117164e-06 | -1.449863e-05 | -8.71995e-06 | -9.228325e-06 | 1.959506e-06 | 1.033222e-06 | -4.762023e-06 | -5.585687e-06 | -1.313109e-06 | 3.468488e-06 | 1.760874e-06 | 19072500.5 | 22313772.2 | -0.007384512 | -0.00648751 | 0.0154057 | -0.2594371 | -0.2638668 | 743.0692 | 832.4071
157.2695 | 0.01323787 | 38577553470881 | 38569703269278 | 38551606349248 | 38568889905338 | 37840174823891 | 38106419750055 | 38606886900960 | 38358450304788 | 38434513006938 | 38523127163896 | 38409178331624 | 38495905096738 | 38468567998823 | 38418106667569 | 38271277668182 | 38454460441377 | 38390000244799 | 38631721625991 | 38613968719527 | 38532927284612 | 38584432659230 | 38596120175371 | 38401353944285 | 38667191336709 | 2.866e-06 | 2.866e-06 | 2.866e-06 | 2.866e-06 | 2.866e-06 | 2.866e-06 | 2.866e-06 | 2.866e-06 | 2.866e-06 | 2.866e-06 | 2.866e-06 | 2.866e-06 | 2.866e-06 | 2.866e-06 | 2.866e-06 | 2.866e-06 | 2.866e-06 | 2.866e-06 | 2.866e-06 | 2.866e-06 | 2.866e-06 | 2.866e-06 | 2.866e-06 | 2.866e-06 | 0.0157409 | 3.682584e-06 | 2.406502e-06 | 1.440596e-06 | 6.27754e-06 | -2.400083e-05 | -1.745646e-05 | -2.226547e-06 | -1.023799e-05 | -3.354798e-06 | -6.66739e-06 | -8.517453e-06 | 6.097798e-06 | -8.66057e-06 | -9.11076e-06 | -1.449189e-05 | -8.725262e-06 | -9.219842e-06 | 1.96732e-06 | 1.033651e-06 | -4.769924e-06 | -5.58593e-06 | -1.324534e-06 | 3.460259e-06 | 1.763e-06 | 19127193.5 | 22634906.4 | -0.007488867 | -0.006579197 | 0.01560257 | -0.2630163 | -0.2674356 | 743.5131 | 833.052
159.2695 | 0.01344035 | 38574381481754 | 38566580521872 | 38547735654682 | 38565366442585 | 37821761316308 | 38093479282023 | 38604820715121 | 38350916069089 | 38428232602429 | 38519332879689 | 38402696083814 | 38491146678882 | 38463373632147 | 38412119909033 | 38262531910703 | 38448849163227 | 38383218341352 | 38629782832911 | 38611546764932 | 38528911633770 | 38581746849544 | 38593342511970 | 38394090938880 | 38666283193543 | 2.866e-06 | 2.866e-06 | 2.866e-06 | 2.866e-06 | 2.866e-06 | 2.866e-06 | 2.866e-06 | 2.866e-06 | 2.866e-06 | 2.866e-06 | 2.866e-06 | 2.866e-06 | 2.866e-06 | 2.866e-06 | 2.866e-06 | 2.866e-06 | 2.866e-06 | 2.866e-06 | 2.866e-06 | 2.866e-06 | 2.866e-06 | 2.866e-06 | 2.866e-06 | 2.866e-06 | 0.01594594 | 3.673717e-06 | 2.418995e-06 | 1.440735e-06 | 6.286585e-06 | -2.397836e-05 | -1.745792e-05 | -2.221816e-06 | -1.02214e-05 | -3.349834e-06 | -6.667857e-06 | -8.508548e-06 | 6.090949e-06 | -8.651044e-06 | -9.104504e-06 | -1.448556e-05 | -8.730656e-06 | -9.212137e-06 | 1.974877e-06 | 1.03419e-06 | -4.774583e-06 | -5.58639e-06 | -1.335755e-06 | 3.451824e-06 | 1.765294e-06 | 19181996.8 | 22956547.8 | -0.007593192 | -0.00667088 | 0.01579941 | -0.2665903 | -0.2709995 | 743.9542 | 833.6905
161.2695 | 0.01364283 | 38571182909753 | 38563434804454 | 38543826246152 | 38561812572522 | 37803234836254 | 38080453982735 | 38602740702873 | 38343334846567 | 38421902107158 | 38515514797065 | 38396168685570 | 38486358839163 | 38458145232889 | 38406098565570 | 38253739838911 | 38443198807386 | 38376389099513 | 38627823128104 | 38609098896246 | 38524873007683 | 38579042959733 | 38590538630718 | 38386781195501 | 38665365980724 | 2.866e-06 | 2.866e-06 | 2.866e-06 | 2.866e-06 | 2.866e-06 | 2.866e-06 | 2.866e-06 | 2.866e-06 | 2.866e-06 | 2.866e-06 | 2.866e-06 | 2.866e-06 | 2.866e-06 | 2.866e-06 | 2.866e-06 | 2.866e-06 | 2.866e-06 | 2.866e-06 | 2.866e-06 | 2.866e-06 | 2.866e-06 | 2.866e-06 | 2.866e-06 | 2.866e-06 | 0.01615098 | 3.664681e-06 | 2.430807e-06 | 1.441017e-06 | 6.295512e-06 | -2.395583e-05 | -1.745929e-05 | -2.217349e-06 | -1.02057e-05 | -3.345721e-06 | -6.667858e-06 | -8.499321e-06 | 6.084353e-06 | -8.641762e-06 | -9.098457e-06 | -1.44795e-05 | -8.735992e-06 | -9.205497e-06 | 1.982542e-06 | 1.034651e-06 | -4.778144e-06 | -5.587186e-06 | -1.346777e-06 | 3.44307e-06 | 1.767711e-06 | 19236908.8 | 23278687.2 | -0.007697487 | -0.006762559 | 0.0159962 | -0.2701606 | -0.274555 | 744.3928 | 834.3233
163.2695 | 0.01384531 | 38567958052251 | 38560266401276 | 38539878330356 | 38558228665091 | 37784596698523 | 38067344740238 | 38600646975550 | 38335707376894 | 38415521951778 | 38511672897709 | 38389596733851 | 38481541946261 | 38452883286221 | 38400043000888 | 38244901843131 | 38437509902021 | 38369512692677 | 38625842805384 | 38606625404215 | 38520812193629 | 38576321108233 | 38587708718282 | 38379425379777 | 38664439786374 | 2.866e-06 | 2.866e-06 | 2.866e-06 | 2.866e-06 | 2.866e-06 | 2.866e-06 | 2.866e-06 | 2.866e-06 | 2.866e-06 | 2.866e-06 | 2.866e-06 | 2.866e-06 | 2.866e-06 | 2.866e-06 | 2.866e-06 | 2.866e-06 | 2.866e-06 | 2.866e-06 | 2.866e-06 | 2.866e-06 | 2.866e-06 | 2.866e-06 | 2.866e-06 | 2.866e-06 | 0.016356 | 3.655745e-06 | 2.441904e-06 | 1.441754e-06 | 6.304507e-06 | -2.393328e-05 | -1.746057e-05 | -2.213222e-06 | -1.019112e-05 | -3.342061e-06 | -6.668578e-06 | -8.490069e-06 | 6.078011e-06 | -8.632488e-06 | -9.092571e-06 | -1.447375e-05 | -8.741674e-06 | -9.199251e-06 | 1.989929e-06 | 1.035217e-06 | -4.781293e-06 | -5.58798e-06 | -1.357562e-06 | 3.433901e-06 | 1.770244e-06 | 19291928.0 | 23601316.9 | -0.007801753 | -0.006854232 | 0.01619295833 | -0.2737299 | -0.2781077 | 744.8288 | 834.9506
165.2695 | 0.01404778 | 38564707161991 | 38557075590793 | 38535892130418 | 38554615108014 | 37765848182190 | 38054152426768 | 38598539665127 | 38328034397590 | 38409092590558 | 38507807332178 | 38382980812389 | 38476696323385 | 38447588259857 | 38393953569325 | 38236018366317 | 38431782978943 | 38362589373301 | 38623842153659 | 38604126577182 | 38516729705362 | 38573581436271 | 38584852956645 | 38372024125300 | 38663504694654 | 2.866e-06 | 2.866e-06 | 2.866e-06 | 2.866e-06 | 2.866e-06 | 2.866e-06 | 2.866e-06 | 2.866e-06 | 2.866e-06 | 2.866e-06 | 2.866e-06 | 2.866e-06 | 2.866e-06 | 2.866e-06 | 2.866e-06 | 2.866e-06 | 2.866e-06 | 2.866e-06 | 2.866e-06 | 2.866e-06 | 2.866e-06 | 2.866e-06 | 2.866e-06 | 2.866e-06 | 0.01656101 | 3.647108e-06 | 2.452446e-06 | 1.442764e-06 | 6.313472e-06 | -2.39103e-05 | -1.746183e-05 | -2.209316e-06 | -1.017766e-05 | -3.338859e-06 | -6.669199e-06 | -8.480839e-06 | 6.07192e-06 | -8.62321e-06 | -9.086508e-06 | -1.446819e-05 | -8.747344e-06 | -9.193323e-06 | 1.99729e-06 | 1.035824e-06 | -4.784311e-06 | -5.588748e-06 | -1.36813e-06 | 3.424566e-06 | 1.772875e-06 | 19347053.4 | 23924429.6 | -0.007905992 | -0.006945897 | 0.01638968 | -0.2772928 | -0.2816539 | 745.2625 | 835.5728
167.2695 | 0.01425024 | 38561430510123 | 38553862635274 | 38531867848253 | 38550972296665 | 37746990561150 | 38040877927564 | 38596418926431 | 38320316694378 | 38402614471224 | 38503918228458 | 38376321502340 | 38471822268472 | 38442260613977 | 38387830604381 | 38227089862221 | 38426018467334 | 38355619475273 | 38621821429583 | 38601602731754 | 38512625925212 | 38570824104273 | 38581971523246 | 38364578009589 | 38662560787470 | 2.866e-06 | 2.866e-06 | 2.866e-06 | 2.866e-06 | 2.866e-06 | 2.866e-06 | 2.866e-06 | 2.866e-06 | 2.866e-06 | 2.866e-06 | 2.866e-06 | 2.866e-06 | 2.866e-06 | 2.866e-06 | 2.866e-06 | 2.866e-06 | 2.866e-06 | 2.866e-06 | 2.866e-06 | 2.866e-06 | 2.866e-06 | 2.866e-06 | 2.866e-06 | 2.866e-06 | 0.01676601 | 3.638276e-06 | 2.46249e-06 | 1.444045e-06 | 6.32222e-06 | -2.388642e-05 | -1.746309e-05 | -2.205491e-06 | -1.016494e-05 | -3.335876e-06 | -6.670545e-06 | -8.471438e-06 | 6.066086e-06 | -8.613883e-06 | -9.080508e-06 | -1.446283e-05 | -8.752941e-06 | -9.18779e-06 | 2.004432e-06 | 1.036558e-06 | -4.787318e-06 | -5.589537e-06 | -1.378445e-06 | 3.41505e-06 | 1.775698e-06 | 19402283.5 | 24248018.7 | -0.008010205 | -0.007037554 | 0.01658635 | -0.2808521 | -0.2851948 | 745.6939 | 836.19
169.2695 | 0.0144527 | 38558128350112 | 38550627763459 | 38527805693316 | 38547300618905 | 37728025056235 | 38027522122868 | 38594284913182 | 38312555065414 | 38396088011984 | 38500005699290 | 38369619421452 | 38466920062217 | 38436900793877 | 38381674421912 | 38218116765062 | 38420216730236 | 38348603364249 | 38619780873944 | 38599054172976 | 38508501163748 | 38568049288093 | 38579064597127 | 38357087638715 | 38661608145911 | 2.866e-06 | 2.866e-06 | 2.866e-06 | 2.866e-06 | 2.866e-06 | 2.866e-06 | 2.866e-06 | 2.866e-06 | 2.866e-06 | 2.866e-06 | 2.866e-06 | 2.866e-06 | 2.866e-06 | 2.866e-06 | 2.866e-06 | 2.866e-06 | 2.866e-06 | 2.866e-06 | 2.866e-06 | 2.866e-06 | 2.866e-06 | 2.866e-06 | 2.866e-06 | 2.866e-06 | 0.016971 | 3.62953e-06 | 2.472077e-06 | 1.445063e-06 | 6.331163e-06 | -2.386095e-05 | -1.74644e-05 | -2.2017e-06 | -1.01526e-05 | -3.332665e-06 | -6.672085e-06 | -8.461959e-06 | 6.060623e-06 | -8.604573e-06 | -9.074605e-06 | -1.445776e-05 | -8.758613e-06 | -9.182903e-06 | 2.011769e-06 | 1.037479e-06 | -4.790384e-06 | -5.590199e-06 | -1.388396e-06 | 3.405427e-06 | 1.778415e-06 | 19457617.7 | 24572079.5 | -0.008114394 | -0.007129199 | 0.01678299 | -0.2844079 | -0.2887286 | 746.1231 | 836.8024
171.2695 | 0.01465516 | 38554800924519 | 38547371171970 | 38523705881462 | 38543600468036 | 37708952867778 | 38014085865769 | 38592137794842 | 38304750372653 | 38389513624247 | 38496069832785 | 38362875214598 | 38461989937900 | 38431509248189 | 38375485359097 | 38209099457609 | 38414378127836 | 38341541382531 | 38617720691562 | 38596481213147 | 38504355655253 | 38565257177654 | 38576132374746 | 38349553635007 | 38660646853425 | 2.866e-06 | 2.866e-06 | 2.866e-06 | 2.866e-06 | 2.866e-06 | 2.866e-06 | 2.866e-06 | 2.866e-06 | 2.866e-06 | 2.866e-06 | 2.866e-06 | 2.866e-06 | 2.866e-06 | 2.866e-06 | 2.866e-06 | 2.866e-06 | 2.866e-06 | 2.866e-06 | 2.866e-06 | 2.866e-06 | 2.866e-06 | 2.866e-06 | 2.866e-06 | 2.866e-06 | 0.01717597 | 3.620904e-06 | 2.481287e-06 | 1.44616e-06 | 6.339991e-06 | -2.383311e-05 | -1.746584e-05 | -2.197886e-06 | -1.014019e-05 | -3.329656e-06 | -6.673847e-06 | -8.452266e-06 | 6.055712e-06 | -8.595185e-06 | -9.06872e-06 | -1.445305e-05 | -8.76454e-06 | -9.178632e-06 | 2.019207e-06 | 1.038555e-06 | -4.793608e-06 | -5.590773e-06 | -1.398216e-06 | 3.395902e-06 | 1.781161e-06 | 19513055.2 | 24896608.5 | -0.008218561 | -0.007220831 | 0.01697959 | -0.2879591 | -0.2922566 | 746.5502 | 837.4099
173.2695 | 0.01485761 | 38551448466846 | 38544092995881 | 38519568609269 | 38539872243806 | 37689775133943 | 38000569991664 | 38589977751174 | 38296903524679 | 38382891681517 | 38492110710603 | 38356089571410 | 38457032187099 | 38426086422170 | 38369263779245 | 38200038250286 | 38408502957319 | 38334433842857 | 38615641092590 | 38593884146354 | 38500189583403 | 38562447986029 | 38573175068002 | 38341976678961 | 38659676997661 | 2.866e-06 | 2.866e-06 | 2.866e-06 | 2.866e-06 | 2.866e-06 | 2.866e-06 | 2.866e-06 | 2.866e-06 | 2.866e-06 | 2.866e-06 | 2.866e-06 | 2.866e-06 | 2.866e-06 | 2.866e-06 | 2.866e-06 | 2.866e-06 | 2.866e-06 | 2.866e-06 | 2.866e-06 | 2.866e-06 | 2.866e-06 | 2.866e-06 | 2.866e-06 | 2.866e-06 | 0.01738093 | 3.612415e-06 | 2.490196e-06 | 1.44721e-06 | 6.349038e-06 | -2.380391e-05 | -1.746739e-05 | -2.193962e-06 | -1.01275e-05 | -3.326199e-06 | -6.67583e-06 | -8.442415e-06 | 6.049919e-06 | -8.585798e-06 | -9.063399e-06 | -1.444881e-05 | -8.770827e-06 | -9.175125e-06 | 2.026615e-06 | 1.039902e-06 | -4.797029e-06 | -5.591298e-06 | -1.407745e-06 | 3.386631e-06 | 1.783865e-06 | 19568595.3 | 25221602.2 | -0.00832271 | -0.007312447 | 0.01717615 | -0.2915052 | -0.2957795 | 746.975 | 838.0125
175.2695 | 0.01506004 | 38548071203889 | 38540793353818 | 38515394086840 | 38536116319103 | 37670492797677 | 37986975367255 | 38587804962477 | 38289015426421 | 38376222489540 | 38488128417440 | 38349263196359 | 38452047074804 | 38420632735713 | 38363010073588 | 38190933436238 | 38402591487149 | 38327281003925 | 38613542263644 | 38591263286020 | 38496003107063 | 38559621926463 | 38570192879492 | 38334357461834 | 38658698663767 | 2.866e-06 | 2.866e-06 | 2.866e-06 | 2.866e-06 | 2.866e-06 | 2.866e-06 | 2.866e-06 | 2.866e-06 | 2.866e-06 | 2.866e-06 | 2.866e-06 | 2.866e-06 | 2.866e-06 | 2.866e-06 | 2.866e-06 | 2.866e-06 | 2.866e-06 | 2.866e-06 | 2.866e-06 | 2.866e-06 | 2.866e-06 | 2.866e-06 | 2.866e-06 | 2.866e-06 | 0.01758587 | 3.603911e-06 | 2.498791e-06 | 1.447907e-06 | 6.358177e-06 | -2.377391e-05 | -1.746904e-05 | -2.189969e-06 | -1.011425e-05 | -3.322743e-06 | -6.678029e-06 | -8.432419e-06 | 6.044868e-06 | -8.576387e-06 | -9.058463e-06 | -1.444498e-05 | -8.777492e-06 | -9.172377e-06 | 2.033949e-06 | 1.041444e-06 | -4.800626e-06 | -5.591732e-06 | -1.417061e-06 | 3.37744e-06 | 1.786513e-06 | 19624237.5 | 25547057.2 | -0.008426842 | -0.007404044 | 0.01737267 | -0.2950442 | -0.2992912 | 747.3978 | 838.6101
177.2695 | 0.01526247 | 38544669344509 | 38537472347334 | 38511182516187 | 38532333051760 | 37651106937419 | 37973302893029 | 38585619605236 | 38281086951718 | 38369506416061 | 38484123027836 | 38342396754749 | 38447034831420 | 38415148630132 | 38356724563165 | 38181785318458 | 38396643989281 | 38320083112431 | 38611424379797 | 38588618915439 | 38491796349720 | 38556779210841 | 38567186004988 | 38326696716948 | 38657711929071 | 2.866e-06 | 2.866e-06 | 2.866e-06 | 2.866e-06 | 2.866e-06 | 2.866e-06 | 2.866e-06 | 2.866e-06 | 2.866e-06 | 2.866e-06 | 2.866e-06 | 2.866e-06 | 2.866e-06 | 2.866e-06 | 2.866e-06 | 2.866e-06 | 2.866e-06 | 2.866e-06 | 2.866e-06 | 2.866e-06 | 2.866e-06 | 2.866e-06 | 2.866e-06 | 2.866e-06 | 0.0177908 | 3.59554e-06 | 2.507107e-06 | 1.448654e-06 | 6.367361e-06 | -2.374286e-05 | -1.747064e-05 | -2.185823e-06 | -1.01006e-05 | -3.319257e-06 | -6.680433e-06 | -8.422313e-06 | 6.039811e-06 | -8.56692e-06 | -9.053638e-06 | -1.444156e-05 | -8.784557e-06 | -9.170414e-06 | 2.041494e-06 | 1.043258e-06 | -4.804427e-06 | -5.5921e-06 | -1.426136e-06 | 3.368415e-06 | 1.789128e-06 | 19679981.1 | 25872970.2 | -0.008530959 | -0.007495621 | 0.01756915 | -0.2985761 | -0.3027962 | 747.8184 | 839.2028
179.2695 | 0.01546489 | 38541243085259 | 38534130108548 | 38506934104253 | 38528522780780 | 37631618703749 | 37959553548860 | 38583421832532 | 38273118915977 | 38362743804099 | 38480094624792 | 38335490885747 | 38441995709506 | 38409634534572 | 38350407572301 | 38172594224250 | 38390660749898 | 38312840438154 | 38609287599823 | 38585951301100 | 38487569401149 | 38553920034795 | 38564154613302 | 38318995171877 | 38656716869086 | 2.866e-06 | 2.866e-06 | 2.866e-06 | 2.866e-06 | 2.866e-06 | 2.866e-06 | 2.866e-06 | 2.866e-06 | 2.866e-06 | 2.866e-06 | 2.866e-06 | 2.866e-06 | 2.866e-06 | 2.866e-06 | 2.866e-06 | 2.866e-06 | 2.866e-06 | 2.866e-06 | 2.866e-06 | 2.866e-06 | 2.866e-06 | 2.866e-06 | 2.866e-06 | 2.866e-06 | 0.01799572 | 3.587245e-06 | 2.515091e-06 | 1.449202e-06 | 6.37669e-06 | -2.37126e-05 | -1.747208e-05 | -2.181493e-06 | -1.008657e-05 | -3.3157e-06 | -6.682975e-06 | -8.412488e-06 | 6.035386e-06 | -8.557423e-06 | -9.048971e-06 | -1.443845e-05 | -8.791964e-06 | -9.169126e-06 | 2.049266e-06 | 1.045312e-06 | -4.808465e-06 | -5.592449e-06 | -1.435e-06 | 3.359384e-06 | 1.791756e-06 | 19735825.2 | 26199336.4 | -0.008635061 | -0.007587178 | 0.01776559 | -0.3020995 | -0.306291 | 748.2369 | 839.7907
181.2695 | 0.01566729 | 38537792595569 | 38530766804263 | 38502649037076 | 38524685808322 | 37612029280515 | 37945728433854 | 38581211767627 | 38265112044359 | 38355935066909 | 38476043300650 | 38328546148602 | 38436930001957 | 38404090830151 | 38344059397274 | 38163360569774 | 38384642108467 | 38305553269515 | 38607132064023 | 38583260724769 | 38483322304854 | 38551044571010 | 38561098830099 | 38311253540689 | 38655713553926 | 2.866e-06 | 2.866e-06 | 2.866e-06 | 2.866e-06 | 2.866e-06 | 2.866e-06 | 2.866e-06 | 2.866e-06 | 2.866e-06 | 2.866e-06 | 2.866e-06 | 2.866e-06 | 2.866e-06 | 2.866e-06 | 2.866e-06 | 2.866e-06 | 2.866e-06 | 2.866e-06 | 2.866e-06 | 2.866e-06 | 2.866e-06 | 2.866e-06 | 2.866e-06 | 2.866e-06 | 0.01820062 | 3.579132e-06 | 2.522953e-06 | 1.449767e-06 | 6.386165e-06 | -2.368363e-05 | -1.747316e-05 | -2.176943e-06 | -1.00727e-05 | -3.312027e-06 | -6.685621e-06 | -8.402793e-06 | 6.030675e-06 | -8.547952e-06 | -9.04449e-06 | -1.443545e-05 | -8.799603e-06 | -9.168453e-06 | 2.057271e-06 | 1.047621e-06 | -4.812647e-06 | -5.592785e-06 | -1.443574e-06 | 3.350355e-06 | 1.794223e-06 | 19791768.9 | 26526150.4 | -0.00873915 | -0.007678713 | 0.017962 | -0.3056172 | -0.3097782 | 748.6534 | 840.374
183.2695 | 0.01586969 | 38534318037740 | 38527382679446 | 38498327502947 | 38520822388227 | 37592339777301 | 37931828698370 | 38578989508527 | 38257066990423 | 38349080596052 | 38471969153975 | 38321563028337 | 38431838010515 | 38398517890691 | 38337680311276 | 38154084805886 | 38378588461954 | 38298221919707 | 38604957911651 | 38580547458413 | 38479055220639 | 38548152977880 | 38558018778901 | 38303472538130 | 38654702053458 | 2.866e-06 | 2.866e-06 | 2.866e-06 | 2.866e-06 | 2.866e-06 | 2.866e-06 | 2.866e-06 | 2.866e-06 | 2.866e-06 | 2.866e-06 | 2.866e-06 | 2.866e-06 | 2.866e-06 | 2.866e-06 | 2.866e-06 | 2.866e-06 | 2.866e-06 | 2.866e-06 | 2.866e-06 | 2.866e-06 | 2.866e-06 | 2.866e-06 | 2.866e-06 | 2.866e-06 | 0.01840551 | 3.571142e-06 | 2.53013e-06 | 1.450508e-06 | 6.395721e-06 | -2.365586e-05 | -1.747365e-05 | -2.17217e-06 | -1.005886e-05 | -3.307791e-06 | -6.688329e-06 | -8.393399e-06 | 6.026294e-06 | -8.538482e-06 | -9.040203e-06 | -1.443261e-05 | -8.807342e-06 | -9.168225e-06 | 2.065207e-06 | 1.050117e-06 | -4.816751e-06 | -5.593122e-06 | -1.452095e-06 | 3.340996e-06 | 1.796676e-06 | 19847811.1 | 26853406.5 | -0.008843224 | -0.007770227 | 0.01815836 | -0.3091256 | -0.3132555 | 749.068 | 840.9528
185.2695 | 0.01607207 | 38530819564879 | 38523978010355 | 38493969682027 | 38516932757168 | 37572551340740 | 37917855531599 | 38576755126544 | 38248984340740 | 38342180787787 | 38467872294923 | 38314541949885 | 38426720042677 | 38392916062031 | 38331270558371 | 38144767359688 | 38372500263015 | 38290846738901 | 38602765294358 | 38577811775985 | 38474768415573 | 38545245396017 | 38554914560911 | 38295652876085 | 38653682427075 | 2.866e-06 | 2.866e-06 | 2.866e-06 | 2.866e-06 | 2.866e-06 | 2.866e-06 | 2.866e-06 | 2.866e-06 | 2.866e-06 | 2.866e-06 | 2.866e-06 | 2.866e-06 | 2.866e-06 | 2.866e-06 | 2.866e-06 | 2.866e-06 | 2.866e-06 | 2.866e-06 | 2.866e-06 | 2.866e-06 | 2.866e-06 | 2.866e-06 | 2.866e-06 | 2.866e-06 | 0.01861038 | 3.563319e-06 | 2.53695e-06 | 1.451352e-06 | 6.40523e-06 | -2.362974e-05 | -1.747371e-05 | -2.167131e-06 | -1.00456e-05 | -3.303922e-06 | -6.691051e-06 | -8.384412e-06 | 6.022083e-06 | -8.529006e-06 | -9.036159e-06 | -1.442991e-05 | -8.815073e-06 | -9.16828e-06 | 2.073183e-06 | 1.052749e-06 | -4.820813e-06 | -5.593474e-06 | -1.460465e-06 | 3.33122e-06 | 1.799353e-06 | 19903950.8 | 27181098.4 | -0.008947285 | -0.007861719 | 0.01835469 | -0.3126261 | -0.3167258 | 749.4806 | 841.5275
187.2695 | 0.01627444 | 38527297316942 | 38520553079059 | 38489575745077 | 38513017123630 | 37552665185019 | 37903810168559 | 38574508668251 | 38240864654771 | 38335236124737 | 38463752841548 | 38307483331916 | 38421576400678 | 38387285711695 | 38324830345331 | 38135408704320 | 38366377997315 | 38283428064009 | 38600554338173 | 38575053950497 | 38470461985724 | 38542321948835 | 38551786257567 | 38287795212621 | 38652654719246 | 2.866e-06 | 2.866e-06 | 2.866e-06 | 2.866e-06 | 2.866e-06 | 2.866e-06 | 2.866e-06 | 2.866e-06 | 2.866e-06 | 2.866e-06 | 2.866e-06 | 2.866e-06 | 2.866e-06 | 2.866e-06 | 2.866e-06 | 2.866e-06 | 2.866e-06 | 2.866e-06 | 2.866e-06 | 2.866e-06 | 2.866e-06 | 2.866e-06 | 2.866e-06 | 2.866e-06 | 0.01881523 | 3.555836e-06 | 2.543234e-06 | 1.452463e-06 | 6.414743e-06 | -2.360455e-05 | -1.747322e-05 | -2.161836e-06 | -1.003269e-05 | -3.300107e-06 | -6.69375e-06 | -8.375776e-06 | 6.017851e-06 | -8.519525e-06 | -9.032391e-06 | -1.442728e-05 | -8.822689e-06 | -9.168377e-06 | 2.081357e-06 | 1.055424e-06 | -4.824925e-06 | -5.593792e-06 | -1.468661e-06 | 3.321129e-06 | 1.80179e-06 | 19960186.8 | 27509220.5 | -0.00905133 | -0.007953191 | 0.01855097 | -0.3161187 | -0.3201879 | 749.8915 | 842.0983
189.2695 | 0.0164768 | 38523751405854 | 38517108187916 | 38485145855534 | 38509075683956 | 37532682466858 | 37889693847700 | 38572250197782 | 38232708469915 | 38328247085362 | 38459610934969 | 38300387529404 | 38416407390151 | 38381627143868 | 38318359859137 | 38126009296795 | 38360222172979 | 38275966252643 | 38598325182856 | 38572274269715 | 38466136089033 | 38539382768447 | 38548633951721 | 38279900179302 | 38651619018225 | 2.866e-06 | 2.866e-06 | 2.866e-06 | 2.866e-06 | 2.866e-06 | 2.866e-06 | 2.866e-06 | 2.866e-06 | 2.866e-06 | 2.866e-06 | 2.866e-06 | 2.866e-06 | 2.866e-06 | 2.866e-06 | 2.866e-06 | 2.866e-06 | 2.866e-06 | 2.866e-06 | 2.866e-06 | 2.866e-06 | 2.866e-06 | 2.866e-06 | 2.866e-06 | 2.866e-06 | 0.01902007 | 3.549269e-06 | 2.549085e-06 | 1.453727e-06 | 6.424249e-06 | -2.3581e-05 | -1.747213e-05 | -2.156334e-06 | -1.002008e-05 | -3.296482e-06 | -6.696373e-06 | -8.36752e-06 | 6.013908e-06 | -8.51015e-06 | -9.028928e-06 | -1.442477e-05 | -8.830214e-06 | -9.168654e-06 | 2.089099e-06 | 1.058176e-06 | -4.828963e-06 | -5.594152e-06 | -1.476658e-06 | 3.310738e-06 | 1.803896e-06 | 20016518.2 | 27837767.4 | -0.009155361 | -0.008044642 | 0.01874722 | -0.3196041 | -0.3236408 | 750.3006 | 842.6652
191.2695 | 0.01667916 | 38520181957944 | 38513643653652 | 38480680187840 | 38505108616721 | 37512604355703 | 37875507778394 | 38569979787043 | 38224516295905 | 38321214126651 | 38455446723333 | 38293254900141 | 38411213320020 | 38375940667558 | 38311859264807 | 38116569596478 | 38354033334828 | 38268461650680 | 38596077992363 | 38569472996846 | 38461790912612 | 38536427982261 | 38545457722123 | 38271968368785 | 38650575379496 | 2.866e-06 | 2.866e-06 | 2.866e-06 | 2.866e-06 | 2.866e-06 | 2.866e-06 | 2.866e-06 | 2.866e-06 | 2.866e-06 | 2.866e-06 | 2.866e-06 | 2.866e-06 | 2.866e-06 | 2.866e-06 | 2.866e-06 | 2.866e-06 | 2.866e-06 | 2.866e-06 | 2.866e-06 | 2.866e-06 | 2.866e-06 | 2.866e-06 | 2.866e-06 | 2.866e-06 | 0.0192249 | 3.542791e-06 | 2.554567e-06 | 1.455157e-06 | 6.433741e-06 | -2.355843e-05 | -1.747068e-05 | -2.150655e-06 | -1.000779e-05 | -3.292799e-06 | -6.698973e-06 | -8.359622e-06 | 6.009811e-06 | -8.500788e-06 | -9.025807e-06 | -1.442229e-05 | -8.837623e-06 | -9.168937e-06 | 2.096591e-06 | 1.060968e-06 | -4.832883e-06 | -5.594508e-06 | -1.484577e-06 | 3.300086e-06 | 1.80612e-06 | 20072944.1 | 28166733.5 | -0.009259375 | -0.008136074 | 0.01894343 | -0.3230823 | -0.3270872 | 750.7081 | 843.2286
193.2695 | 0.0168815 | 38516589117547 | 38510159767369 | 38476178917055 | 38501116097241 | 37492431971340 | 37861253127196 | 38567697448608 | 38216288620922 | 38314137697396 | 38451260365228 | 38286085792319 | 38405994451168 | 38370226591221 | 38305328712204 | 38107090076660 | 38347811997370 | 38260914592267 | 38593812959642 | 38566650388378 | 38457426684240 | 38533457727921 | 38542257659978 | 38264000374687 | 38649523874077 | 2.866e-06 | 2.866e-06 | 2.866e-06 | 2.866e-06 | 2.866e-06 | 2.866e-06 | 2.866e-06 | 2.866e-06 | 2.866e-06 | 2.866e-06 | 2.866e-06 | 2.866e-06 | 2.866e-06 | 2.866e-06 | 2.866e-06 | 2.866e-06 | 2.866e-06 | 2.866e-06 | 2.866e-06 | 2.866e-06 | 2.866e-06 | 2.866e-06 | 2.866e-06 | 2.866e-06 | 0.01942972 | 3.536582e-06 | 2.559737e-06 | 1.456745e-06 | 6.443114e-06 | -2.353665e-05 | -1.746882e-05 | -2.144729e-06 | -9.995604e-06 | -3.289234e-06 | -6.701461e-06 | -8.351955e-06 | 6.006127e-06 | -8.491458e-06 | -9.023042e-06 | -1.441989e-05 | -8.844792e-06 | -9.168921e-06 | 2.103746e-06 | 1.063754e-06 | -4.836552e-06 | -5.594802e-06 | -1.492362e-06 | 3.28904e-06 | 1.80817e-06 | 20129463.5 | 28496113.9 | -0.009363373 | -0.008227485 | 0.0191396 | -0.3265524 | -0.3305263 | 751.114 | 843.7885
195.2695 | 0.01708383 | 38512973019561 | 38506656810398 | 38471642234521 | 38497098288444 | 37472166418762 | 37846931053282 | 38565403171869 | 38208025949492 | 38307018213478 | 38447052031496 | 38278880565892 | 38400751074138 | 38364485226440 | 38298768343444 | 38097571196835 | 38341558651070 | 38253325389494 | 38591530294383 | 38563806693806 | 38453043644868 | 38530472141974 | 38539033861552 | 38255996747146 | 38648464559144 | 2.866e-06 | 2.866e-06 | 2.866e-06 | 2.866e-06 | 2.866e-06 | 2.866e-06 | 2.866e-06 | 2.866e-06 | 2.866e-06 | 2.866e-06 | 2.866e-06 | 2.866e-06 | 2.866e-06 | 2.866e-06 | 2.866e-06 | 2.866e-06 | 2.866e-06 | 2.866e-06 | 2.866e-06 | 2.866e-06 | 2.866e-06 | 2.866e-06 | 2.866e-06 | 2.866e-06 | 0.01963452 | 3.5306e-06 | 2.564647e-06 | 1.458484e-06 | 6.452471e-06 | -2.351576e-05 | -1.74665e-05 | -2.138532e-06 | -9.983819e-06 | -3.285638e-06 | -6.703815e-06 | -8.344552e-06 | 6.002401e-06 | -8.482113e-06 | -9.020636e-06 | -1.441755e-05 | -8.85169e-06 | -9.16851e-06 | 2.110222e-06 | 1.066562e-06 | -4.840013e-06 | -5.5949e-06 | -1.500013e-06 | 3.278042e-06 | 1.810195e-06 | 20186075.5 | 28825904.0 | -0.009467354 | -0.008318877 | 0.01933573 | -0.3300148 | -0.333959 | 751.5183 | 844.3451
197.2695 | 0.01728616 | 38509333792365 | 38503135085547 | 38467070321182 | 38493055358197 | 37451808795112 | 37832542697731 | 38563096939217 | 38199728794859 | 38299856082773 | 38442821897973 | 38271639585960 | 38395483453580 | 38358716902683 | 38292178300395 | 38088013395687 | 38335273799718 | 38245694347224 | 38589230251376 | 38560942150963 | 38448642031014 | 38527471363117 | 38535786421784 | 38247957986613 | 38647397480221 | 2.866e-06 | 2.866e-06 | 2.866e-06 | 2.866e-06 | 2.866e-06 | 2.866e-06 | 2.866e-06 | 2.866e-06 | 2.866e-06 | 2.866e-06 | 2.866e-06 | 2.866e-06 | 2.866e-06 | 2.866e-06 | 2.866e-06 | 2.866e-06 | 2.866e-06 | 2.866e-06 | 2.866e-06 | 2.866e-06 | 2.866e-06 | 2.866e-06 | 2.866e-06 | 2.866e-06 | 0.0198393 | 3.525078e-06 | 2.568883e-06 | 1.460366e-06 | 6.461713e-06 | -2.349596e-05 | -1.746375e-05 | -2.132151e-06 | -9.972244e-06 | -3.28209e-06 | -6.706036e-06 | -8.33741e-06 | 5.99889e-06 | -8.472807e-06 | -9.018598e-06 | -1.441535e-05 | -8.858359e-06 | -9.167741e-06 | 2.116184e-06 | 1.069298e-06 | -4.843174e-06 | -5.59508e-06 | -1.507573e-06 | 3.266908e-06 | 1.812145e-06 | 20242779.3 | 29156098.7 | -0.009571319 | -0.008410251 | 0.01953182 | -0.3334728 | -0.3373833 | 751.9211 | 844.8984
199.2695 | 0.01748847 | 38505671565711 | 38499594882819 | 38462463368917 | 38488987462690 | 37431360178568 | 37818089158357 | 38560778745860 | 38191397590540 | 38292651704352 | 38438570151218 | 38264363195011 | 38390191854075 | 38352921942061 | 38285558709051 | 38078417067459 | 38328957938174 | 38238021757701 | 38586913071760 | 38558056987466 | 38444222108782 | 38524455544917 | 38532515434204 | 38239884568823 | 38646322700130 | 2.866e-06 | 2.866e-06 | 2.866e-06 | 2.866e-06 | 2.866e-06 | 2.866e-06 | 2.866e-06 | 2.866e-06 | 2.866e-06 | 2.866e-06 | 2.866e-06 | 2.866e-06 | 2.866e-06 | 2.866e-06 | 2.866e-06 | 2.866e-06 | 2.866e-06 | 2.866e-06 | 2.866e-06 | 2.866e-06 | 2.866e-06 | 2.866e-06 | 2.866e-06 | 2.866e-06 | 0.02004408 | 3.519958e-06 | 2.572928e-06 | 1.462323e-06 | 6.47094e-06 | -2.347707e-05 | -1.746068e-05 | -2.125626e-06 | -9.960687e-06 | -3.278503e-06 | -6.708118e-06 | -8.330358e-06 | 5.995275e-06 | -8.463517e-06 | -9.016882e-06 | -1.441329e-05 | -8.864781e-06 | -9.16644e-06 | 2.121725e-06 | 1.072512e-06 | -4.846006e-06 | -5.595137e-06 | -1.515052e-06 | 3.25561e-06 | 1.813908e-06 | 20299574.1 | 29486693.6 | -0.009675265 | -0.008501605 | 0.01972787 | -0.3369227 | -0.3408 | 752.3225 | 845.4486
201.2695 | 0.01769078 | 38501986473928 | 38496036464345 | 38457821588897 | 38484894755877 | 37410821598652 | 37803571568926 | 38558448582116 | 38183032782385 | 38285405463705 | 38434296988968 | 38257051735716 | 38384876532604 | 38347100646141 | 38278909698822 | 38068782613160 | 38322611553813 | 38230307892772 | 38584579020939 | 38555151416930 | 38439784158267 | 38521424840545 | 38529220999551 | 38231776960588 | 38645240271642 | 2.866e-06 | 2.866e-06 | 2.866e-06 | 2.866e-06 | 2.866e-06 | 2.866e-06 | 2.866e-06 | 2.866e-06 | 2.866e-06 | 2.866e-06 | 2.866e-06 | 2.866e-06 | 2.866e-06 | 2.866e-06 | 2.866e-06 | 2.866e-06 | 2.866e-06 | 2.866e-06 | 2.866e-06 | 2.866e-06 | 2.866e-06 | 2.866e-06 | 2.866e-06 | 2.866e-06 | 0.02024884 | 3.515213e-06 | 2.57667e-06 | 1.464322e-06 | 6.480057e-06 | -2.345917e-05 | -1.745696e-05 | -2.119e-06 | -9.949041e-06 | -3.274917e-06 | -6.71004e-06 | -8.323584e-06 | 5.991847e-06 | -8.454285e-06 | -9.015506e-06 | -1.441138e-05 | -8.870942e-06 | -9.164553e-06 | 2.126851e-06 | 1.075014e-06 | -4.848455e-06 | -5.595157e-06 | -1.522461e-06 | 3.24432e-06 | 1.815604e-06 | 20356458.9 | 29817684.2 | -0.009779195 | -0.008592941 | 0.01992389 | -0.3403658 | -0.3442105 | 752.7224 | 845.9957
203.2695 | 0.01789308 | 38498278660936 | 38492460099513 | 38453145197998 | 38480777394114 | 37390194086282 | 37788991008261 | 38556106437597 | 38174634797571 | 38278117738058 | 38430002605849 | 38249705545866 | 38379537743971 | 38341253311083 | 38272231403243 | 38059110423577 | 38316235111789 | 38222553017471 | 38582228377003 | 38552225683248 | 38435328465173 | 38518379404127 | 38525903216687 | 38223635565077 | 38644150241776 | 2.866e-06 | 2.866e-06 | 2.866e-06 | 2.866e-06 | 2.866e-06 | 2.866e-06 | 2.866e-06 | 2.866e-06 | 2.866e-06 | 2.866e-06 | 2.866e-06 | 2.866e-06 | 2.866e-06 | 2.866e-06 | 2.866e-06 | 2.866e-06 | 2.866e-06 | 2.866e-06 | 2.866e-06 | 2.866e-06 | 2.866e-06 | 2.866e-06 | 2.866e-06 | 2.866e-06 | 0.02045358 | 3.510778e-06 | 2.580162e-06 | 1.466414e-06 | 6.489072e-06 | -2.344223e-05 | -1.7453e-05 | -2.112317e-06 | -9.937617e-06 | -3.27116e-06 | -6.711854e-06 | -8.317025e-06 | 5.988507e-06 | -8.445095e-06 | -9.014437e-06 | -1.440963e-05 | -8.876833e-06 | -9.162118e-06 | 2.131461e-06 | 1.077588e-06 | -4.850518e-06 | -5.594894e-06 | -1.529805e-06 | 3.233077e-06 | 1.817239e-06 | 20413433.1 | 30149066.1 | -0.009883106 | -0.008684259 | 0.02011986 | -0.3438013 | -0.3476135 | 753.121 | 846.5399
205.2695 | 0.01809536 | 38494548279767 | 38488866044768 | 38448434414872 | 38476635524814 | 37369478654868 | 37774348567558 | 38553752300351 | 38166204089188 | 38270788888574 | 38425687176762 | 38242324959737 | 38374175731970 | 38335380229862 | 38265523965069 | 38049400877619 | 38309829075021 | 38214757380932 | 38579861434137 | 38549280005570 | 38430855326340 | 38515319387757 | 38522562185212 | 38215460759429 | 38643052661839 | 2.866e-06 | 2.866e-06 | 2.866e-06 | 2.866e-06 | 2.866e-06 | 2.866e-06 | 2.866e-06 | 2.866e-06 | 2.866e-06 | 2.866e-06 | 2.866e-06 | 2.866e-06 | 2.866e-06 | 2.866e-06 | 2.866e-06 | 2.866e-06 | 2.866e-06 | 2.866e-06 | 2.866e-06 | 2.866e-06 | 2.866e-06 | 2.866e-06 | 2.866e-06 | 2.866e-06 | 0.02065832 | 3.506679e-06 | 2.583319e-06 | 1.468502e-06 | 6.498052e-06 | -2.342619e-05 | -1.744854e-05 | -2.105596e-06 | -9.926178e-06 | -3.267422e-06 | -6.713551e-06 | -8.310487e-06 | 5.98526e-06 | -8.435944e-06 | -9.013633e-06 | -1.4408e-05 | -8.88243e-06 | -9.15877e-06 | 2.135587e-06 | 1.079855e-06 | -4.852129e-06 | -5.59455e-06 | -1.537037e-06 | 3.221919e-06 | 1.818721e-06 | 20470495.7 | 30480834.5 | -0.009986999 | -0.008775558 | 0.0203158 | -0.3472328 | -0.3510101 | 753.5182 | 847.0812
207.2695 | 0.01829764 | 38490795482378 | 38485254563080 | 38443689463370 | 38472469280159 | 37348676291396 | 37759645297407 | 38551386148736 | 38157741071314 | 38263419286559 | 38421350884085 | 38234910316562 | 38368790731893 | 38329481693696 | 38258787527663 | 38039654352992 | 38303393891175 | 38206921228242 | 38577478486660 | 38546314595266 | 38426365045617 | 38512244955526 | 38519198011393 | 38207252914357 | 38641947571451 | 2.866e-06 | 2.866e-06 | 2.866e-06 | 2.866e-06 | 2.866e-06 | 2.866e-06 | 2.866e-06 | 2.866e-06 | 2.866e-06 | 2.866e-06 | 2.866e-06 | 2.866e-06 | 2.866e-06 | 2.866e-06 | 2.866e-06 | 2.866e-06 | 2.866e-06 | 2.866e-06 | 2.866e-06 | 2.866e-06 | 2.866e-06 | 2.866e-06 | 2.866e-06 | 2.866e-06 | 0.02086304 | 3.502888e-06 | 2.586191e-06 | 1.470642e-06 | 6.506911e-06 | -2.341115e-05 | -1.744376e-05 | -2.098731e-06 | -9.915081e-06 | -3.26367e-06 | -6.715149e-06 | -8.304308e-06 | 5.982115e-06 | -8.426798e-06 | -9.013092e-06 | -1.440652e-05 | -8.887713e-06 | -9.1555e-06 | 2.139271e-06 | 1.082253e-06 | -4.853309e-06 | -5.594025e-06 | -1.544253e-06 | 3.210764e-06 | 1.820224e-06 | 20527645.9 | 30812984.9 | -0.01009087 | -0.00886684 | 0.02051169 | -0.3506568 | -0.3543988 | 753.9141 | 847.6197
209.2695 | 0.01849991 | 38487020415193 | 38481625905742 | 38438910548787 | 38468278795948 | 37327788000077 | 37744882231253 | 38549007985547 | 38149246154400 | 38256009271258 | 38416993905964 | 38227461939968 | 38363382971463 | 38323557995465 | 38252022235947 | 38029871211111 | 38296930003238 | 38199044835506 | 38575079814540 | 38543329652920 | 38421857901112 | 38509156260560 | 38515810804544 | 38199012379480 | 38640835009550 | 2.866e-06 | 2.866e-06 | 2.866e-06 | 2.866e-06 | 2.866e-06 | 2.866e-06 | 2.866e-06 | 2.866e-06 | 2.866e-06 | 2.866e-06 | 2.866e-06 | 2.866e-06 | 2.866e-06 | 2.866e-06 | 2.866e-06 | 2.866e-06 | 2.866e-06 | 2.866e-06 | 2.866e-06 | 2.866e-06 | 2.866e-06 | 2.866e-06 | 2.866e-06 | 2.866e-06 | 0.02106775 | 3.499355e-06 | 2.588836e-06 | 1.472891e-06 | 6.515616e-06 | -2.339692e-05 | -1.743853e-05 | -2.092091e-06 | -9.904012e-06 | -3.259776e-06 | -6.716643e-06 | -8.298238e-06 | 5.979003e-06 | -8.417673e-06 | -9.012755e-06 | -1.440521e-05 | -8.892659e-06 | -9.152129e-06 | 2.142598e-06 | 1.084625e-06 | -4.854091e-06 | -5.593367e-06 | -1.55139e-06 | 3.199739e-06 | 1.821671e-06 | 20584882.8 | 31145512.1 | -0.01019473 | -0.008958104 | 0.02070755 | -0.3540748 | -0.3577817 | 754.3088 | 848.1556
211.2695 | 0.01870218 | 38483223233964 | 38477980310338 | 38434097897315 | 38464064200343 | 37306814812132 | 37730060379372 | 38546617812836 | 38140719730102 | 38248559183269 | 38412616431772 | 38219980143385 | 38357952656799 | 38317609416776 | 38245228255175 | 38020051792176 | 38290437823073 | 38191128491274 | 38572665678965 | 38540325374132 | 38417334159340 | 38506053453804 | 38512400676988 | 38190739498572 | 38639715016416 | 2.866e-06 | 2.866e-06 | 2.866e-06 | 2.866e-06 | 2.866e-06 | 2.866e-06 | 2.866e-06 | 2.866e-06 | 2.866e-06 | 2.866e-06 | 2.866e-06 | 2.866e-06 | 2.866e-06 | 2.866e-06 | 2.866e-06 | 2.866e-06 | 2.866e-06 | 2.866e-06 | 2.866e-06 | 2.866e-06 | 2.866e-06 | 2.866e-06 | 2.866e-06 | 2.866e-06 | 0.02127245 | 3.496077e-06 | 2.591225e-06 | 1.475047e-06 | 6.524219e-06 | -2.338339e-05 | -1.743284e-05 | -2.085469e-06 | -9.893213e-06 | -3.255911e-06 | -6.71803e-06 | -8.292266e-06 | 5.976154e-06 | -8.408574e-06 | -9.012608e-06 | -1.440411e-05 | -8.897294e-06 | -9.148332e-06 | 2.145592e-06 | 1.086966e-06 | -4.854483e-06 | -5.592464e-06 | -1.558436e-06 | 3.188695e-06 | 1.823049e-06 | 20642205.5 | 31478411.5 | -0.01029856 | -0.009049351 | 0.02090337 | -0.3574869 | -0.3611579 | 754.7022 | 848.6889
213.2695 | 0.01890443 | 38479404091808 | 38474318010783 | 38429251725036 | 38459825610656 | 37285757778634 | 37715180731111 | 38544215627784 | 38132162227907 | 38241069362365 | 38408218633674 | 38212465235082 | 38352500004535 | 38311636220018 | 38238405756544 | 38010196430025 | 38283917755254 | 38183172499986 | 38570236327769 | 38537301963257 | 38412794075082 | 38502936680884 | 38508967739102 | 38182434604519 | 38638587633659 | 2.866e-06 | 2.866e-06 | 2.866e-06 | 2.866e-06 | 2.866e-06 | 2.866e-06 | 2.866e-06 | 2.866e-06 | 2.866e-06 | 2.866e-06 | 2.866e-06 | 2.866e-06 | 2.866e-06 | 2.866e-06 | 2.866e-06 | 2.866e-06 | 2.866e-06 | 2.866e-06 | 2.866e-06 | 2.866e-06 | 2.866e-06 | 2.866e-06 | 2.866e-06 | 2.866e-06 | 0.02147714 | 3.493002e-06 | 2.593372e-06 | 1.477274e-06 | 6.532708e-06 | -2.337061e-05 | -1.742695e-05 | -2.079039e-06 | -9.882542e-06 | -3.252045e-06 | -6.719349e-06 | -8.286404e-06 | 5.973112e-06 | -8.39946e-06 | -9.012614e-06 | -1.440319e-05 | -8.901595e-06 | -9.144685e-06 | 2.148273e-06 | 1.089251e-06 | -4.854529e-06 | -5.591379e-06 | -1.565302e-06 | 3.177715e-06 | 1.824351e-06 | 20699613.1 | 31811678.0 | -0.01040238 | -0.009140581 | 0.02109915 | -0.3608935 | -0.3645289 | 755.0945 | 849.2199
215.2695 | 0.01910668 | 38475563130198 | 38470639228850 | 38424372243738 | 38455563143413 | 37264617909558 | 37700244247760 | 38541801445497 | 38123574058578 | 38233540136903 | 38403800682650 | 38204917511636 | 38347025225198 | 38305638668288 | 38231554917291 | 38000305445414 | 38277370192732 | 38175177202082 | 38567791989917 | 38534259617788 | 38408237873786 | 38499806081978 | 38505512105793 | 38174098003706 | 38637452899289 | 2.866e-06 | 2.866e-06 | 2.866e-06 | 2.866e-06 | 2.866e-06 | 2.866e-06 | 2.866e-06 | 2.866e-06 | 2.866e-06 | 2.866e-06 | 2.866e-06 | 2.866e-06 | 2.866e-06 | 2.866e-06 | 2.866e-06 | 2.866e-06 | 2.866e-06 | 2.866e-06 | 2.866e-06 | 2.866e-06 | 2.866e-06 | 2.866e-06 | 2.866e-06 | 2.866e-06 | 0.02168181 | 3.490109e-06 | 2.595313e-06 | 1.479537e-06 | 6.54106e-06 | -2.33585e-05 | -1.742081e-05 | -2.07272e-06 | -9.872117e-06 | -3.248187e-06 | -6.720575e-06 | -8.28063e-06 | 5.970169e-06 | -8.390422e-06 | -9.012772e-06 | -1.440246e-05 | -8.90559e-06 | -9.140997e-06 | 2.150679e-06 | 1.091474e-06 | -4.854283e-06 | -5.590124e-06 | -1.572124e-06 | 3.167159e-06 | 1.825618e-06 | 20757104.6 | 32145306.6 | -0.01050618 | -0.009231794 | 0.02129489 | -0.3642955 | -0.3678936 | 755.4857 | 849.7485
217.2695 | 0.01930892 | 38471700491943 | 38466944178878 | 38419459660697 | 38451276909331 | 37243396263179 | 37685251877528 | 38539375278988 | 38114955640513 | 38225971835499 | 38399362752841 | 38197337291824 | 38341528491744 | 38299617016127 | 38224675927275 | 37990379161743 | 38270795520861 | 38167142976177 | 38565332869358 | 38531198538537 | 38403665754200 | 38496661794332 | 38502033897226 | 38165729956541 | 38636310855042 | 2.866e-06 | 2.866e-06 | 2.866e-06 | 2.866e-06 | 2.866e-06 | 2.866e-06 | 2.866e-06 | 2.866e-06 | 2.866e-06 | 2.866e-06 | 2.866e-06 | 2.866e-06 | 2.866e-06 | 2.866e-06 | 2.866e-06 | 2.866e-06 | 2.866e-06 | 2.866e-06 | 2.866e-06 | 2.866e-06 | 2.866e-06 | 2.866e-06 | 2.866e-06 | 2.866e-06 | 0.02188648 | 3.48737e-06 | 2.597067e-06 | 1.481887e-06 | 6.549307e-06 | -2.334642e-05 | -1.741439e-05 | -2.066554e-06 | -9.861794e-06 | -3.244391e-06 | -6.721756e-06 | -8.275017e-06 | 5.967366e-06 | -8.381401e-06 | -9.013066e-06 | -1.440192e-05 | -8.909262e-06 | -9.137506e-06 | 2.152879e-06 | 1.093648e-06 | -4.853799e-06 | -5.588682e-06 | -1.578837e-06 | 3.156293e-06 | 1.826838e-06 | 20814679.3 | 32479292.3 | -0.01060995 | -0.00932299 | 0.0214906 | -0.3676929 | -0.3712524 | 755.8759 | 850.275
219.2695 | 0.01951116 | 38467816323882 | 38463233066245 | 38414514180117 | 38446967001503 | 37222093915776 | 37670204531327 | 38536937145346 | 38106307400751 | 38218364794789 | 38394905021706 | 38189724871164 | 38336009974632 | 38293571509818 | 38217768988081 | 37980417884089 | 38264194107299 | 38159070202512 | 38562859175091 | 38528118922860 | 38399077893328 | 38493503954978 | 38498533231676 | 38157330792380 | 38635161540900 | 2.866e-06 | 2.866e-06 | 2.866e-06 | 2.866e-06 | 2.866e-06 | 2.866e-06 | 2.866e-06 | 2.866e-06 | 2.866e-06 | 2.866e-06 | 2.866e-06 | 2.866e-06 | 2.866e-06 | 2.866e-06 | 2.866e-06 | 2.866e-06 | 2.866e-06 | 2.866e-06 | 2.866e-06 | 2.866e-06 | 2.866e-06 | 2.866e-06 | 2.866e-06 | 2.866e-06 | 0.02209113 | 3.484808e-06 | 2.598632e-06 | 1.484266e-06 | 6.557474e-06 | -2.333453e-05 | -1.740782e-05 | -2.060496e-06 | -9.851765e-06 | -3.240683e-06 | -6.722867e-06 | -8.269481e-06 | 5.964631e-06 | -8.37239e-06 | -9.013446e-06 | -1.440156e-05 | -8.912617e-06 | -9.13408e-06 | 2.154769e-06 | 1.095771e-06 | -4.853104e-06 | -5.587027e-06 | -1.585341e-06 | 3.145521e-06 | 1.828018e-06 | 20872336.2 | 32813630.1 | -0.01071371 | -0.009414169 | 0.02168626 | -0.3710858 | -0.3746067 | 756.265 | 850.7995
221.2695 | 0.01971339 | 38463910766882 | 38459506089152 | 38409535989003 | 38442633508909 | 37200711955569 | 37655103098691 | 38534487067571 | 38097629767185 | 38210719347725 | 38390427664368 | 38182080532841 | 38330469845203 | 38287502389262 | 38210834302556 | 37970421918284 | 38257566318261 | 38150959301014 | 38560371110696 | 38525020962843 | 38394474446528 | 38490332701897 | 38495010228525 | 38148900805435 | 38634004996110 | 2.866e-06 | 2.866e-06 | 2.866e-06 | 2.866e-06 | 2.866e-06 | 2.866e-06 | 2.866e-06 | 2.866e-06 | 2.866e-06 | 2.866e-06 | 2.866e-06 | 2.866e-06 | 2.866e-06 | 2.866e-06 | 2.866e-06 | 2.866e-06 | 2.866e-06 | 2.866e-06 | 2.866e-06 | 2.866e-06 | 2.866e-06 | 2.866e-06 | 2.866e-06 | 2.866e-06 | 0.02229577 | 3.482393e-06 | 2.600022e-06 | 1.486862e-06 | 6.565549e-06 | -2.332285e-05 | -1.740109e-05 | -2.054562e-06 | -9.84187e-06 | -3.237008e-06 | -6.723934e-06 | -8.263997e-06 | 5.961961e-06 | -8.363401e-06 | -9.013825e-06 | -1.440139e-05 | -8.915679e-06 | -9.130836e-06 | 2.156392e-06 | 1.097827e-06 | -4.852268e-06 | -5.585179e-06 | -1.591737e-06 | 3.134786e-06 | 1.829168e-06 | 20930074.4 | 33148315.3 | -0.01081745 | -0.009505332 | 0.02188189 | -0.374475 | -0.3779563 | 756.6531 | 851.3219
223.2695 | 0.01991561 | 38459983961246 | 38455763438955 | 38404525287518 | 38438276524987 | 37179251500830 | 37639948464486 | 38532025069589 | 38088923170694 | 38203035827135 | 38385930848824 | 38174404561540 | 38324908263552 | 38281409886768 | 38203872092305 | 37960391569770 | 38250912509975 | 38142810705874 | 38557868835896 | 38521904845846 | 38389855550088 | 38487148168051 | 38491465011120 | 38140440247297 | 38632841261567 | 2.866e-06 | 2.866e-06 | 2.866e-06 | 2.866e-06 | 2.866e-06 | 2.866e-06 | 2.866e-06 | 2.866e-06 | 2.866e-06 | 2.866e-06 | 2.866e-06 | 2.866e-06 | 2.866e-06 | 2.866e-06 | 2.866e-06 | 2.866e-06 | 2.866e-06 | 2.866e-06 | 2.866e-06 | 2.866e-06 | 2.866e-06 | 2.866e-06 | 2.866e-06 | 2.866e-06 | 0.02250041 | 3.48013e-06 | 2.601279e-06 | 1.489295e-06 | 6.573439e-06 | -2.331172e-05 | -1.739424e-05 | -2.048792e-06 | -9.832282e-06 | -3.233437e-06 | -6.724964e-06 | -8.258585e-06 | 5.959348e-06 | -8.354343e-06 | -9.014353e-06 | -1.440139e-05 | -8.918446e-06 | -9.127674e-06 | 2.157799e-06 | 1.09997e-06 | -4.851323e-06 | -5.583169e-06 | -1.597917e-06 | 3.124295e-06 | 1.830284e-06 | 20987893.0 | 33483342.8 | -0.01092116 | -0.009596477 | 0.02207747 | -0.37786 | -0.3813032 | 757.0402 | 851.8426
225.2695 | 0.02011783 | 38456036046780 | 38452005300675 | 38399482281852 | 38433896131903 | 37157713640910 | 37624741504961 | 38529551184311 | 38080188043768 | 38195314585890 | 38381414739904 | 38166697242872 | 38319325386256 | 38275294236619 | 38196882586669 | 37950327146408 | 38244233033155 | 38134624832488 | 38555352488678 | 38518770755359 | 38385221310724 | 38483950476630 | 38487897703550 | 38131949361204 | 38631670379044 | 2.866e-06 | 2.866e-06 | 2.866e-06 | 2.866e-06 | 2.866e-06 | 2.866e-06 | 2.866e-06 | 2.866e-06 | 2.866e-06 | 2.866e-06 | 2.866e-06 | 2.866e-06 | 2.866e-06 | 2.866e-06 | 2.866e-06 | 2.866e-06 | 2.866e-06 | 2.866e-06 | 2.866e-06 | 2.866e-06 | 2.866e-06 | 2.866e-06 | 2.866e-06 | 2.866e-06 | 0.02270503 | 3.477953e-06 | 2.602408e-06 | 1.491785e-06 | 6.581192e-06 | -2.330084e-05 | -1.738727e-05 | -2.043154e-06 | -9.822929e-06 | -3.229916e-06 | -6.725966e-06 | -8.253237e-06 | 5.956772e-06 | -8.345198e-06 | -9.014903e-06 | -1.440154e-05 | -8.920928e-06 | -9.124576e-06 | 2.159048e-06 | 1.10184e-06 | -4.850171e-06 | -5.581016e-06 | -1.603945e-06 | 3.114006e-06 | 1.831364e-06 | 21045791.2 | 33818708.2 | -0.01102486 | -0.009687606 | 0.02227302 | -0.3812429 | -0.3846444 | 757.4265 | 852.3614
227.2695 | 0.02032005 | 38452067162394 | 38448231853893 | 38394407161499 | 38429492414834 | 37136099480783 | 37609483076025 | 38527065448063 | 38071424825146 | 38187555971694 | 38376879497439 | 38158958864545 | 38313721357627 | 38269155673015 | 38189866011482 | 37940228957773 | 38237528228990 | 38126402121763 | 38552822189214 | 38515618886734 | 38380571843070 | 38480739744527 | 38484308429137 | 38123428370756 | 38630492391115 | 2.866e-06 | 2.866e-06 | 2.866e-06 | 2.866e-06 | 2.866e-06 | 2.866e-06 | 2.866e-06 | 2.866e-06 | 2.866e-06 | 2.866e-06 | 2.866e-06 | 2.866e-06 | 2.866e-06 | 2.866e-06 | 2.866e-06 | 2.866e-06 | 2.866e-06 | 2.866e-06 | 2.866e-06 | 2.866e-06 | 2.866e-06 | 2.866e-06 | 2.866e-06 | 2.866e-06 | 0.02290965 | 3.475881e-06 | 2.603447e-06 | 1.494353e-06 | 6.588906e-06 | -2.329016e-05 | -1.738023e-05 | -2.037681e-06 | -9.813806e-06 | -3.226607e-06 | -6.726881e-06 | -8.247924e-06 | 5.954284e-06 | -8.33609e-06 | -9.015469e-06 | -1.440185e-05 | -8.923133e-06 | -9.12163e-06 | 2.160158e-06 | 1.103691e-06 | -4.849154e-06 | -5.578708e-06 | -1.609725e-06 | 3.10384e-06 | 1.832425e-06 | 21103768.2 | 34154406.8 | -0.01112853 | -0.009778718 | 0.02246853 | -0.3846227 | -0.3879826 | 757.8119 | 852.8786
229.2695 | 0.02052226 | 38448077444218 | 38444443268005 | 38389300119440 | 38425065445726 | 37114410110340 | 37594174016725 | 38524567898325 | 38062633932832 | 38179760298581 | 38372325280272 | 38151189717708 | 38308096323830 | 38262994427209 | 38182822597513 | 37930097307119 | 38230798442659 | 38118143020737 | 38550278054769 | 38512449423318 | 38375907246072 | 38477516107400 | 38480697314061 | 38114877512480 | 38629307339570 | 2.866e-06 | 2.866e-06 | 2.866e-06 | 2.866e-06 | 2.866e-06 | 2.866e-06 | 2.866e-06 | 2.866e-06 | 2.866e-06 | 2.866e-06 | 2.866e-06 | 2.866e-06 | 2.866e-06 | 2.866e-06 | 2.866e-06 | 2.866e-06 | 2.866e-06 | 2.866e-06 | 2.866e-06 | 2.866e-06 | 2.866e-06 | 2.866e-06 | 2.866e-06 | 2.866e-06 | 0.02311426 | 3.473915e-06 | 2.604382e-06 | 1.496953e-06 | 6.596462e-06 | -2.327947e-05 | -1.737315e-05 | -2.032325e-06 | -9.804985e-06 | -3.223445e-06 | -6.727881e-06 | -8.24265e-06 | 5.951827e-06 | -8.327003e-06 | -9.015994e-06 | -1.440232e-05 | -8.925058e-06 | -9.118741e-06 | 2.161128e-06 | 1.105504e-06 | -4.84802e-06 | -5.576254e-06 | -1.615422e-06 | 3.093768e-06 | 1.833472e-06 | 21161823.1 | 34490434.1 | -0.01123219 | -0.009869813 | 0.022664 | -0.3880002 | -0.3913183 | 758.1964 | 853.3942
231.2695 | 0.02072446 | 38444067026043 | 38440639712455 | 38384161351117 | 38420615307181 | 37092646625794 | 37578815172726 | 38522058575675 | 38053815821175 | 38171927908045 | 38367752251493 | 38143390087824 | 38302450425794 | 38256810715354 | 38175752584934 | 37919932503301 | 38224044005028 | 38109847988937 | 38547720203728 | 38509262536179 | 38371227601453 | 38474279669009 | 38477064484155 | 38106297009156 | 38628115270086 | 2.866e-06 | 2.866e-06 | 2.866e-06 | 2.866e-06 | 2.866e-06 | 2.866e-06 | 2.866e-06 | 2.866e-06 | 2.866e-06 | 2.866e-06 | 2.866e-06 | 2.866e-06 | 2.866e-06 | 2.866e-06 | 2.866e-06 | 2.866e-06 | 2.866e-06 | 2.866e-06 | 2.866e-06 | 2.866e-06 | 2.866e-06 | 2.866e-06 | 2.866e-06 | 2.866e-06 | 0.02331886 | 3.47201e-06 | 2.605257e-06 | 1.499593e-06 | 6.603882e-06 | -2.326883e-05 | -1.7366e-05 | -2.027113e-06 | -9.796288e-06 | -3.220457e-06 | -6.728837e-06 | -8.237472e-06 | 5.949442e-06 | -8.31789e-06 | -9.016571e-06 | -1.440293e-05 | -8.926739e-06 | -9.115853e-06 | 2.161972e-06 | 1.107128e-06 | -4.847014e-06 | -5.573525e-06 | -1.620901e-06 | 3.083848e-06 | 1.834462e-06 | 21219955.2 | 34826786.0 | -0.01133583 | -0.009960891 | 0.02285943 | -0.3913754 | -0.3946513 | 758.5801 | 853.9081
233.2695 | 0.02092667 | 38440036041184 | 38436821346199 | 38378991038818 | 38416142075567 | 37070810113589 | 37563407369996 | 38519537522436 | 38044970915762 | 38164059129766 | 38363160567761 | 38135560254846 | 38296783795644 | 38250604757402 | 38168656214487 | 37909734855429 | 38217265242800 | 38101517478351 | 38545148752855 | 38506058401792 | 38366532994840 | 38471030558094 | 38473410063688 | 38097687073674 | 38626916226213 | 2.866e-06 | 2.866e-06 | 2.866e-06 | 2.866e-06 | 2.866e-06 | 2.866e-06 | 2.866e-06 | 2.866e-06 | 2.866e-06 | 2.866e-06 | 2.866e-06 | 2.866e-06 | 2.866e-06 | 2.866e-06 | 2.866e-06 | 2.866e-06 | 2.866e-06 | 2.866e-06 | 2.866e-06 | 2.866e-06 | 2.866e-06 | 2.866e-06 | 2.866e-06 | 2.866e-06 | 0.02352346 | 3.470215e-06 | 2.60608e-06 | 1.502322e-06 | 6.611191e-06 | -2.32585e-05 | -1.735885e-05 | -2.022025e-06 | -9.787883e-06 | -3.217632e-06 | -6.729805e-06 | -8.232244e-06 | 5.947126e-06 | -8.308766e-06 | -9.017153e-06 | -1.440366e-05 | -8.928175e-06 | -9.112915e-06 | 2.162682e-06 | 1.108681e-06 | -4.845916e-06 | -5.570764e-06 | -1.626238e-06 | 3.07411e-06 | 1.835473e-06 | 21278163.7 | 35163458.1 | -0.01143944 | -0.01005195 | 0.02305482 | -0.3947486 | -0.3979813 | 758.9629 | 854.4206
235.2695 | 0.02112887 | 38435984619560 | 38432988331297 | 38373789372073 | 38411645823966 | 37048901663321 | 37547951432421 | 38517004783297 | 38036099625482 | 38156154309623 | 38358550384594 | 38127700499094 | 38291096565793 | 38244376772755 | 38161533730501 | 37899504673462 | 38210462483412 | 38093151952467 | 38542563811121 | 38502837185540 | 38361823498097 | 38467768894021 | 38469734175200 | 38089047909705 | 38625710250394 | 2.866e-06 | 2.866e-06 | 2.866e-06 | 2.866e-06 | 2.866e-06 | 2.866e-06 | 2.866e-06 | 2.866e-06 | 2.866e-06 | 2.866e-06 | 2.866e-06 | 2.866e-06 | 2.866e-06 | 2.866e-06 | 2.866e-06 | 2.866e-06 | 2.866e-06 | 2.866e-06 | 2.866e-06 | 2.866e-06 | 2.866e-06 | 2.866e-06 | 2.866e-06 | 2.866e-06 | 0.02372804 | 3.468501e-06 | 2.606823e-06 | 1.505059e-06 | 6.618436e-06 | -2.324799e-05 | -1.735165e-05 | -2.017058e-06 | -9.779704e-06 | -3.214946e-06 | -6.730768e-06 | -8.227033e-06 | 5.944874e-06 | -8.299611e-06 | -9.0177e-06 | -1.440453e-05 | -8.929366e-06 | -9.10997e-06 | 2.163279e-06 | 1.110143e-06 | -4.844845e-06 | -5.567867e-06 | -1.631408e-06 | 3.064467e-06 | 1.836468e-06 | 21336447.9 | 35500446.7 | -0.01154304 | -0.01014299 | 0.02325018 | -0.3981205 | -0.4013092 | 759.345 | 854.9315
237.2695 | 0.02133106 | 38431912891073 | 38429140817634 | 38368556544637 | 38407126620815 | 37026922340950 | 37532448183291 | 38514460403481 | 38027202381243 | 38148213806344 | 38353921855943 | 38119811097353 | 38285388863698 | 38238126976457 | 38154385382294 | 37889242257221 | 38203636050471 | 38084751858215 | 38539965485791 | 38499599056281 | 38357099176005 | 38464494792146 | 38466036942683 | 38080379738634 | 38624497386995 | 2.866e-06 | 2.866e-06 | 2.866e-06 | 2.866e-06 | 2.866e-06 | 2.866e-06 | 2.866e-06 | 2.866e-06 | 2.866e-06 | 2.866e-06 | 2.866e-06 | 2.866e-06 | 2.866e-06 | 2.866e-06 | 2.866e-06 | 2.866e-06 | 2.866e-06 | 2.866e-06 | 2.866e-06 | 2.866e-06 | 2.866e-06 | 2.866e-06 | 2.866e-06 | 2.866e-06 | 0.02393262 | 3.466867e-06 | 2.607549e-06 | 1.507881e-06 | 6.625646e-06 | -2.32377e-05 | -1.734446e-05 | -2.012214e-06 | -9.771717e-06 | -3.212365e-06 | -6.731733e-06 | -8.221823e-06 | 5.942705e-06 | -8.290474e-06 | -9.018254e-06 | -1.440541e-05 | -8.930328e-06 | -9.106992e-06 | 2.163769e-06 | 1.111514e-06 | -4.84369e-06 | -5.564948e-06 | -1.63644e-06 | 3.05502e-06 | 1.837463e-06 | 21394807.0 | 35837748.0 | -0.01164661 | -0.01023402 | 0.02344549 | -0.401491 | -0.404635 | 759.7263 | 855.4409
239.2695 | 0.02153325 | 38427820983395 | 38425278954601 | 38363292734319 | 38402584549050 | 37004873224145 | 37516898449122 | 38511904430392 | 38018279589197 | 38140237985510 | 38349275134275 | 38111892324984 | 38279660817312 | 38231855587359 | 38147211417626 | 37878947924742 | 38196786264201 | 38076317638590 | 38537353881281 | 38496344175239 | 38352360089790 | 38461208365103 | 38462318485045 | 38071682753950 | 38623277680098 | 2.866e-06 | 2.866e-06 | 2.866e-06 | 2.866e-06 | 2.866e-06 | 2.866e-06 | 2.866e-06 | 2.866e-06 | 2.866e-06 | 2.866e-06 | 2.866e-06 | 2.866e-06 | 2.866e-06 | 2.866e-06 | 2.866e-06 | 2.866e-06 | 2.866e-06 | 2.866e-06 | 2.866e-06 | 2.866e-06 | 2.866e-06 | 2.866e-06 | 2.866e-06 | 2.866e-06 | 0.02413719 | 3.465309e-06 | 2.608244e-06 | 1.510767e-06 | 6.632531e-06 | -2.32274e-05 | -1.733727e-05 | -2.007487e-06 | -9.76368e-06 | -3.210192e-06 | -6.732704e-06 | -8.216626e-06 | 5.940616e-06 | -8.28139e-06 | -9.018772e-06 | -1.440649e-05 | -8.931078e-06 | -9.103962e-06 | 2.164174e-06 | 1.112787e-06 | -4.842704e-06 | -5.561911e-06 | -1.641278e-06 | 3.045694e-06 | 1.838454e-06 | 21453240.4 | 36175357.9 | -0.01175017 | -0.01032503 | 0.02364077 | -0.4048589 | -0.4079598 | 760.1069 | 855.9488
241.2695 | 0.02173544 | 38423709022100 | 38421402891329 | 38357998126076 | 38398019688445 | 36982755380048 | 37501303033978 | 38509336911116 | 38009331648017 | 38132227192252 | 38344610372433 | 38103944449879 | 38273912548578 | 38225562828342 | 38140012089451 | 37868621990719 | 38189913436351 | 38067849726952 | 38534729102113 | 38493072701673 | 38347606269958 | 38457909719957 | 38458578925216 | 38062957144443 | 38622051174432 | 2.866e-06 | 2.866e-06 | 2.866e-06 | 2.866e-06 | 2.866e-06 | 2.866e-06 | 2.866e-06 | 2.866e-06 | 2.866e-06 | 2.866e-06 | 2.866e-06 | 2.866e-06 | 2.866e-06 | 2.866e-06 | 2.866e-06 | 2.866e-06 | 2.866e-06 | 2.866e-06 | 2.866e-06 | 2.866e-06 | 2.866e-06 | 2.866e-06 | 2.866e-06 | 2.866e-06 | 0.02434176 | 3.463812e-06 | 2.608919e-06 | 1.513676e-06 | 6.639395e-06 | -2.321714e-05 | -1.733008e-05 | -2.002869e-06 | -9.755835e-06 | -3.208386e-06 | -6.733686e-06 | -8.211452e-06 | 5.938581e-06 | -8.272383e-06 | -9.019276e-06 | -1.440768e-05 | -8.931626e-06 | -9.100822e-06 | 2.16449e-06 | 1.113946e-06 | -4.841807e-06 | -5.558761e-06 | -1.645949e-06 | 3.036548e-06 | 1.839448e-06 | 21511747.4 | 36513272.7 | -0.01185371 | -0.01041602 | 0.02383601 | -0.408229 | -0.4112817 | 760.4867 | 856.4553
243.2695 | 0.02193763 | 38419577131027 | 38417512775100 | 38352672911898 | 38393432116122 | 36960569868224 | 37485662731711 | 38506757892631 | 38000358974700 | 38124181758852 | 38339927723869 | 38095967736375 | 38268144181726 | 38219248921075 | 38132787651584 | 37858264766291 | 38183017876786 | 38059348551796 | 38532091254229 | 38489784791984 | 38342837786746 | 38454598964588 | 38454818377193 | 38054203115715 | 38620817914104 | 2.866e-06 | 2.866e-06 | 2.866e-06 | 2.866e-06 | 2.866e-06 | 2.866e-06 | 2.866e-06 | 2.866e-06 | 2.866e-06 | 2.866e-06 | 2.866e-06 | 2.866e-06 | 2.866e-06 | 2.866e-06 | 2.866e-06 | 2.866e-06 | 2.866e-06 | 2.866e-06 | 2.866e-06 | 2.866e-06 | 2.866e-06 | 2.866e-06 | 2.866e-06 | 2.866e-06 | 0.02454632 | 3.462394e-06 | 2.609572e-06 | 1.516626e-06 | 6.646125e-06 | -2.320692e-05 | -1.73229e-05 | -1.998358e-06 | -9.748112e-06 | -3.205594e-06 | -6.734671e-06 | -8.206268e-06 | 5.936627e-06 | -8.263484e-06 | -9.01973e-06 | -1.440887e-05 | -8.931987e-06 | -9.097674e-06 | 2.164701e-06 | 1.115037e-06 | -4.840702e-06 | -5.55551e-06 | -1.65047e-06 | 3.027517e-06 | 1.840454e-06 | 21570327.2 | 36851489.2 | -0.01195723 | -0.01050699 | 0.0240312 | -0.4115969 | -0.4146026 | 760.8658 | 856.9604
245.2695 | 0.02213981 | 38415425431244 | 38413608749889 | 38347317280278 | 38388821908938 | 36938317714173 | 37469978342671 | 38504167426091 | 37991361970841 | 38116102020690 | 38335227343917 | 38087962448590 | 38262355821955 | 38212914082133 | 38125538358432 | 37847876572728 | 38176099889209 | 38050814555180 | 38529440434765 | 38486480599984 | 38338054856467 | 38451276204492 | 38451036966153 | 38045420864183 | 38619577941790 | 2.866e-06 | 2.866e-06 | 2.866e-06 | 2.866e-06 | 2.866e-06 | 2.866e-06 | 2.866e-06 | 2.866e-06 | 2.866e-06 | 2.866e-06 | 2.866e-06 | 2.866e-06 | 2.866e-06 | 2.866e-06 | 2.866e-06 | 2.866e-06 | 2.866e-06 | 2.866e-06 | 2.866e-06 | 2.866e-06 | 2.866e-06 | 2.866e-06 | 2.866e-06 | 2.866e-06 | 0.02475087 | 3.461023e-06 | 2.610225e-06 | 1.519606e-06 | 6.652728e-06 | -2.319668e-05 | -1.731574e-05 | -1.993955e-06 | -9.740497e-06 | -3.203592e-06 | -6.735657e-06 | -8.201101e-06 | 5.934759e-06 | -8.254462e-06 | -9.02016e-06 | -1.441019e-05 | -8.932158e-06 | -9.094457e-06 | 2.164811e-06 | 1.116012e-06 | -4.839613e-06 | -5.552183e-06 | -1.654926e-06 | 3.018618e-06 | 1.841466e-06 | 21628979.4 | 37190003.5 | -0.01206073 | -0.01059794 | 0.02422636 | -0.4149643 | -0.4179226 | 761.2441 | 857.464
247.2695 | 0.02234199 | 38411254044838 | 38409690939789 | 38341931411328 | 38384189139384 | 36916000011132 | 37454250659458 | 38501565562870 | 37982341039949 | 38107988360406 | 38330509389085 | 38079928847455 | 38256547559503 | 38206558544792 | 38118264463185 | 37837457744584 | 38169159773480 | 38042248130688 | 38526776744698 | 38483160277569 | 38333257480083 | 38447941538803 | 38447234809030 | 38036610583812 | 38618331298207 | 2.866e-06 | 2.866e-06 | 2.866e-06 | 2.866e-06 | 2.866e-06 | 2.866e-06 | 2.866e-06 | 2.866e-06 | 2.866e-06 | 2.866e-06 | 2.866e-06 | 2.866e-06 | 2.866e-06 | 2.866e-06 | 2.866e-06 | 2.866e-06 | 2.866e-06 | 2.866e-06 | 2.866e-06 | 2.866e-06 | 2.866e-06 | 2.866e-06 | 2.866e-06 | 2.866e-06 | 0.02495542 | 3.459698e-06 | 2.611125e-06 | 1.522618e-06 | 6.659222e-06 | -2.318639e-05 | -1.730857e-05 | -1.989649e-06 | -9.733172e-06 | -3.201712e-06 | -6.736612e-06 | -8.195946e-06 | 5.933386e-06 | -8.245939e-06 | -9.02056e-06 | -1.441139e-05 | -8.932146e-06 | -9.09121e-06 | 2.164817e-06 | 1.116905e-06 | -4.8386e-06 | -5.548788e-06 | -1.659193e-06 | 3.009857e-06 | 1.842498e-06 | 21687703.1 | 37528812.2 | -0.01216421 | -0.01068888 | 0.02442149 | -0.4183313 | -0.4212417 | 761.6218 | 857.9663
249.2695 | 0.02254417 | 38407063092853 | 38405759490356 | 38336515477872 | 38379533878494 | 36893617877172 | 37438480481333 | 38498952359619 | 37973296584711 | 38099841133073 | 38325774019529 | 38071867197033 | 38250719518487 | 38200182551730 | 38110966216714 | 37827008618045 | 38162197827131 | 38033649671740 | 38524100276284 | 38479823975204 | 38328445710256 | 38444595063487 | 38443412021654 | 38027772454269 | 38617078022104 | 2.866e-06 | 2.866e-06 | 2.866e-06 | 2.866e-06 | 2.866e-06 | 2.866e-06 | 2.866e-06 | 2.866e-06 | 2.866e-06 | 2.866e-06 | 2.866e-06 | 2.866e-06 | 2.866e-06 | 2.866e-06 | 2.866e-06 | 2.866e-06 | 2.866e-06 | 2.866e-06 | 2.866e-06 | 2.866e-06 | 2.866e-06 | 2.866e-06 | 2.866e-06 | 2.866e-06 | 0.02515996 | 3.458443e-06 | 2.611711e-06 | 1.52568e-06 | 6.665602e-06 | -2.317629e-05 | -1.730145e-05 | -1.98544e-06 | -9.725971e-06 | -3.19996e-06 | -6.737578e-06 | -8.19075e-06 | 5.931493e-06 | -8.237587e-06 | -9.020935e-06 | -1.441282e-05 | -8.931958e-06 | -9.08793e-06 | 2.164794e-06 | 1.117699e-06 | -4.83761e-06 | -5.545306e-06 | -1.663423e-06 | 3.001226e-06 | 1.843524e-06 | 21746497.6 | 37867911.3 | -0.01226767 | -0.01077979 | 0.02461657 | -0.4216984 | -0.4245591 | 761.9988 | 858.4673
251.2695 | 0.02274634 | 38402852693395 | 38401814561447 | 38331069646994 | 38374856201092 | 36871172214729 | 37422668600408 | 38496327874787 | 37964229002516 | 38091660700154 | 38321021400497 | 38063777742178 | 38244871851850 | 38193786336243 | 38103643871732 | 37816529470997 | 38155214347563 | 38025019544904 | 38521411115629 | 38476471840767 | 38323619617160 | 38441236867223 | 38439568721100 | 38018906643048 | 38615818148355 | 2.866e-06 | 2.866e-06 | 2.866e-06 | 2.866e-06 | 2.866e-06 | 2.866e-06 | 2.866e-06 | 2.866e-06 | 2.866e-06 | 2.866e-06 | 2.866e-06 | 2.866e-06 | 2.866e-06 | 2.866e-06 | 2.866e-06 | 2.866e-06 | 2.866e-06 | 2.866e-06 | 2.866e-06 | 2.866e-06 | 2.866e-06 | 2.866e-06 | 2.866e-06 | 2.866e-06 | 0.0253645 | 3.457235e-06 | 2.612217e-06 | 1.528766e-06 | 6.671861e-06 | -2.316611e-05 | -1.729434e-05 | -1.981296e-06 | -9.719017e-06 | -3.198309e-06 | -6.738528e-06 | -8.185567e-06 | 5.929789e-06 | -8.229637e-06 | -9.021274e-06 | -1.441434e-05 | -8.931606e-06 | -9.084597e-06 | 2.164719e-06 | 1.118394e-06 | -4.836617e-06 | -5.541824e-06 | -1.667447e-06 | 2.992742e-06 | 1.844606e-06 | 21805362.3 | 38207297.2 | -0.01237111 | -0.01087069 | 0.02481161 | -0.4250652 | -0.4278765 | 762.3751 | 858.967
253.2695 | 0.02294852 | 38398622967143 | 38397856290021 | 38325594107183 | 38370156176569 | 36848664048324 | 37406815792929 | 38493692169888 | 37955138676538 | 38083447424608 | 38316251698217 | 38055660725165 | 38239004669158 | 38187370147250 | 38096297682451 | 37806020615254 | 38148209630311 | 38016358111716 | 38518709372507 | 38473104015944 | 38318779282266 | 38437867047280 | 38435705021042 | 38010013340733 | 38614551707602 | 2.866e-06 | 2.866e-06 | 2.866e-06 | 2.866e-06 | 2.866e-06 | 2.866e-06 | 2.866e-06 | 2.866e-06 | 2.866e-06 | 2.866e-06 | 2.866e-06 | 2.866e-06 | 2.866e-06 | 2.866e-06 | 2.866e-06 | 2.866e-06 | 2.866e-06 | 2.866e-06 | 2.866e-06 | 2.866e-06 | 2.866e-06 | 2.866e-06 | 2.866e-06 | 2.866e-06 | 0.02556903 | 3.456073e-06 | 2.612757e-06 | 1.53182e-06 | 6.678152e-06 | -2.315616e-05 | -1.728727e-05 | -1.977263e-06 | -9.711992e-06 | -3.196774e-06 | -6.739466e-06 | -8.180399e-06 | 5.928188e-06 | -8.221921e-06 | -9.021562e-06 | -1.441586e-05 | -8.931063e-06 | -9.081164e-06 | 2.164534e-06 | 1.119062e-06 | -4.835622e-06 | -5.53831e-06 | -1.671455e-06 | 2.984323e-06 | 1.845729e-06 | 21864296.6 | 38546966.4 | -0.01247454 | -0.01096157 | 0.02500662 | -0.4284322 | -0.4311922 | 762.7508 | 859.4655
255.2695 | 0.02315069 | 38394374030914 | 38393884816463 | 38320089026590 | 38365433887933 | 36826094430079 | 37390922836737 | 38491045310927 | 37946025984112 | 38075201676513 | 38311465081116 | 38047516386176 | 38233118064051 | 38180934232484 | 38088927904359 | 37795482380211 | 38141183957700 | 38007665722854 | 38515995122894 | 38469720633186 | 38313924788093 | 38434485689284 | 38431821041419 | 38001092726188 | 38613278730947 | 2.866e-06 | 2.866e-06 | 2.866e-06 | 2.866e-06 | 2.866e-06 | 2.866e-06 | 2.866e-06 | 2.866e-06 | 2.866e-06 | 2.866e-06 | 2.866e-06 | 2.866e-06 | 2.866e-06 | 2.866e-06 | 2.866e-06 | 2.866e-06 | 2.866e-06 | 2.866e-06 | 2.866e-06 | 2.866e-06 | 2.866e-06 | 2.866e-06 | 2.866e-06 | 2.866e-06 | 0.02577356 | 3.454939e-06 | 2.613235e-06 | 1.535012e-06 | 6.684154e-06 | -2.314607e-05 | -1.728022e-05 | -1.97325e-06 | -9.705216e-06 | -3.195286e-06 | -6.740383e-06 | -8.175092e-06 | 5.926688e-06 | -8.214346e-06 | -9.021824e-06 | -1.441744e-05 | -8.930371e-06 | -9.077759e-06 | 2.164371e-06 | 1.119594e-06 | -4.834623e-06 | -5.534729e-06 | -1.675384e-06 | 2.976056e-06 | 1.846886e-06 | 21923299.8 | 38886915.8 | -0.01257794 | -0.01105243 | 0.02520159 | -0.4317993 | -0.434508 | 763.1259 | 859.9627
257.2695 | 0.02335285 | 38390106007746 | 38389900286576 | 38314554576704 | 38360689412013 | 36803464394970 | 37374990491562 | 38488387364198 | 37936891314903 | 38066923826617 | 38306661724989 | 38039344984144 | 38227212163718 | 38174478838423 | 38081534793191 | 37784915094656 | 38134137603970 | 37998942707210 | 38513268468639 | 38466321838163 | 38309056208050 | 38431092878593 | 38427916897676 | 37992144974496 | 38611999246274 | 2.866e-06 | 2.866e-06 | 2.866e-06 | 2.866e-06 | 2.866e-06 | 2.866e-06 | 2.866e-06 | 2.866e-06 | 2.866e-06 | 2.866e-06 | 2.866e-06 | 2.866e-06 | 2.866e-06 | 2.866e-06 | 2.866e-06 | 2.866e-06 | 2.866e-06 | 2.866e-06 | 2.866e-06 | 2.866e-06 | 2.866e-06 | 2.866e-06 | 2.866e-06 | 2.866e-06 | 0.02597808 | 3.453834e-06 | 2.613723e-06 | 1.538181e-06 | 6.690071e-06 | -2.313606e-05 | -1.72732e-05 | -1.969349e-06 | -9.69855e-06 | -3.193886e-06 | -6.741326e-06 | -8.169978e-06 | 5.924889e-06 | -8.207082e-06 | -9.022041e-06 | -1.441904e-05 | -8.929534e-06 | -9.074338e-06 | 2.164105e-06 | 1.120037e-06 | -4.83367e-06 | -5.531171e-06 | -1.679244e-06 | 2.967867e-06 | 1.84809e-06 | 21982371.2 | 39227141.4 | -0.01268133 | -0.01114328 | 0.02539652 | -0.4351673 | -0.4378227 | 763.5003 | 860.4588
259.2695 | 0.02355502 | 38385819013277 | 38385902838648 | 38308990930123 | 38355922822721 | 36780774974964 | 37359019517107 | 38485718398218 | 37927735041570 | 38058614229970 | 38301841793038 | 38031146754016 | 38221287017882 | 38168004207686 | 38074118611320 | 37774319096814 | 38127070833722 | 37990189384701 | 38510529500868 | 38462907767953 | 38304173625879 | 38427688694302 | 38423992697895 | 37983170250386 | 38610713280052 | 2.866e-06 | 2.866e-06 | 2.866e-06 | 2.866e-06 | 2.866e-06 | 2.866e-06 | 2.866e-06 | 2.866e-06 | 2.866e-06 | 2.866e-06 | 2.866e-06 | 2.866e-06 | 2.866e-06 | 2.866e-06 | 2.866e-06 | 2.866e-06 | 2.866e-06 | 2.866e-06 | 2.866e-06 | 2.866e-06 | 2.866e-06 | 2.866e-06 | 2.866e-06 | 2.866e-06 | 0.0261826 | 3.452767e-06 | 2.61421e-06 | 1.541403e-06 | 6.695874e-06 | -2.312588e-05 | -1.726619e-05 | -1.965461e-06 | -9.691948e-06 | -3.192558e-06 | -6.74209e-06 | -8.164688e-06 | 5.924083e-06 | -8.200151e-06 | -9.022177e-06 | -1.442072e-05 | -8.928533e-06 | -9.070877e-06 | 2.163742e-06 | 1.120406e-06 | -4.83261e-06 | -5.527475e-06 | -1.682973e-06 | 2.95989e-06 | 1.849337e-06 | 22041510.3 | 39567640.5 | -0.0127847 | -0.0112341 | 0.02559141 | -0.4385348 | -0.4411376 | 763.8741 | 860.9538
261.2695 | 0.02375718 | 38381513159363 | 38381892619496 | 38303398254473 | 38351134191404 | 36758027204152 | 37343010662347 | 38483038490189 | 37918557531650 | 38050273271396 | 38297005463381 | 38022921932341 | 38215342735832 | 38161510589698 | 38066679649339 | 37763694733000 | 38119983921357 | 37981406079182 | 38507778331631 | 38459478554965 | 38299277161558 | 38424273223029 | 38420048555736 | 37974168727136 | 38609420856587 | 2.866e-06 | 2.866e-06 | 2.866e-06 | 2.866e-06 | 2.866e-06 | 2.866e-06 | 2.866e-06 | 2.866e-06 | 2.866e-06 | 2.866e-06 | 2.866e-06 | 2.866e-06 | 2.866e-06 | 2.866e-06 | 2.866e-06 | 2.866e-06 | 2.866e-06 | 2.866e-06 | 2.866e-06 | 2.866e-06 | 2.866e-06 | 2.866e-06 | 2.866e-06 | 2.866e-06 | 0.02638711 | 3.451737e-06 | 2.614668e-06 | 1.544663e-06 | 6.701639e-06 | -2.311593e-05 | -1.72592e-05 | -1.961684e-06 | -9.685507e-06 | -3.191293e-06 | -6.742912e-06 | -8.159521e-06 | 5.922928e-06 | -8.193456e-06 | -9.022254e-06 | -1.442243e-05 | -8.927399e-06 | -9.067415e-06 | 2.163321e-06 | 1.120728e-06 | -4.831547e-06 | -5.523876e-06 | -1.686666e-06 | 2.951871e-06 | 1.850639e-06 | 22100716.4 | 39908409.4 | -0.01288805 | -0.01132491 | 0.02578626 | -0.441903 | -0.4444527 | 764.2473 | 861.4477
263.2695 | 0.02395935 | 38377188560255 | 38377869771121 | 38297776719799 | 38346323587694 | 36735222089647 | 37326964678736 | 38480347721533 | 37909359135316 | 38041901319428 | 38292152841909 | 38014670767200 | 38209379425184 | 38154998236840 | 38059218135887 | 37753042342806 | 38112877162429 | 37972593076031 | 38505015051283 | 38456034336482 | 38294366886168 | 38420846548393 | 38416084585717 | 37965140607845 | 38608121996862 | 2.866e-06 | 2.866e-06 | 2.866e-06 | 2.866e-06 | 2.866e-06 | 2.866e-06 | 2.866e-06 | 2.866e-06 | 2.866e-06 | 2.866e-06 | 2.866e-06 | 2.866e-06 | 2.866e-06 | 2.866e-06 | 2.866e-06 | 2.866e-06 | 2.866e-06 | 2.866e-06 | 2.866e-06 | 2.866e-06 | 2.866e-06 | 2.866e-06 | 2.866e-06 | 2.866e-06 | 0.02659162 | 3.450736e-06 | 2.615053e-06 | 1.547901e-06 | 6.707261e-06 | -2.310593e-05 | -1.72522e-05 | -1.957943e-06 | -9.679064e-06 | -3.19003e-06 | -6.743169e-06 | -8.154449e-06 | 5.921882e-06 | -8.18698e-06 | -9.02232e-06 | -1.442414e-05 | -8.926219e-06 | -9.063918e-06 | 2.162874e-06 | 1.120948e-06 | -4.830483e-06 | -5.520237e-06 | -1.690271e-06 | 2.943824e-06 | 1.851995e-06 | 22159989.0 | 40249445.0 | -0.01299137 | -0.0114157 | 0.02598107 | -0.4452727 | -0.4477661 | 764.6199 | 861.9406
265.2695 | 0.02416151 | 38372845330917 | 38373834443094 | 38292126493337 | 38341491099679 | 36712360636031 | 37310882299812 | 38477646170763 | 37900140215417 | 38033498730597 | 38287284105723 | 38006393504846 | 38203397179084 | 38148467400406 | 38051734329880 | 37742362260853 | 38105750873443 | 37963750658899 | 38502239753698 | 38452575246342 | 38289442883526 | 38417408753192 | 38412100901157 | 37956086069066 | 38606816721274 | 2.866e-06 | 2.866e-06 | 2.866e-06 | 2.866e-06 | 2.866e-06 | 2.866e-06 | 2.866e-06 | 2.866e-06 | 2.866e-06 | 2.866e-06 | 2.866e-06 | 2.866e-06 | 2.866e-06 | 2.866e-06 | 2.866e-06 | 2.866e-06 | 2.866e-06 | 2.866e-06 | 2.866e-06 | 2.866e-06 | 2.866e-06 | 2.866e-06 | 2.866e-06 | 2.866e-06 | 0.02679612 | 3.449785e-06 | 2.615382e-06 | 1.551157e-06 | 6.71276e-06 | -2.309605e-05 | -1.724532e-05 | -1.954308e-06 | -9.67278e-06 | -3.188781e-06 | -6.743573e-06 | -8.149275e-06 | 5.920923e-06 | -8.180716e-06 | -9.022308e-06 | -1.442588e-05 | -8.924984e-06 | -9.060494e-06 | 2.16237e-06 | 1.121114e-06 | -4.829391e-06 | -5.516601e-06 | -1.693833e-06 | 2.935881e-06 | 1.8534e-06 | 22219327.3 | 40590744.1 | -0.01309468 | -0.01150647 | 0.02617585 | -0.4486425 | -0.4510805 | 764.9919 | 862.4325
267.2695 | 0.02436367 | 38368483577184 | 38369786771969 | 38286447746359 | 38336636795290 | 36689443860249 | 37294764255999 | 38474933916088 | 37890901123262 | 38025065887366 | 38282399461358 | 37998090369734 | 38197396083708 | 38141918330982 | 38044228502195 | 37731654820284 | 38098605294552 | 37954879099214 | 38499452527137 | 38449101414359 | 38284505245419 | 38413959917798 | 38408097616901 | 37947005282172 | 38605505049106 | 2.866e-06 | 2.866e-06 | 2.866e-06 | 2.866e-06 | 2.866e-06 | 2.866e-06 | 2.866e-06 | 2.866e-06 | 2.866e-06 | 2.866e-06 | 2.866e-06 | 2.866e-06 | 2.866e-06 | 2.866e-06 | 2.866e-06 | 2.866e-06 | 2.866e-06 | 2.866e-06 | 2.866e-06 | 2.866e-06 | 2.866e-06 | 2.866e-06 | 2.866e-06 | 2.866e-06 | 0.02700062 | 3.448855e-06 | 2.615693e-06 | 1.554421e-06 | 6.718187e-06 | -2.308613e-05 | -1.723846e-05 | -1.950658e-06 | -9.666546e-06 | -3.18757e-06 | -6.744309e-06 | -8.144155e-06 | 5.92017e-06 | -8.174631e-06 | -9.022224e-06 | -1.442763e-05 | -8.923531e-06 | -9.057049e-06 | 2.161844e-06 | 1.121209e-06 | -4.828266e-06 | -5.512955e-06 | -1.697424e-06 | 2.928025e-06 | 1.854861e-06 | 22278730.8 | 40932303.3 | -0.01319797 | -0.01159722 | 0.02637058 | -0.4520134 | -0.4543946 | 765.3634 | 862.9234
269.2695 | 0.02456582 | 38364103400443 | 38365726892522 | 38280740651983 | 38331760746357 | 36666472757233 | 37278611288441 | 38472211038226 | 37881642207300 | 38016603157078 | 38277499088487 | 37989761579516 | 38191376238085 | 38135351276692 | 38036700921854 | 37720920354181 | 38091440671748 | 37945978661371 | 38496653455871 | 38445612972892 | 38279554063917 | 38410500120478 | 38404074841695 | 37937898413539 | 38604186998431 | 2.866e-06 | 2.866e-06 | 2.866e-06 | 2.866e-06 | 2.866e-06 | 2.866e-06 | 2.866e-06 | 2.866e-06 | 2.866e-06 | 2.866e-06 | 2.866e-06 | 2.866e-06 | 2.866e-06 | 2.866e-06 | 2.866e-06 | 2.866e-06 | 2.866e-06 | 2.866e-06 | 2.866e-06 | 2.866e-06 | 2.866e-06 | 2.866e-06 | 2.866e-06 | 2.866e-06 | 0.02720511 | 3.44803e-06 | 2.615979e-06 | 1.557708e-06 | 6.723678e-06 | -2.307636e-05 | -1.723156e-05 | -1.947004e-06 | -9.660368e-06 | -3.186368e-06 | -6.744965e-06 | -8.138943e-06 | 5.91936e-06 | -8.168724e-06 | -9.022066e-06 | -1.442941e-05 | -8.921911e-06 | -9.053643e-06 | 2.16129e-06 | 1.121234e-06 | -4.827102e-06 | -5.509319e-06 | -1.700852e-06 | 2.920267e-06 | 1.856378e-06 | 22338199.0 | 41274120.0 | -0.01330124 | -0.01168795 | 0.02656528 | -0.4553848 | -0.4577083 | 765.7343 | 863.4133
271.2695 | 0.02476798 | 38359704934348 | 38361654942295 | 38275005376425 | 38326863039323 | 36643448309324 | 37262424117845 | 38469477625608 | 37872363817337 | 38008110921670 | 38272583147541 | 37981407365843 | 38185337743217 | 38128766482091 | 38029151859776 | 37710159194798 | 38084257261559 | 37937049608006 | 38493842617937 | 38442110056404 | 38274589430742 | 38407029433184 | 38400032680013 | 37928765629384 | 38602862585081 | 2.866e-06 | 2.866e-06 | 2.866e-06 | 2.866e-06 | 2.866e-06 | 2.866e-06 | 2.866e-06 | 2.866e-06 | 2.866e-06 | 2.866e-06 | 2.866e-06 | 2.866e-06 | 2.866e-06 | 2.866e-06 | 2.866e-06 | 2.866e-06 | 2.866e-06 | 2.866e-06 | 2.866e-06 | 2.866e-06 | 2.866e-06 | 2.866e-06 | 2.866e-06 | 2.866e-06 | 0.0274096 | 3.447159e-06 | 2.616239e-06 | 1.56099e-06 | 6.728888e-06 | -2.306669e-05 | -1.722473e-05 | -1.943416e-06 | -9.65427e-06 | -3.185174e-06 | -6.745518e-06 | -8.133882e-06 | 5.918612e-06 | -8.16298e-06 | -9.021826e-06 | -1.443122e-05 | -8.920219e-06 | -9.050256e-06 | 2.160718e-06 | 1.121205e-06 | -4.825896e-06 | -5.505673e-06 | -1.704412e-06 | 2.912559e-06 | 1.857951e-06 | 22397731.2 | 41616191.0 | -0.0134045 | -0.01177867 | 0.02675994 | -0.4587571 | -0.4610228 | 766.1047 | 863.9024
273.2695 | 0.02497013 | 38355288295255 | 38357571058545 | 38269242094796 | 38321943758826 | 36620371478725 | 37246203444381 | 38466733768935 | 37863066293980 | 37999589542082 | 38267651799853 | 37973027946181 | 38179280692576 | 38122164191430 | 38021581582173 | 37699371675118 | 38077055298402 | 37928092190318 | 38491020096356 | 38438592797604 | 38269611435421 | 38403547929408 | 38395971249593 | 37919607115427 | 38601531824229 | 2.866e-06 | 2.866e-06 | 2.866e-06 | 2.866e-06 | 2.866e-06 | 2.866e-06 | 2.866e-06 | 2.866e-06 | 2.866e-06 | 2.866e-06 | 2.866e-06 | 2.866e-06 | 2.866e-06 | 2.866e-06 | 2.866e-06 | 2.866e-06 | 2.866e-06 | 2.866e-06 | 2.866e-06 | 2.866e-06 | 2.866e-06 | 2.866e-06 | 2.866e-06 | 2.866e-06 | 0.02761409 | 3.44631e-06 | 2.616457e-06 | 1.564253e-06 | 6.733961e-06 | -2.305691e-05 | -1.721793e-05 | -1.939858e-06 | -9.648182e-06 | -3.183987e-06 | -6.746015e-06 | -8.128788e-06 | 5.917961e-06 | -8.157378e-06 | -9.021502e-06 | -1.443307e-05 | -8.918453e-06 | -9.046941e-06 | 2.160089e-06 | 1.121088e-06 | -4.824662e-06 | -5.502063e-06 | -1.7079e-06 | 2.904849e-06 | 1.859579e-06 | 22457327.0 | 41958513.3 | -0.01350773 | -0.01186937 | 0.02695456 | -0.4621311 | -0.4643365 | 766.4746 | 864.3905
275.2695 | 0.02517228 | 38350853596143 | 38353475376205 | 38263450966853 | 38317002986566 | 36597243238969 | 37229949971990 | 38463979558961 | 37853749979530 | 37991039375841 | 38262705208951 | 37964623543424 | 38173205181098 | 38115544647306 | 38013990356096 | 37688558125746 | 38069835023813 | 37919106653453 | 38488185987154 | 38435061334557 | 38264620170356 | 38400055688242 | 38391890660930 | 37910423035370 | 38600194730151 | 2.866e-06 | 2.866e-06 | 2.866e-06 | 2.866e-06 | 2.866e-06 | 2.866e-06 | 2.866e-06 | 2.866e-06 | 2.866e-06 | 2.866e-06 | 2.866e-06 | 2.866e-06 | 2.866e-06 | 2.866e-06 | 2.866e-06 | 2.866e-06 | 2.866e-06 | 2.866e-06 | 2.866e-06 | 2.866e-06 | 2.866e-06 | 2.866e-06 | 2.866e-06 | 2.866e-06 | 0.02781857 | 3.445463e-06 | 2.616663e-06 | 1.567553e-06 | 6.739021e-06 | -2.304726e-05 | -1.721115e-05 | -1.936303e-06 | -9.642214e-06 | -3.182751e-06 | -6.746467e-06 | -8.123763e-06 | 5.917364e-06 | -8.151912e-06 | -9.021101e-06 | -1.443493e-05 | -8.916592e-06 | -9.043634e-06 | 2.15944e-06 | 1.120922e-06 | -4.823358e-06 | -5.498448e-06 | -1.711333e-06 | 2.897231e-06 | 1.861263e-06 | 22516985.7 | 42301084.3 | -0.01361094 | -0.01196005 | 0.02714914 | -0.4655057 | -0.4676504 | 766.8439 | 864.8777
277.2695 | 0.02537444 | 38346400952881 | 38349368027535 | 38257632162000 | 38312040803365 | 36574064559838 | 37213664398310 | 38461215083218 | 37844415210694 | 37982460794447 | 38257743537474 | 37956194388320 | 38167111301358 | 38108908087828 | 38006378449967 | 37677718876188 | 38062596702432 | 37910093249333 | 38485340367884 | 38431515801780 | 38259615726749 | 38396552783181 | 38387791021583 | 37901213562471 | 38598851317824 | 2.866e-06 | 2.866e-06 | 2.866e-06 | 2.866e-06 | 2.866e-06 | 2.866e-06 | 2.866e-06 | 2.866e-06 | 2.866e-06 | 2.866e-06 | 2.866e-06 | 2.866e-06 | 2.866e-06 | 2.866e-06 | 2.866e-06 | 2.866e-06 | 2.866e-06 | 2.866e-06 | 2.866e-06 | 2.866e-06 | 2.866e-06 | 2.866e-06 | 2.866e-06 | 2.866e-06 | 0.02802305 | 3.444677e-06 | 2.616858e-06 | 1.570825e-06 | 6.743994e-06 | -2.303771e-05 | -1.720439e-05 | -1.932811e-06 | -9.636312e-06 | -3.1815e-06 | -6.746876e-06 | -8.118746e-06 | 5.916851e-06 | -8.146549e-06 | -9.020617e-06 | -1.443684e-05 | -8.914614e-06 | -9.040367e-06 | 2.158774e-06 | 1.120703e-06 | -4.822019e-06 | -5.49485e-06 | -1.714718e-06 | 2.889657e-06 | 1.862972e-06 | 22576706.9 | 42643900.9 | -0.01371413 | -0.01205072 | 0.02734368 | -0.4688812 | -0.4709647 | 767.2127 | 865.3641
279.2695 | 0.02557658 | 38341930476380 | 38345249144487 | 38251785855826 | 38307057294681 | 36550836403249 | 37197347418783 | 38458440432682 | 37835062322932 | 37973854161307 | 38252766945234 | 37947740709737 | 38160999137948 | 38102254750177 | 37998746132379 | 37666854254142 | 38055340589346 | 37901052220502 | 38482483319291 | 38427956335743 | 38254598189639 | 38393039281299 | 38383672437556 | 37891978873565 | 38597501600100 | 2.866e-06 | 2.866e-06 | 2.866e-06 | 2.866e-06 | 2.866e-06 | 2.866e-06 | 2.866e-06 | 2.866e-06 | 2.866e-06 | 2.866e-06 | 2.866e-06 | 2.866e-06 | 2.866e-06 | 2.866e-06 | 2.866e-06 | 2.866e-06 | 2.866e-06 | 2.866e-06 | 2.866e-06 | 2.866e-06 | 2.866e-06 | 2.866e-06 | 2.866e-06 | 2.866e-06 | 0.02822752 | 3.443934e-06 | 2.617011e-06 | 1.574088e-06 | 6.748811e-06 | -2.302818e-05 | -1.719765e-05 | -1.929305e-06 | -9.630454e-06 | -3.180306e-06 | -6.747248e-06 | -8.113807e-06 | 5.916433e-06 | -8.141293e-06 | -9.020041e-06 | -1.443877e-05 | -8.912564e-06 | -9.037156e-06 | 2.158068e-06 | 1.120443e-06 | -4.82063e-06 | -5.491268e-06 | -1.71805e-06 | 2.882123e-06 | 1.864762e-06 | 22636489.9 | 42986960.5 | -0.0138173 | -0.01214136 | 0.02753819 | -0.4722579 | -0.4742792 | 767.5809 | 865.8496
281.2695 | 0.02577873 | 38337442281168 | 38341118823101 | 38245912218650 | 38302052550425 | 36527559721777 | 37180999727657 | 38455655701444 | 37825691638548 | 37965219836354 | 38247775588873 | 37939262731552 | 38154868779866 | 38095584867664 | 37991093675560 | 37655964623728 | 38048066913101 | 37891983799012 | 38479614927248 | 38424383072028 | 38249567639318 | 38389515263245 | 38379535014323 | 37882719150758 | 38596145587272 | 2.866e-06 | 2.866e-06 | 2.866e-06 | 2.866e-06 | 2.866e-06 | 2.866e-06 | 2.866e-06 | 2.866e-06 | 2.866e-06 | 2.866e-06 | 2.866e-06 | 2.866e-06 | 2.866e-06 | 2.866e-06 | 2.866e-06 | 2.866e-06 | 2.866e-06 | 2.866e-06 | 2.866e-06 | 2.866e-06 | 2.866e-06 | 2.866e-06 | 2.866e-06 | 2.866e-06 | 0.028432 | 3.44322e-06 | 2.617447e-06 | 1.577336e-06 | 6.753502e-06 | -2.301865e-05 | -1.719091e-05 | -1.92585e-06 | -9.624666e-06 | -3.178996e-06 | -6.747585e-06 | -8.108799e-06 | 5.916087e-06 | -8.136125e-06 | -9.01937e-06 | -1.444066e-05 | -8.910448e-06 | -9.033963e-06 | 2.157325e-06 | 1.120087e-06 | -4.819124e-06 | -5.4877e-06 | -1.721335e-06 | 2.874622e-06 | 1.866604e-06 | 22696334.4 | 43330260.5 | -0.01392045 | -0.01223199 | 0.02773266 | -0.4756357 | -0.4775939 | 767.9486 | 866.3342
283.2695 | 0.02598088 | 38332936481640 | 38336977245409 | 38240011416639 | 38297026655827 | 36504235464379 | 37164621993513 | 38452860984888 | 37816303479351 | 37956558182775 | 38242769624531 | 37930760695703 | 38148720324907 | 38088898684793 | 37983421347461 | 37645050290061 | 38040775920525 | 37882888220953 | 38476735276319 | 38420796146724 | 38244524167517 | 38385980794349 | 38375378840085 | 37873434565780 | 38594783280525 | 2.866e-06 | 2.866e-06 | 2.866e-06 | 2.866e-06 | 2.866e-06 | 2.866e-06 | 2.866e-06 | 2.866e-06 | 2.866e-06 | 2.866e-06 | 2.866e-06 | 2.866e-06 | 2.866e-06 | 2.866e-06 | 2.866e-06 | 2.866e-06 | 2.866e-06 | 2.866e-06 | 2.866e-06 | 2.866e-06 | 2.866e-06 | 2.866e-06 | 2.866e-06 | 2.866e-06 | 0.02863646 | 3.442541e-06 | 2.617352e-06 | 1.580565e-06 | 6.758149e-06 | -2.300921e-05 | -1.718418e-05 | -1.922358e-06 | -9.618957e-06 | -3.177744e-06 | -6.74789e-06 | -8.103783e-06 | 5.915783e-06 | -8.131021e-06 | -9.018614e-06 | -1.444273e-05 | -8.908236e-06 | -9.030898e-06 | 2.156544e-06 | 1.119699e-06 | -4.817669e-06 | -5.484161e-06 | -1.724357e-06 | 2.867176e-06 | 1.868579e-06 | 22756239.7 | 43673797.9 | -0.01402358 | -0.01232261 | 0.02792709 | -0.4790147 | -0.4809088 | 768.3159 | 866.818
285.2695 | 0.02618302 | 38328413194126 | 38332824532697 | 38234083610576 | 38291979690758 | 36480864570021 | 37148214877701 | 38450056374511 | 37806898172496 | 37947869554409 | 38237749206347 | 37922234827236 | 38142553862291 | 38082196433952 | 37975729413945 | 37634111511058 | 38033467861375 | 37873765724582 | 38473844446981 | 38417195699115 | 38239467859136 | 38382435938456 | 38371204041275 | 37864125287102 | 38593414702557 | 2.866e-06 | 2.866e-06 | 2.866e-06 | 2.866e-06 | 2.866e-06 | 2.866e-06 | 2.866e-06 | 2.866e-06 | 2.866e-06 | 2.866e-06 | 2.866e-06 | 2.866e-06 | 2.866e-06 | 2.866e-06 | 2.866e-06 | 2.866e-06 | 2.866e-06 | 2.866e-06 | 2.866e-06 | 2.866e-06 | 2.866e-06 | 2.866e-06 | 2.866e-06 | 2.866e-06 | 0.02884093 | 3.441911e-06 | 2.617498e-06 | 1.583819e-06 | 6.762713e-06 | -2.299974e-05 | -1.717748e-05 | -1.918923e-06 | -9.613282e-06 | -3.176435e-06 | -6.748174e-06 | -8.098949e-06 | 5.915623e-06 | -8.125999e-06 | -9.01776e-06 | -1.444483e-05 | -8.905768e-06 | -9.02789e-06 | 2.155744e-06 | 1.119293e-06 | -4.816136e-06 | -5.480653e-06 | -1.727683e-06 | 2.859767e-06 | 1.870508e-06 | 22816205.4 | 44017570.2 | -0.01412669 | -0.0124132 | 0.02812148 | -0.4823947 | -0.4842244 | 768.6826 | 867.301
287.2695 | 0.02638517 | 38323872520445 | 38328660805777 | 38228128977460 | 38286911740381 | 36457447965825 | 37131779081252 | 38447241963474 | 37797476047331 | 37939154281641 | 38232714486610 | 37913685301147 | 38136369484247 | 38075478335142 | 37968018143711 | 37623148632404 | 38026142965792 | 37864616546164 | 38470942522440 | 38413581861110 | 38234398792046 | 38378880760598 | 38367010730626 | 37854791499861 | 38592039862237 | 2.866e-06 | 2.866e-06 | 2.866e-06 | 2.866e-06 | 2.866e-06 | 2.866e-06 | 2.866e-06 | 2.866e-06 | 2.866e-06 | 2.866e-06 | 2.866e-06 | 2.866e-06 | 2.866e-06 | 2.866e-06 | 2.866e-06 | 2.866e-06 | 2.866e-06 | 2.866e-06 | 2.866e-06 | 2.866e-06 | 2.866e-06 | 2.866e-06 | 2.866e-06 | 2.866e-06 | 0.02904539 | 3.441507e-06 | 2.6176e-06 | 1.587009e-06 | 6.767189e-06 | -2.299036e-05 | -1.717075e-05 | -1.915491e-06 | -9.607668e-06 | -3.175098e-06 | -6.748428e-06 | -8.094125e-06 | 5.91535e-06 | -8.12102e-06 | -9.016832e-06 | -1.444693e-05 | -8.903502e-06 | -9.024827e-06 | 2.154899e-06 | 1.118789e-06 | -4.814523e-06 | -5.47717e-06 | -1.73084e-06 | 2.852422e-06 | 1.872522e-06 | 22876230.9 | 44361574.8 | -0.01422978 | -0.01250378 | 0.02831583 | -0.4857765 | -0.4875396 | 769.0489 | 867.7831
289.2695 | 0.02658731 | 38319314573429 | 38324486185631 | 38222147688971 | 38281822899050 | 36433986573344 | 37115315275681 | 38444417845142 | 37788037421712 | 37930412691240 | 38227665615566 | 37905112357519 | 38130167279424 | 38068744610517 | 37960287805469 | 37612161981164 | 38018801479625 | 37855440919959 | 38468029588462 | 38409954767267 | 38229317050376 | 38375315327734 | 38362799001063 | 37845433375526 | 38590658775440 | 2.866e-06 | 2.866e-06 | 2.866e-06 | 2.866e-06 | 2.866e-06 | 2.866e-06 | 2.866e-06 | 2.866e-06 | 2.866e-06 | 2.866e-06 | 2.866e-06 | 2.866e-06 | 2.866e-06 | 2.866e-06 | 2.866e-06 | 2.866e-06 | 2.866e-06 | 2.866e-06 | 2.866e-06 | 2.866e-06 | 2.866e-06 | 2.866e-06 | 2.866e-06 | 2.866e-06 | 0.02924984 | 3.44106e-06 | 2.617768e-06 | 1.59018e-06 | 6.771569e-06 | -2.298101e-05 | -1.7164e-05 | -1.912065e-06 | -9.602102e-06 | -3.173681e-06 | -6.748661e-06 | -8.089313e-06 | 5.915226e-06 | -8.116115e-06 | -9.015803e-06 | -1.444905e-05 | -8.901078e-06 | -9.021881e-06 | 2.15401e-06 | 1.118254e-06 | -4.812833e-06 | -5.473712e-06 | -1.733951e-06 | 2.84514e-06 | 1.874522e-06 | 22936315.7 | 44705809.1 | -0.01433285 | -0.01259434 | 0.02851014 | -0.489159 | -0.4908555 | 769.4146 | 868.2645
291.2695 | 0.02678945 | 38314739475246 | 38320300775829 | 38216139910292 | 38276713257407 | 36410481312309 | 37098824098862 | 38441584113892 | 37778582614575 | 37921645130999 | 38222602737439 | 37896516221034 | 38123947339698 | 38061995483700 | 37952538666854 | 37601151874674 | 38011443642270 | 37846239080434 | 38465105729046 | 38406314547008 | 38224222716794 | 38371739704195 | 38358568956235 | 37836051083046 | 38589271451877 | 2.866e-06 | 2.866e-06 | 2.866e-06 | 2.866e-06 | 2.866e-06 | 2.866e-06 | 2.866e-06 | 2.866e-06 | 2.866e-06 | 2.866e-06 | 2.866e-06 | 2.866e-06 | 2.866e-06 | 2.866e-06 | 2.866e-06 | 2.866e-06 | 2.866e-06 | 2.866e-06 | 2.866e-06 | 2.866e-06 | 2.866e-06 | 2.866e-06 | 2.866e-06 | 2.866e-06 | 0.0294543 | 3.440427e-06 | 2.617962e-06 | 1.593329e-06 | 6.775862e-06 | -2.297166e-05 | -1.715734e-05 | -1.908644e-06 | -9.596591e-06 | -3.172304e-06 | -6.748796e-06 | -8.08447e-06 | 5.915117e-06 | -8.111259e-06 | -9.01469e-06 | -1.44512e-05 | -8.89855e-06 | -9.018972e-06 | 2.153084e-06 | 1.117707e-06 | -4.811084e-06 | -5.470282e-06 | -1.737041e-06 | 2.837947e-06 | 1.876573e-06 | 22996459.4 | 45050270.5 | -0.0144359 | -0.01268489 | 0.02870442 | -0.492543 | -0.4941718 | 769.7799 | 868.745
293.2695 | 0.02699159 | 38310147341342 | 38316104693449 | 38210105808132 | 38271582897846 | 36386933096585 | 37082306152900 | 38438740862419 | 37769111947501 | 37912851932617 | 38217526002110 | 37887897118699 | 38117709756167 | 38055231178407 | 37944770991938 | 37590118624201 | 38004069688425 | 37837011255753 | 38462171027557 | 38402661331560 | 38219115870361 | 38368153953425 | 38354320695557 | 37826644804081 | 38587877902300 | 2.866e-06 | 2.866e-06 | 2.866e-06 | 2.866e-06 | 2.866e-06 | 2.866e-06 | 2.866e-06 | 2.866e-06 | 2.866e-06 | 2.866e-06 | 2.866e-06 | 2.866e-06 | 2.866e-06 | 2.866e-06 | 2.866e-06 | 2.866e-06 | 2.866e-06 | 2.866e-06 | 2.866e-06 | 2.866e-06 | 2.866e-06 | 2.866e-06 | 2.866e-06 | 2.866e-06 | 0.02965875 | 3.439931e-06 | 2.618171e-06 | 1.59645e-06 | 6.780092e-06 | -2.296236e-05 | -1.715069e-05 | -1.905228e-06 | -9.591129e-06 | -3.170867e-06 | -6.748985e-06 | -8.079734e-06 | 5.915076e-06 | -8.106444e-06 | -9.013485e-06 | -1.445336e-05 | -8.896027e-06 | -9.016081e-06 | 2.15212e-06 | 1.11712e-06 | -4.809268e-06 | -5.46688e-06 | -1.740043e-06 | 2.830812e-06 | 1.878669e-06 | 23056661.5 | 45394956.3 | -0.01453893 | -0.01277542 | 0.02889865 | -0.4959279 | -0.4974886 | 770.1447 | 869.2248
295.2695 | 0.02719373 | 38305538279028 | 38311898042146 | 38204045551159 | 38266431910678 | 36363342829232 | 37065762074718 | 38435888184141 | 37759625740757 | 37904033415418 | 38212435557053 | 37879255275448 | 38111454615013 | 38048451918675 | 37936985048535 | 37579062536408 | 37996679854219 | 37827757676356 | 38459225567149 | 38398995255181 | 38213996587444 | 38364558137004 | 38350054322558 | 37817214712944 | 38586478137565 | 2.866e-06 | 2.866e-06 | 2.866e-06 | 2.866e-06 | 2.866e-06 | 2.866e-06 | 2.866e-06 | 2.866e-06 | 2.866e-06 | 2.866e-06 | 2.866e-06 | 2.866e-06 | 2.866e-06 | 2.866e-06 | 2.866e-06 | 2.866e-06 | 2.866e-06 | 2.866e-06 | 2.866e-06 | 2.866e-06 | 2.866e-06 | 2.866e-06 | 2.866e-06 | 2.866e-06 | 0.02986319 | 3.439504e-06 | 2.618441e-06 | 1.599517e-06 | 6.784236e-06 | -2.295308e-05 | -1.714401e-05 | -1.901816e-06 | -9.58571e-06 | -3.169392e-06 | -6.749163e-06 | -8.075045e-06 | 5.915077e-06 | -8.101652e-06 | -9.012195e-06 | -1.445553e-05 | -8.893425e-06 | -9.013243e-06 | 2.151119e-06 | 1.116498e-06 | -4.807337e-06 | -5.463511e-06 | -1.743053e-06 | 2.823765e-06 | 1.880801e-06 | 23116921.3 | 45739864.1 | -0.01464194 | -0.01286593 | 0.02909285 | -0.4993146 | -0.5008058 | 770.509 | 869.7037
297.2695 | 0.02739586 | 38300912406522 | 38307680930673 | 38197959305221 | 38261260382708 | 36339711403880 | 37049192480589 | 38433026172493 | 37750124315016 | 37895189899974 | 38207331542595 | 37870590911814 | 38105182010732 | 38041657926135 | 37929181098567 | 37567983919791 | 37989274370216 | 37818478576283 | 38456269431259 | 38395316446598 | 38208864945359 | 38360952314830 | 38345769939225 | 37807760976224 | 38585072168655 | 2.866e-06 | 2.866e-06 | 2.866e-06 | 2.866e-06 | 2.866e-06 | 2.866e-06 | 2.866e-06 | 2.866e-06 | 2.866e-06 | 2.866e-06 | 2.866e-06 | 2.866e-06 | 2.866e-06 | 2.866e-06 | 2.866e-06 | 2.866e-06 | 2.866e-06 | 2.866e-06 | 2.866e-06 | 2.866e-06 | 2.866e-06 | 2.866e-06 | 2.866e-06 | 2.866e-06 | 0.03006763 | 3.43905e-06 | 2.61869e-06 | 1.602598e-06 | 6.78831e-06 | -2.294368e-05 | -1.713739e-05 | -1.898407e-06 | -9.580338e-06 | -3.167865e-06 | -6.74927e-06 | -8.070303e-06 | 5.915108e-06 | -8.096898e-06 | -9.010835e-06 | -1.44577e-05 | -8.890758e-06 | -9.010438e-06 | 2.150077e-06 | 1.115862e-06 | -4.805378e-06 | -5.460166e-06 | -1.745979e-06 | 2.816871e-06 | 1.882967e-06 | 23177238.6 | 46084991.4 | -0.01474493 | -0.01295642 | 0.02928701 | -0.5027021 | -0.5041235 | 770.8729 | 870.1819
299.2695 | 0.027598 | 38296269822415 | 38303453472395 | 38191847228876 | 38256068398840 | 36316039710785 | 37032597993518 | 38430154916530 | 37740607983892 | 37886321703839 | 38202214106289 | 37861904242565 | 38098892040278 | 38034849432195 | 37921359405439 | 37556883081951 | 37981853465621 | 37809174187750 | 38453302702864 | 38391625040990 | 38203721029764 | 38357336551976 | 38341467642442 | 37798283776002 | 38583659996733 | 2.866e-06 | 2.866e-06 | 2.866e-06 | 2.866e-06 | 2.866e-06 | 2.866e-06 | 2.866e-06 | 2.866e-06 | 2.866e-06 | 2.866e-06 | 2.866e-06 | 2.866e-06 | 2.866e-06 | 2.866e-06 | 2.866e-06 | 2.866e-06 | 2.866e-06 | 2.866e-06 | 2.866e-06 | 2.866e-06 | 2.866e-06 | 2.866e-06 | 2.866e-06 | 2.866e-06 | 0.03027207 | 3.438737e-06 | 2.618958e-06 | 1.605649e-06 | 6.792322e-06 | -2.293457e-05 | -1.713075e-05 | -1.894955e-06 | -9.575006e-06 | -3.166306e-06 | -6.749392e-06 | -8.065712e-06 | 5.915184e-06 | -8.092136e-06 | -9.009387e-06 | -1.445985e-05 | -8.888029e-06 | -9.007661e-06 | 2.148995e-06 | 1.115194e-06 | -4.80334e-06 | -5.456858e-06 | -1.74886e-06 | 2.809985e-06 | 1.885294e-06 | 23237612.8 | 46430335.8 | -0.0148479 | -0.0130469 | 0.02948113 | -0.5060914 | -0.5074417 | 771.2362 | 870.6593
301.2695 | 0.02780013 | 38291610637479 | 38299215771482 | 38185709486680 | 38250856047179 | 36292328652813 | 37015979217136 | 38427274515186 | 37731077068617 | 37877429132142 | 38197083380714 | 37853195495803 | 38092584786429 | 38028026667281 | 37913520230154 | 37545760322110 | 37974417361359 | 37799844745133 | 38450325464989 | 38387921162847 | 38198564921377 | 38353710894829 | 38337147529178 | 37788783293463 | 38582241639158 | 2.866e-06 | 2.866e-06 | 2.866e-06 | 2.866e-06 | 2.866e-06 | 2.866e-06 | 2.866e-06 | 2.866e-06 | 2.866e-06 | 2.866e-06 | 2.866e-06 | 2.866e-06 | 2.866e-06 | 2.866e-06 | 2.866e-06 | 2.866e-06 | 2.866e-06 | 2.866e-06 | 2.866e-06 | 2.866e-06 | 2.866e-06 | 2.866e-06 | 2.866e-06 | 2.866e-06 | 0.03047651 | 3.438393e-06 | 2.619266e-06 | 1.608673e-06 | 6.796254e-06 | -2.292541e-05 | -1.712413e-05 | -1.891552e-06 | -9.569708e-06 | -3.164715e-06 | -6.749518e-06 | -8.061106e-06 | 5.915264e-06 | -8.087412e-06 | -9.007883e-06 | -1.446198e-05 | -8.885189e-06 | -9.004875e-06 | 2.147872e-06 | 1.114524e-06 | -4.801236e-06 | -5.453603e-06 | -1.751646e-06 | 2.803171e-06 | 1.887481e-06 | 23298043.3 | 46775894.4 | -0.01495084 | -0.01313736 | 0.02967522 | -0.5094817 | -0.5107606 | 771.5992 | 871.1359
303.2695 | 0.02800226 | 38286934953822 | 38294967938801 | 38179546239746 | 38245623416293 | 36268579096015 | 36999336746545 | 38424385062049 | 37721531883239 | 37868512487239 | 38191939507317 | 37844464894530 | 38086260336814 | 38021189833585 | 37905663830206 | 37534615939586 | 37966966274561 | 37790490485525 | 38447337798356 | 38384204938967 | 38193396695712 | 38350075399357 | 38332809694002 | 37779259700396 | 38580817113136 | 2.866e-06 | 2.866e-06 | 2.866e-06 | 2.866e-06 | 2.866e-06 | 2.866e-06 | 2.866e-06 | 2.866e-06 | 2.866e-06 | 2.866e-06 | 2.866e-06 | 2.866e-06 | 2.866e-06 | 2.866e-06 | 2.866e-06 | 2.866e-06 | 2.866e-06 | 2.866e-06 | 2.866e-06 | 2.866e-06 | 2.866e-06 | 2.866e-06 | 2.866e-06 | 2.866e-06 | 0.03068094 | 3.438124e-06 | 2.619581e-06 | 1.611741e-06 | 6.800122e-06 | -2.291622e-05 | -1.711752e-05 | -1.888156e-06 | -9.56446e-06 | -3.163082e-06 | -6.749652e-06 | -8.05663e-06 | 5.915381e-06 | -8.08272e-06 | -9.006314e-06 | -1.446408e-05 | -8.882333e-06 | -9.002077e-06 | 2.146717e-06 | 1.113863e-06 | -4.799063e-06 | -5.450368e-06 | -1.754509e-06 | 2.796518e-06 | 1.889758e-06 | 23358529.8 | 47121665.1 | -0.01505377 | -0.01322781 | 0.02986926 | -0.5128731 | -0.5140805 | 771.9616 | 871.6118
305.2695 | 0.02820439 | 38282242871387 | 38290710076406 | 38173357654191 | 38240370593787 | 36244791909100 | 36982671170771 | 38421486647169 | 37711972747642 | 37859572069615 | 38186782626450 | 37835712652371 | 38079918779620 | 38014339153016 | 37897790465930 | 37523450237707 | 37959500440225 | 37781111643760 | 38444339783630 | 38380476492599 | 38188216434409 | 38346430123930 | 38328454238654 | 37769713172458 | 38579386416898 | 2.866e-06 | 2.866e-06 | 2.866e-06 | 2.866e-06 | 2.866e-06 | 2.866e-06 | 2.866e-06 | 2.866e-06 | 2.866e-06 | 2.866e-06 | 2.866e-06 | 2.866e-06 | 2.866e-06 | 2.866e-06 | 2.866e-06 | 2.866e-06 | 2.866e-06 | 2.866e-06 | 2.866e-06 | 2.866e-06 | 2.866e-06 | 2.866e-06 | 2.866e-06 | 2.866e-06 | 0.03088537 | 3.437911e-06 | 2.619919e-06 | 1.614717e-06 | 6.803932e-06 | -2.290703e-05 | -1.711092e-05 | -1.884771e-06 | -9.559198e-06 | -3.161425e-06 | -6.749793e-06 | -8.052207e-06 | 5.915522e-06 | -8.078029e-06 | -9.004678e-06 | -1.446614e-05 | -8.879463e-06 | -8.999216e-06 | 2.145509e-06 | 1.11317e-06 | -4.796816e-06 | -5.44716e-06 | -1.75729e-06 | 2.789967e-06 | 1.892029e-06 | 23419071.7 | 47467645.3 | -0.01515667 | -0.01331824 | 0.03006327 | -0.516266 | -0.5174006 | 772.3237 | 872.0869
307.2695 | 0.02840651 | 38277534490648 | 38286442278498 | 38167143906393 | 38235097667217 | 36220967968526 | 36965983081659 | 38418579359049 | 37702399955369 | 37850608176639 | 38181612872244 | 37826938962889 | 38073560205487 | 38007474828643 | 37889900393328 | 37512263508363 | 37952020081188 | 37771708455855 | 38441331504480 | 38376735950897 | 38183024213729 | 38342775132866 | 38324081259789 | 37760143877205 | 38577949595218 | 2.866e-06 | 2.866e-06 | 2.866e-06 | 2.866e-06 | 2.866e-06 | 2.866e-06 | 2.866e-06 | 2.866e-06 | 2.866e-06 | 2.866e-06 | 2.866e-06 | 2.866e-06 | 2.866e-06 | 2.866e-06 | 2.866e-06 | 2.866e-06 | 2.866e-06 | 2.866e-06 | 2.866e-06 | 2.866e-06 | 2.866e-06 | 2.866e-06 | 2.866e-06 | 2.866e-06 | 0.03108979 | 3.437796e-06 | 2.62029e-06 | 1.617651e-06 | 6.807664e-06 | -2.289789e-05 | -1.710427e-05 | -1.881356e-06 | -9.553993e-06 | -3.159719e-06 | -6.749937e-06 | -8.047609e-06 | 5.915686e-06 | -8.073369e-06 | -9.002976e-06 | -1.446817e-05 | -8.876515e-06 | -8.996487e-06 | 2.144258e-06 | 1.112477e-06 | -4.794444e-06 | -5.443971e-06 | -1.760012e-06 | 2.783688e-06 | 1.894257e-06 | 23479668.6 | 47813832.5 | -0.01525956 | -0.01340865 | 0.03025724 | -0.5196603 | -0.5207213 | 772.6852 | 872.5613
309.2695 | 0.02860864 | 38272809903775 | 38282164635146 | 38160905156450 | 38229804719400 | 36197108141089 | 36949273066823 | 38415663292154 | 37692813824004 | 37841621111179 | 38176430379748 | 37818144049691 | 38067184710099 | 38000597078628 | 37881993908521 | 37501056054878 | 37944525411504 | 37762281170786 | 38438313039510 | 38372983435324 | 38177820107985 | 38339110472319 | 38319690868505 | 37750551961054 | 38576506645157 | 2.866e-06 | 2.866e-06 | 2.866e-06 | 2.866e-06 | 2.866e-06 | 2.866e-06 | 2.866e-06 | 2.866e-06 | 2.866e-06 | 2.866e-06 | 2.866e-06 | 2.866e-06 | 2.866e-06 | 2.866e-06 | 2.866e-06 | 2.866e-06 | 2.866e-06 | 2.866e-06 | 2.866e-06 | 2.866e-06 | 2.866e-06 | 2.866e-06 | 2.866e-06 | 2.866e-06 | 0.03129422 | 3.437732e-06 | 2.620943e-06 | 1.620585e-06 | 6.811367e-06 | -2.288875e-05 | -1.709766e-05 | -1.877988e-06 | -9.548837e-06 | -3.157967e-06 | -6.750092e-06 | -8.043247e-06 | 5.915839e-06 | -8.068714e-06 | -9.001171e-06 | -1.44701e-05 | -8.873516e-06 | -8.993616e-06 | 2.142982e-06 | 1.111787e-06 | -4.79202e-06 | -5.440837e-06 | -1.76269e-06 | 2.777374e-06 | 1.896555e-06 | 23540320.0 | 48160224.5 | -0.01536242 | -0.01349905 | 0.03045117 | -0.5230559 | -0.524043 | 773.0464 | 873.0349
311.2695 | 0.02881076 | 38268069196114 | 38277877239275 | 38154641564900 | 38224491834138 | 36173213276947 | 36932541698336 | 38412738543173 | 37683214672363 | 37832611174625 | 38171235280510 | 37809328137053 | 38060792385878 | 37993706131553 | 37874071235811 | 37489828205579 | 37937016654612 | 37752830017626 | 38435284467728 | 38369219066163 | 38172604193420 | 38335436193631 | 38315283154643 | 37740937625979 | 38575057566452 | 2.866e-06 | 2.866e-06 | 2.866e-06 | 2.866e-06 | 2.866e-06 | 2.866e-06 | 2.866e-06 | 2.866e-06 | 2.866e-06 | 2.866e-06 | 2.866e-06 | 2.866e-06 | 2.866e-06 | 2.866e-06 | 2.866e-06 | 2.866e-06 | 2.866e-06 | 2.866e-06 | 2.866e-06 | 2.866e-06 | 2.866e-06 | 2.866e-06 | 2.866e-06 | 2.866e-06 | 0.03149863 | 3.437735e-06 | 2.621247e-06 | 1.623502e-06 | 6.815016e-06 | -2.287963e-05 | -1.709103e-05 | -1.874616e-06 | -9.543698e-06 | -3.156162e-06 | -6.75026e-06 | -8.038929e-06 | 5.91604e-06 | -8.064009e-06 | -8.999398e-06 | -1.447197e-05 | -8.870458e-06 | -8.990774e-06 | 2.141651e-06 | 1.111108e-06 | -4.789473e-06 | -5.437727e-06 | -1.765329e-06 | 2.771024e-06 | 1.899075e-06 | 23601025.4 | 48506818.8 | -0.01546526 | -0.01358943 | 0.03064506 | -0.5264528 | -0.5273653 | 773.4071 | 873.5078
313.2695 | 0.02901288 | 38263312459763 | 38273580195397 | 38148353288336 | 38219159099307 | 36149284221751 | 36915789541452 | 38409805205074 | 37673602804336 | 37823578657893 | 38166027707099 | 37800491432127 | 38054383305810 | 37986802236265 | 37866132597947 | 37478580231968 | 37929494030179 | 37743355230331 | 38432245869841 | 38365442963656 | 38167376555390 | 38331752353687 | 38310858210431 | 37731301046605 | 38573602374999 | 2.866e-06 | 2.866e-06 | 2.866e-06 | 2.866e-06 | 2.866e-06 | 2.866e-06 | 2.866e-06 | 2.866e-06 | 2.866e-06 | 2.866e-06 | 2.866e-06 | 2.866e-06 | 2.866e-06 | 2.866e-06 | 2.866e-06 | 2.866e-06 | 2.866e-06 | 2.866e-06 | 2.866e-06 | 2.866e-06 | 2.866e-06 | 2.866e-06 | 2.866e-06 | 2.866e-06 | 0.03170305 | 3.4378e-06 | 2.621713e-06 | 1.62641e-06 | 6.818603e-06 | -2.287055e-05 | -1.708441e-05 | -1.871242e-06 | -9.53859e-06 | -3.154299e-06 | -6.750439e-06 | -8.034614e-06 | 5.916276e-06 | -8.059318e-06 | -8.997583e-06 | -1.447378e-05 | -8.867345e-06 | -8.98776e-06 | 2.140273e-06 | 1.110448e-06 | -4.786755e-06 | -5.434635e-06 | -1.767852e-06 | 2.764838e-06 | 1.901348e-06 | 23661784.4 | 48853613.0 | -0.01556808 | -0.01367979 | 0.03083892 | -0.529851 | -0.5306888 | 773.7673 | 873.9799
315.2695 | 0.02921499 | 38258539775221 | 38269273588245 | 38142040485059 | 38213806603301 | 36125321824047 | 36899017167782 | 38406863367358 | 37663978524984 | 37814523898433 | 38160807787909 | 37791634146784 | 38047957574216 | 37979885572258 | 37858178247758 | 37467312412834 | 37921957749702 | 37733857052376 | 38429197325938 | 38361655250773 | 38162137259680 | 38328059004431 | 38306416121228 | 37721642390142 | 38572141100074 | 2.866e-06 | 2.866e-06 | 2.866e-06 | 2.866e-06 | 2.866e-06 | 2.866e-06 | 2.866e-06 | 2.866e-06 | 2.866e-06 | 2.866e-06 | 2.866e-06 | 2.866e-06 | 2.866e-06 | 2.866e-06 | 2.866e-06 | 2.866e-06 | 2.866e-06 | 2.866e-06 | 2.866e-06 | 2.866e-06 | 2.866e-06 | 2.866e-06 | 2.866e-06 | 2.866e-06 | 0.03190746 | 3.437949e-06 | 2.622164e-06 | 1.629326e-06 | 6.822149e-06 | -2.286145e-05 | -1.707776e-05 | -1.867883e-06 | -9.533526e-06 | -3.152305e-06 | -6.750635e-06 | -8.030391e-06 | 5.916518e-06 | -8.054669e-06 | -8.995724e-06 | -1.447557e-05 | -8.864186e-06 | -8.984821e-06 | 2.138853e-06 | 1.109791e-06 | -4.783892e-06 | -5.431588e-06 | -1.770351e-06 | 2.758747e-06 | 1.903717e-06 | 23722596.6 | 49200605.0 | -0.01567088 | -0.01377014 | 0.03103274 | -0.5332498 | -0.5340133 | 774.1272 | 874.4514
317.2695 | 0.02941711 | 38253751225029 | 38264957515905 | 38135703313704 | 38208434424436 | 36101326916370 | 36882225145130 | 38403913121706 | 37654342135748 | 37805447176774 | 38155575636134 | 37782756496722 | 38041515280617 | 37972956342814 | 37850208432025 | 37456025030227 | 37914408029491 | 37724335734603 | 38426138912528 | 38357856038364 | 38156886422014 | 38324356182569 | 38301956984469 | 37711961825705 | 38570673757327 | 2.866e-06 | 2.866e-06 | 2.866e-06 | 2.866e-06 | 2.866e-06 | 2.866e-06 | 2.866e-06 | 2.866e-06 | 2.866e-06 | 2.866e-06 | 2.866e-06 | 2.866e-06 | 2.866e-06 | 2.866e-06 | 2.866e-06 | 2.866e-06 | 2.866e-06 | 2.866e-06 | 2.866e-06 | 2.866e-06 | 2.866e-06 | 2.866e-06 | 2.866e-06 | 2.866e-06 | 0.03211187 | 3.43818e-06 | 2.622608e-06 | 1.632259e-06 | 6.825647e-06 | -2.285242e-05 | -1.707109e-05 | -1.864514e-06 | -9.528553e-06 | -3.150361e-06 | -6.750525e-06 | -8.026222e-06 | 5.916738e-06 | -8.050022e-06 | -8.993844e-06 | -1.447729e-05 | -8.860982e-06 | -8.981765e-06 | 2.137397e-06 | 1.109187e-06 | -4.78116e-06 | -5.428489e-06 | -1.772829e-06 | 2.752755e-06 | 1.906037e-06 | 23783461.4 | 49547792.2 | -0.01577366 | -0.01386047 | 0.03122651 | -0.5366502 | -0.537338 | 774.4866 | 874.9221
319.2695 | 0.02961922 | 38248946887784 | 38260632066040 | 38129341932094 | 38203042647358 | 36077300322416 | 36865414032214 | 38400954556708 | 37644693942754 | 37796348749709 | 38150331380968 | 37773858699616 | 38035056527750 | 37966014765485 | 37842223403621 | 37444718382680 | 37906845080162 | 37714791516236 | 38423070701500 | 38354045440155 | 38151624136363 | 38320643937132 | 38297480888773 | 37702259498003 | 38569200360535 | 2.866e-06 | 2.866e-06 | 2.866e-06 | 2.866e-06 | 2.866e-06 | 2.866e-06 | 2.866e-06 | 2.866e-06 | 2.866e-06 | 2.866e-06 | 2.866e-06 | 2.866e-06 | 2.866e-06 | 2.866e-06 | 2.866e-06 | 2.866e-06 | 2.866e-06 | 2.866e-06 | 2.866e-06 | 2.866e-06 | 2.866e-06 | 2.866e-06 | 2.866e-06 | 2.866e-06 | 0.03231628 | 3.438454e-06 | 2.623094e-06 | 1.635164e-06 | 6.829099e-06 | -2.284343e-05 | -1.706439e-05 | -1.861156e-06 | -9.523718e-06 | -3.148375e-06 | -6.750906e-06 | -8.022132e-06 | 5.916968e-06 | -8.045346e-06 | -8.991916e-06 | -1.447891e-05 | -8.857725e-06 | -8.978611e-06 | 2.135924e-06 | 1.108634e-06 | -4.778475e-06 | -5.425612e-06 | -1.775286e-06 | 2.746971e-06 | 1.908392e-06 | 23844378.5 | 49895172.4 | -0.01587642 | -0.01395079 | 0.03142025 | -0.5400517 | -0.5406638 | 774.8456 | 875.3921
321.2695 | 0.02982133 | 38244126824395 | 38256297321896 | 38122956510526 | 38197631355361 | 36053242856469 | 36848584393315 | 38397987760925 | 37635034228858 | 37787228877320 | 38145075151406 | 37764940950828 | 38028581398866 | 37959061056172 | 37834223419774 | 37433392760876 | 37899269114329 | 37705224656598 | 38419992769489 | 38350223566107 | 38146350508440 | 38316922306177 | 38292987929095 | 37692535582773 | 38567720920973 | 2.866e-06 | 2.866e-06 | 2.866e-06 | 2.866e-06 | 2.866e-06 | 2.866e-06 | 2.866e-06 | 2.866e-06 | 2.866e-06 | 2.866e-06 | 2.866e-06 | 2.866e-06 | 2.866e-06 | 2.866e-06 | 2.866e-06 | 2.866e-06 | 2.866e-06 | 2.866e-06 | 2.866e-06 | 2.866e-06 | 2.866e-06 | 2.866e-06 | 2.866e-06 | 2.866e-06 | 0.03252068 | 3.439458e-06 | 2.623658e-06 | 1.638034e-06 | 6.832512e-06 | -2.283445e-05 | -1.705758e-05 | -1.857803e-06 | -9.518626e-06 | -3.146375e-06 | -6.751145e-06 | -8.018107e-06 | 5.917442e-06 | -8.040638e-06 | -8.98996e-06 | -1.448046e-05 | -8.85442e-06 | -8.975449e-06 | 2.134388e-06 | 1.108114e-06 | -4.775637e-06 | -5.422659e-06 | -1.777775e-06 | 2.741126e-06 | 1.910978e-06 | 23905347.4 | 50242743.6 | -0.01597915 | -0.01404109 | 0.03161396 | -0.5434541 | -0.5439905 | 775.2041 | 875.8615
323.2695 | 0.03002344 | 38239291076143 | 38251953365687 | 38116547211692 | 38192200635218 | 36029155375274 | 36831736908801 | 38395012820571 | 37625363287222 | 37778087841163 | 38139807063566 | 37756003453919 | 38022089978878 | 37952095466416 | 37826208722964 | 37422048462343 | 37891680351130 | 37695635405308 | 38416905200070 | 38346390521102 | 38141065609911 | 38313191354601 | 38288478207151 | 37682790257834 | 38566235449287 | 2.866e-06 | 2.866e-06 | 2.866e-06 | 2.866e-06 | 2.866e-06 | 2.866e-06 | 2.866e-06 | 2.866e-06 | 2.866e-06 | 2.866e-06 | 2.866e-06 | 2.866e-06 | 2.866e-06 | 2.866e-06 | 2.866e-06 | 2.866e-06 | 2.866e-06 | 2.866e-06 | 2.866e-06 | 2.866e-06 | 2.866e-06 | 2.866e-06 | 2.866e-06 | 2.866e-06 | 0.03272508 | 3.439832e-06 | 2.624252e-06 | 1.640895e-06 | 6.835876e-06 | -2.282544e-05 | -1.705066e-05 | -1.854443e-06 | -9.513717e-06 | -3.144329e-06 | -6.751228e-06 | -8.014132e-06 | 5.917609e-06 | -8.035892e-06 | -8.987995e-06 | -1.448193e-05 | -8.851055e-06 | -8.972109e-06 | 2.132795e-06 | 1.107644e-06 | -4.772687e-06 | -5.419729e-06 | -1.780222e-06 | 2.735362e-06 | 1.913256e-06 | 23966367.7 | 50590503.7 | -0.01608187 | -0.01413137 | 0.03180762 | -0.5468581 | -0.5473189 | 775.5622 | 876.3301
325.2695 | 0.03022555 | 38234439768087 | 38247600283845 | 38110114184916 | 38186750573372 | 36005038676279 | 36814871999846 | 38392029825343 | 37615681418888 | 37768925920692 | 38134527242215 | 37747046410648 | 38015582385665 | 37945118182802 | 37818179552647 | 37410685773548 | 37884079003799 | 37686023996687 | 38413808060655 | 38342546410402 | 38135769559222 | 38309451120578 | 38283951807735 | 37673023656278 | 38564743971283 | 2.866e-06 | 2.866e-06 | 2.866e-06 | 2.866e-06 | 2.866e-06 | 2.866e-06 | 2.866e-06 | 2.866e-06 | 2.866e-06 | 2.866e-06 | 2.866e-06 | 2.866e-06 | 2.866e-06 | 2.866e-06 | 2.866e-06 | 2.866e-06 | 2.866e-06 | 2.866e-06 | 2.866e-06 | 2.866e-06 | 2.866e-06 | 2.866e-06 | 2.866e-06 | 2.866e-06 | 0.03292947 | 3.440052e-06 | 2.624899e-06 | 1.643762e-06 | 6.839179e-06 | -2.281654e-05 | -1.704395e-05 | -1.851093e-06 | -9.508829e-06 | -3.142183e-06 | -6.751684e-06 | -8.010213e-06 | 5.917847e-06 | -8.031153e-06 | -8.986001e-06 | -1.448333e-05 | -8.847634e-06 | -8.968681e-06 | 2.131205e-06 | 1.107213e-06 | -4.769606e-06 | -5.416852e-06 | -1.7826e-06 | 2.729688e-06 | 1.915671e-06 | 24027438.9 | 50938450.2 | -0.01618456 | -0.01422164 | 0.03200125 | -0.5502627 | -0.5506479 | 775.92 | 876.798
327.2695 | 0.03042765 | 38229572961946 | 38243238147239 | 38103657592028 | 38181281254775 | 35980893528643 | 36797990138958 | 38389038866013 | 37605988910158 | 37759743418336 | 38129235814750 | 37738070003909 | 38009058707444 | 37938129404496 | 37810136155717 | 37399304973165 | 37876465278848 | 37676390675934 | 38410701429145 | 38338691335040 | 38130462467364 | 38305701646774 | 38279408819712 | 37663235961534 | 38563246502418 | 2.866e-06 | 2.866e-06 | 2.866e-06 | 2.866e-06 | 2.866e-06 | 2.866e-06 | 2.866e-06 | 2.866e-06 | 2.866e-06 | 2.866e-06 | 2.866e-06 | 2.866e-06 | 2.866e-06 | 2.866e-06 | 2.866e-06 | 2.866e-06 | 2.866e-06 | 2.866e-06 | 2.866e-06 | 2.866e-06 | 2.866e-06 | 2.866e-06 | 2.866e-06 | 2.866e-06 | 0.03313386 | 3.440542e-06 | 2.625555e-06 | 1.64664e-06 | 6.842439e-06 | -2.280773e-05 | -1.703718e-05 | -1.847739e-06 | -9.503988e-06 | -3.140046e-06 | -6.752096e-06 | -8.006341e-06 | 5.917995e-06 | -8.026424e-06 | -8.983998e-06 | -1.448466e-05 | -8.84417e-06 | -8.965131e-06 | 2.129538e-06 | 1.106864e-06 | -4.766436e-06 | -5.414005e-06 | -1.785009e-06 | 2.723978e-06 | 1.918037e-06 | 24088560.7 | 51286580.8 | -0.01628723 | -0.0143119 | 0.03219483 | -0.553668 | -0.5539776 | 776.2773 | 877.2652
329.2695 | 0.03062975 | 38224690707324 | 38238867032991 | 38097177576057 | 38175792771843 | 35956720718443 | 36781091915882 | 38386040029809 | 37596286047490 | 37750540619836 | 38123932870964 | 37729074460434 | 38002519045127 | 37931129340084 | 37802078761087 | 37387906350904 | 37868839390647 | 37666735699827 | 38407585380921 | 38334825396761 | 38125144438123 | 38301942977798 | 38274849330507 | 37653427324887 | 38561743057396 | 2.866e-06 | 2.866e-06 | 2.866e-06 | 2.866e-06 | 2.866e-06 | 2.866e-06 | 2.866e-06 | 2.866e-06 | 2.866e-06 | 2.866e-06 | 2.866e-06 | 2.866e-06 | 2.866e-06 | 2.866e-06 | 2.866e-06 | 2.866e-06 | 2.866e-06 | 2.866e-06 | 2.866e-06 | 2.866e-06 | 2.866e-06 | 2.866e-06 | 2.866e-06 | 2.866e-06 | 0.03333825 | 3.44119e-06 | 2.626215e-06 | 1.64968e-06 | 6.845643e-06 | -2.279895e-05 | -1.703027e-05 | -1.844393e-06 | -9.499182e-06 | -3.137848e-06 | -6.752374e-06 | -8.002519e-06 | 5.9182e-06 | -8.021661e-06 | -8.981996e-06 | -1.448591e-05 | -8.840651e-06 | -8.961297e-06 | 2.127845e-06 | 1.106548e-06 | -4.763169e-06 | -5.411158e-06 | -1.787385e-06 | 2.718269e-06 | 1.920437e-06 | 24149732.6 | 51634894.1 | -0.01638987 | -0.01440214 | 0.03238838 | -0.5570741 | -0.5573084 | 776.6342 | 877.7317
331.2695 | 0.03083185 | 38219793058101 | 38234487018236 | 38090674294191 | 38170285221586 | 35932521048001 | 36764177901566 | 38383033403742 | 37586573114427 | 37741317816312 | 38118618554000 | 37720059974110 | 37995963498188 | 37924118204608 | 37794007607706 | 37376490191139 | 37861201552118 | 37657059326098 | 38404459987003 | 38330948698958 | 38119815587106 | 38298175149961 | 38270273429376 | 37643597897091 | 38560233653692 | 2.866e-06 | 2.866e-06 | 2.866e-06 | 2.866e-06 | 2.866e-06 | 2.866e-06 | 2.866e-06 | 2.866e-06 | 2.866e-06 | 2.866e-06 | 2.866e-06 | 2.866e-06 | 2.866e-06 | 2.866e-06 | 2.866e-06 | 2.866e-06 | 2.866e-06 | 2.866e-06 | 2.866e-06 | 2.866e-06 | 2.866e-06 | 2.866e-06 | 2.866e-06 | 2.866e-06 | 0.03354264 | 3.441972e-06 | 2.626944e-06 | 1.652589e-06 | 6.848789e-06 | -2.279023e-05 | -1.702328e-05 | -1.841054e-06 | -9.494412e-06 | -3.135602e-06 | -6.752868e-06 | -7.99876e-06 | 5.918435e-06 | -8.016871e-06 | -8.979979e-06 | -1.44871e-05 | -8.837079e-06 | -8.95752e-06 | 2.12615e-06 | 1.106277e-06 | -4.759789e-06 | -5.408339e-06 | -1.789757e-06 | 2.71255e-06 | 1.922824e-06 | 24210954.2 | 51983387.6 | -0.0164925 | -0.01449236 | 0.0325819 | -0.5604809 | -0.56064 | 776.9907 | 878.1976
333.2695 | 0.03103394 | 38214880068991 | 38230098177465 | 38084147911889 | 38164758690936 | 35908295304325 | 36747248644611 | 38380019075274 | 37576850393949 | 37732075291766 | 38113292974313 | 37711026735014 | 37989392159942 | 37917096208712 | 37785922932446 | 37365056770559 | 37853551976588 | 37647361786138 | 38401325322207 | 38327061336371 | 38114476041829 | 38294398205081 | 38265681203767 | 37633747823227 | 38558718305694 | 2.866e-06 | 2.866e-06 | 2.866e-06 | 2.866e-06 | 2.866e-06 | 2.866e-06 | 2.866e-06 | 2.866e-06 | 2.866e-06 | 2.866e-06 | 2.866e-06 | 2.866e-06 | 2.866e-06 | 2.866e-06 | 2.866e-06 | 2.866e-06 | 2.866e-06 | 2.866e-06 | 2.866e-06 | 2.866e-06 | 2.866e-06 | 2.866e-06 | 2.866e-06 | 2.866e-06 | 0.03374702 | 3.442828e-06 | 2.627676e-06 | 1.655408e-06 | 6.851878e-06 | -2.278157e-05 | -1.701621e-05 | -1.837704e-06 | -9.489662e-06 | -3.133256e-06 | -6.753382e-06 | -7.995053e-06 | 5.918683e-06 | -8.012047e-06 | -8.97786e-06 | -1.448823e-05 | -8.833448e-06 | -8.953546e-06 | 2.124388e-06 | 1.10605e-06 | -4.756278e-06 | -5.405547e-06 | -1.792111e-06 | 2.706746e-06 | 1.925245e-06 | 24272225.2 | 52332059.5 | -0.0165951 | -0.01458257 | 0.03277537 | -0.5638887 | -0.5639723 | 777.3468 | 878.6627
335.2695 | 0.03123603 | 38209951794304 | 38225700588591 | 38077598593044 | 38159213268529 | 35884044264143 | 36730304683231 | 38376997132723 | 37567118158460 | 37722813346069 | 38107956240458 | 37701974940638 | 37982805133621 | 37910063564083 | 37777824974113 | 37353606367493 | 37845890875362 | 37637643307043 | 38398181463159 | 38323163404015 | 38109125938596 | 38290612185252 | 38261072737094 | 37623877254254 | 38557197022563 | 2.866e-06 | 2.866e-06 | 2.866e-06 | 2.866e-06 | 2.866e-06 | 2.866e-06 | 2.866e-06 | 2.866e-06 | 2.866e-06 | 2.866e-06 | 2.866e-06 | 2.866e-06 | 2.866e-06 | 2.866e-06 | 2.866e-06 | 2.866e-06 | 2.866e-06 | 2.866e-06 | 2.866e-06 | 2.866e-06 | 2.866e-06 | 2.866e-06 | 2.866e-06 | 2.866e-06 | 0.0339514 | 3.443756e-06 | 2.628452e-06 | 1.658262e-06 | 6.854919e-06 | -2.277296e-05 | -1.700904e-05 | -1.834347e-06 | -9.48494e-06 | -3.130851e-06 | -6.753912e-06 | -7.991394e-06 | 5.918927e-06 | -8.00719e-06 | -8.975839e-06 | -1.44893e-05 | -8.829764e-06 | -8.949494e-06 | 2.122592e-06 | 1.105856e-06 | -4.752636e-06 | -5.402789e-06 | -1.794455e-06 | 2.70085e-06 | 1.927836e-06 | 24333545.2 | 52680908.0 | -0.01669768 | -0.01467277 | 0.03296881 | -0.5672967 | -0.5673056 | 777.7025 | 879.1271
337.2695 | 0.03143812 | 38205008286130 | 38221294327557 | 38071026488462 | 38153649044606 | 35859768701089 | 36713346550467 | 38373967676370 | 37557376682207 | 37713532271533 | 38102608460427 | 37692904793653 | 37976202519167 | 37903020478453 | 37769713983157 | 37342139257859 | 37838218460557 | 37627904114978 | 38395028481401 | 38319254994035 | 38103765426606 | 38286817133638 | 38256448111426 | 37613986322948 | 38555669810194 | 2.866e-06 | 2.866e-06 | 2.866e-06 | 2.866e-06 | 2.866e-06 | 2.866e-06 | 2.866e-06 | 2.866e-06 | 2.866e-06 | 2.866e-06 | 2.866e-06 | 2.866e-06 | 2.866e-06 | 2.866e-06 | 2.866e-06 | 2.866e-06 | 2.866e-06 | 2.866e-06 | 2.866e-06 | 2.866e-06 | 2.866e-06 | 2.866e-06 | 2.866e-06 | 2.866e-06 | 0.03415577 | 3.444756e-06 | 2.629244e-06 | 1.661116e-06 | 6.857906e-06 | -2.276444e-05 | -1.700178e-05 | -1.830966e-06 | -9.480254e-06 | -3.128433e-06 | -6.75447e-06 | -7.987792e-06 | 5.919173e-06 | -8.002301e-06 | -8.973797e-06 | -1.449033e-05 | -8.826026e-06 | -8.945266e-06 | 2.120783e-06 | 1.105686e-06 | -4.748842e-06 | -5.400049e-06 | -1.796781e-06 | 2.694874e-06 | 1.930268e-06 | 24394913.7 | 53029931.1 | -0.01680024 | -0.01476295 | 0.0331622 | -0.5707049 | -0.5706395 | 778.0577 | 879.5908
339.2695 | 0.0316402 | 38200049596212 | 38216879466568 | 38064431750668 | 38148066119182 | 35835469368084 | 36696374776660 | 38370930776925 | 37547626235040 | 37704232365499 | 38097249742363 | 37683816490480 | 37969584425468 | 37895967155964 | 37761590190741 | 37330655715569 | 37830534945749 | 37618144433182 | 38391866450358 | 38315336198037 | 38098394665777 | 38283013091390 | 38251807410943 | 37604075167373 | 38554136696623 | 2.866e-06 | 2.866e-06 | 2.866e-06 | 2.866e-06 | 2.866e-06 | 2.866e-06 | 2.866e-06 | 2.866e-06 | 2.866e-06 | 2.866e-06 | 2.866e-06 | 2.866e-06 | 2.866e-06 | 2.866e-06 | 2.866e-06 | 2.866e-06 | 2.866e-06 | 2.866e-06 | 2.866e-06 | 2.866e-06 | 2.866e-06 | 2.866e-06 | 2.866e-06 | 2.866e-06 | 0.03436014 | 3.445817e-06 | 2.630065e-06 | 1.663984e-06 | 6.860811e-06 | -2.275594e-05 | -1.699442e-05 | -1.827622e-06 | -9.47557e-06 | -3.12595e-06 | -6.755049e-06 | -7.984255e-06 | 5.919442e-06 | -7.997386e-06 | -8.97174e-06 | -1.44913e-05 | -8.822241e-06 | -8.940883e-06 | 2.118937e-06 | 1.105529e-06 | -4.744882e-06 | -5.397338e-06 | -1.799115e-06 | 2.688689e-06 | 1.932698e-06 | 24456330.4 | 53379127.0 | -0.01690277 | -0.01485312 | 0.03335556 | -0.5741133 | -0.5739742 | 778.4125 | 880.0538
341.2695 | 0.03184228 | 38195075775461 | 38212456078326 | 38057814530718 | 38142464594474 | 35811147016934 | 36679389879879 | 38367886515012 | 37537867080359 | 37694913933669 | 38091880195883 | 37674710228415 | 37962950961919 | 37888903797069 | 37753453823426 | 37319156013353 | 37822840544101 | 37608364477919 | 38388695450496 | 38311407104040 | 38093013832047 | 38279200101123 | 38247150716121 | 37594143927400 | 38552597693268 | 2.866e-06 | 2.866e-06 | 2.866e-06 | 2.866e-06 | 2.866e-06 | 2.866e-06 | 2.866e-06 | 2.866e-06 | 2.866e-06 | 2.866e-06 | 2.866e-06 | 2.866e-06 | 2.866e-06 | 2.866e-06 | 2.866e-06 | 2.866e-06 | 2.866e-06 | 2.866e-06 | 2.866e-06 | 2.866e-06 | 2.866e-06 | 2.866e-06 | 2.866e-06 | 2.866e-06 | 0.03456451 | 3.446939e-06 | 2.630935e-06 | 1.666875e-06 | 6.863641e-06 | -2.274758e-05 | -1.698695e-05 | -1.824269e-06 | -9.470916e-06 | -3.123424e-06 | -6.755645e-06 | -7.980733e-06 | 5.919724e-06 | -7.992448e-06 | -8.96961e-06 | -1.449222e-05 | -8.818405e-06 | -8.936379e-06 | 2.117047e-06 | 1.105369e-06 | -4.740735e-06 | -5.394639e-06 | -1.801446e-06 | 2.682299e-06 | 1.935198e-06 | 24517795.1 | 53728494.1 | -0.01700528 | -0.01494327 | 0.03354889 | -0.5775219 | -0.5773094 | 778.767 | 880.516
343.2695 | 0.03204436 | 38190086875404 | 38208024234458 | 38051174979869 | 38136844570814 | 35786802396187 | 36662392372895 | 38364834969691 | 37528099478281 | 37685577279688 | 38086499906312 | 37665586220329 | 37956302235364 | 37881830599068 | 37745305107847 | 37307640429198 | 37815135467737 | 37598564458223 | 38385515551591 | 38307467806709 | 38087623120612 | 38275378208748 | 38242478101636 | 37584192714173 | 38551052815970 | 2.866e-06 | 2.866e-06 | 2.866e-06 | 2.866e-06 | 2.866e-06 | 2.866e-06 | 2.866e-06 | 2.866e-06 | 2.866e-06 | 2.866e-06 | 2.866e-06 | 2.866e-06 | 2.866e-06 | 2.866e-06 | 2.866e-06 | 2.866e-06 | 2.866e-06 | 2.866e-06 | 2.866e-06 | 2.866e-06 | 2.866e-06 | 2.866e-06 | 2.866e-06 | 2.866e-06 | 0.03476888 | 3.448107e-06 | 2.631803e-06 | 1.669787e-06 | 6.8664e-06 | -2.27393e-05 | -1.697934e-05 | -1.820913e-06 | -9.466274e-06 | -3.120811e-06 | -6.755997e-06 | -7.977251e-06 | 5.920044e-06 | -7.987487e-06 | -8.967454e-06 | -1.449308e-05 | -8.814527e-06 | -8.931748e-06 | 2.115163e-06 | 1.105198e-06 | -4.736373e-06 | -5.391944e-06 | -1.803757e-06 | 2.675743e-06 | 1.937659e-06 | 24579307.2 | 54078030.7 | -0.01710777 | -0.01503341 | 0.03374217 | -0.5809302 | -0.5806453 | 779.121 | 880.9776
345.2695 | 0.03224643 | 38185082944982 | 38203584007380 | 38044513253445 | 38131206147636 | 35762436239632 | 36645382753936 | 38361776224052 | 37518323684563 | 37676222706830 | 38081109006667 | 37656444654854 | 37949638361533 | 37874747751755 | 37737144286621 | 37296109231361 | 37807419929569 | 37588744567087 | 38382326826714 | 38303518395371 | 38082222746175 | 38271547462979 | 38237789646020 | 37574221665345 | 38549502080192 | 2.866e-06 | 2.866e-06 | 2.866e-06 | 2.866e-06 | 2.866e-06 | 2.866e-06 | 2.866e-06 | 2.866e-06 | 2.866e-06 | 2.866e-06 | 2.866e-06 | 2.866e-06 | 2.866e-06 | 2.866e-06 | 2.866e-06 | 2.866e-06 | 2.866e-06 | 2.866e-06 | 2.866e-06 | 2.866e-06 | 2.866e-06 | 2.866e-06 | 2.866e-06 | 2.866e-06 | 0.03497324 | 3.449331e-06 | 2.632691e-06 | 1.672682e-06 | 6.869094e-06 | -2.273113e-05 | -1.697161e-05 | -1.817532e-06 | -9.461654e-06 | -3.118195e-06 | -6.756608e-06 | -7.973838e-06 | 5.9204e-06 | -7.982512e-06 | -8.965229e-06 | -1.449392e-05 | -8.810597e-06 | -8.927019e-06 | 2.113269e-06 | 1.104988e-06 | -4.731777e-06 | -5.389262e-06 | -1.806081e-06 | 2.668922e-06 | 1.94012e-06 | 24640866.6 | 54427735.0 | -0.01721023 | -0.01512354 | 0.03393542 | -0.5843378 | -0.5839814 | 779.4745 | 881.4384
347.2695 | 0.0324485 | 38180064031758 | 38199135468925 | 38037829509444 | 38125549439245 | 35738049273759 | 36628361510186 | 38358710359429 | 37508539951362 | 37666850527057 | 38075707603997 | 37647285721504 | 37942959446992 | 37867655440777 | 37728971602488 | 37284562680669 | 37799694143909 | 37578904978014 | 38379129350249 | 38299558958259 | 38076812932484 | 38267707906108 | 38233085425400 | 37564230902192 | 38547945496504 | 2.866e-06 | 2.866e-06 | 2.866e-06 | 2.866e-06 | 2.866e-06 | 2.866e-06 | 2.866e-06 | 2.866e-06 | 2.866e-06 | 2.866e-06 | 2.866e-06 | 2.866e-06 | 2.866e-06 | 2.866e-06 | 2.866e-06 | 2.866e-06 | 2.866e-06 | 2.866e-06 | 2.866e-06 | 2.866e-06 | 2.866e-06 | 2.866e-06 | 2.866e-06 | 2.866e-06 | 0.03517759 | 3.450596e-06 | 2.633616e-06 | 1.675538e-06 | 6.871687e-06 | -2.272305e-05 | -1.696373e-05 | -1.814157e-06 | -9.457046e-06 | -3.115524e-06 | -6.75721e-06 | -7.970461e-06 | 5.920797e-06 | -7.977528e-06 | -8.96295e-06 | -1.449473e-05 | -8.806623e-06 | -8.922157e-06 | 2.111331e-06 | 1.104728e-06 | -4.726935e-06 | -5.386501e-06 | -1.808405e-06 | 2.661701e-06 | 1.942608e-06 | 24702472.8 | 54777605.3 | -0.01731267 | -0.01521366 | 0.03412862 | -0.5877452 | -0.5873178 | 779.8277 | 881.8984
349.2695 | 0.03265057 | 38175030169814 | 38194678701224 | 38031123897909 | 38119874553511 | 35713642221454 | 36611329137728 | 38355637461056 | 37498748527406 | 37657461049966 | 38070295805287 | 37638109620377 | 37936265598478 | 37860553847312 | 37720787295679 | 37273001044724 | 37791958321750 | 37569045855374 | 38375923201507 | 38295589586408 | 38071393918323 | 38263859576815 | 38228365519485 | 37554220548976 | 38546383074332 | 2.866e-06 | 2.866e-06 | 2.866e-06 | 2.866e-06 | 2.866e-06 | 2.866e-06 | 2.866e-06 | 2.866e-06 | 2.866e-06 | 2.866e-06 | 2.866e-06 | 2.866e-06 | 2.866e-06 | 2.866e-06 | 2.866e-06 | 2.866e-06 | 2.866e-06 | 2.866e-06 | 2.866e-06 | 2.866e-06 | 2.866e-06 | 2.866e-06 | 2.866e-06 | 2.866e-06 | 0.03538194 | 3.452244e-06 | 2.634545e-06 | 1.678426e-06 | 6.8742e-06 | -2.271511e-05 | -1.69556e-05 | -1.810772e-06 | -9.452405e-06 | -3.112793e-06 | -6.757829e-06 | -7.967135e-06 | 5.921256e-06 | -7.972524e-06 | -8.960599e-06 | -1.44955e-05 | -8.802588e-06 | -8.917224e-06 | 2.109405e-06 | 1.104399e-06 | -4.721829e-06 | -5.383794e-06 | -1.810793e-06 | 2.654229e-06 | 1.945124e-06 | 24764125.5 | 55127640.2 | -0.01741508 | -0.01530376 | 0.0343218 | -0.5911514 | -0.5906541 | 780.1804 | 882.3577
351.2695 | 0.03285262 | 38169981403440 | 38190213776610 | 38024396575354 | 38114181600577 | 35689215809015 | 36594286161855 | 38352557610413 | 37488949656629 | 37648054593367 | 38064873721700 | 37628916550950 | 37929556932056 | 37853443147476 | 37712591610486 | 37261424587840 | 37784212682872 | 37559167344845 | 38372708460681 | 38291610366320 | 38065965955730 | 38260002539543 | 38223629997046 | 37544190728383 | 38544814821148 | 2.866e-06 | 2.866e-06 | 2.866e-06 | 2.866e-06 | 2.866e-06 | 2.866e-06 | 2.866e-06 | 2.866e-06 | 2.866e-06 | 2.866e-06 | 2.866e-06 | 2.866e-06 | 2.866e-06 | 2.866e-06 | 2.866e-06 | 2.866e-06 | 2.866e-06 | 2.866e-06 | 2.866e-06 | 2.866e-06 | 2.866e-06 | 2.866e-06 | 2.866e-06 | 2.866e-06 | 0.03558629 | 3.453669e-06 | 2.63549e-06 | 1.681288e-06 | 6.876631e-06 | -2.270727e-05 | -1.694737e-05 | -1.807369e-06 | -9.447819e-06 | -3.110039e-06 | -6.758482e-06 | -7.963832e-06 | 5.921786e-06 | -7.967518e-06 | -8.958166e-06 | -1.449625e-05 | -8.798526e-06 | -8.912243e-06 | 2.107463e-06 | 1.104031e-06 | -4.71644e-06 | -5.381196e-06 | -1.813132e-06 | 2.646411e-06 | 1.947652e-06 | 24825824.3 | 55477837.9 | -0.01751747 | -0.01539385 | 0.03451493 | -0.594557 | -0.5939907 | 780.5327 | 882.8162
353.2695 | 0.03305468 | 38164917811586 | 38185740758748 | 38017647686357 | 38108470691062 | 35664770751009 | 36577232940732 | 38349470890381 | 37479143582243 | 37638631460217 | 38059441456720 | 37619706709618 | 37922833553650 | 37846323514299 | 37704384789548 | 37249833570152 | 37776457437429 | 37549269567207 | 38369485207339 | 38287621388527 | 38060529304018 | 38256136838783 | 38218878929867 | 37534141546477 | 38543240745010 | 2.866e-06 | 2.866e-06 | 2.866e-06 | 2.866e-06 | 2.866e-06 | 2.866e-06 | 2.866e-06 | 2.866e-06 | 2.866e-06 | 2.866e-06 | 2.866e-06 | 2.866e-06 | 2.866e-06 | 2.866e-06 | 2.866e-06 | 2.866e-06 | 2.866e-06 | 2.866e-06 | 2.866e-06 | 2.866e-06 | 2.866e-06 | 2.866e-06 | 2.866e-06 | 2.866e-06 | 0.03579063 | 3.454746e-06 | 2.636456e-06 | 1.684158e-06 | 6.87898e-06 | -2.269957e-05 | -1.693909e-05 | -1.803954e-06 | -9.443228e-06 | -3.107182e-06 | -6.759101e-06 | -7.960537e-06 | 5.922408e-06 | -7.96251e-06 | -8.955646e-06 | -1.449696e-05 | -8.794418e-06 | -8.907197e-06 | 2.105525e-06 | 1.103554e-06 | -4.710768e-06 | -5.378502e-06 | -1.815523e-06 | 2.638329e-06 | 1.950186e-06 | 24887569.0 | 55828196.8 | -0.01761983 | -0.01548394 | 0.03470802 | -0.5979617 | -0.5973265 | 780.8847 | 883.274
355.2695 | 0.03325673 | 38159839441878 | 38181259728258 | 38010877392329 | 38102741944539 | 35640307757563 | 36560169906352 | 38346377381768 | 37469330543489 | 37629191952493 | 38053999120495 | 37610480300722 | 37916095575006 | 37839195119245 | 37696167075643 | 37238228255022 | 37768692800876 | 37539352648587 | 38366253522208 | 38283622747649 | 38055084212547 | 38252262528398 | 38214112373003 | 37524073123115 | 38541660853925 | 2.866e-06 | 2.866e-06 | 2.866e-06 | 2.866e-06 | 2.866e-06 | 2.866e-06 | 2.866e-06 | 2.866e-06 | 2.866e-06 | 2.866e-06 | 2.866e-06 | 2.866e-06 | 2.866e-06 | 2.866e-06 | 2.866e-06 | 2.866e-06 | 2.866e-06 | 2.866e-06 | 2.866e-06 | 2.866e-06 | 2.866e-06 | 2.866e-06 | 2.866e-06 | 2.866e-06 | 0.03599497 | 3.456008e-06 | 2.637419e-06 | 1.686981e-06 | 6.881245e-06 | -2.2692e-05 | -1.693065e-05 | -1.800529e-06 | -9.438662e-06 | -3.104305e-06 | -6.759733e-06 | -7.957246e-06 | 5.923104e-06 | -7.957505e-06 | -8.953026e-06 | -1.449767e-05 | -8.790269e-06 | -8.902091e-06 | 2.103587e-06 | 1.103039e-06 | -4.704833e-06 | -5.375857e-06 | -1.817656e-06 | 2.629998e-06 | 1.952729e-06 | 24949359.2 | 56178715.3 | -0.01772216 | -0.01557401 | 0.03490108 | -0.6013647 | -0.6006623 | 781.2361 | 883.7311
357.2695 | 0.03345877 | 38154746336393 | 38176770756375 | 38004085839630 | 38096995479781 | 35615827544563 | 36543097538056 | 38343277163580 | 37459510766272 | 37619736366791 | 38048546823964 | 37601237539336 | 37909343103823 | 37832058130376 | 37687938706191 | 37226608904522 | 37760918988391 | 37529416711489 | 38363013493320 | 38279614529611 | 38049630921648 | 38248379658737 | 38209330412646 | 37513985564053 | 38540075155564 | 2.866e-06 | 2.866e-06 | 2.866e-06 | 2.866e-06 | 2.866e-06 | 2.866e-06 | 2.866e-06 | 2.866e-06 | 2.866e-06 | 2.866e-06 | 2.866e-06 | 2.866e-06 | 2.866e-06 | 2.866e-06 | 2.866e-06 | 2.866e-06 | 2.866e-06 | 2.866e-06 | 2.866e-06 | 2.866e-06 | 2.866e-06 | 2.866e-06 | 2.866e-06 | 2.866e-06 | 0.03619931 | 3.457387e-06 | 2.638404e-06 | 1.689801e-06 | 6.883432e-06 | -2.268456e-05 | -1.692198e-05 | -1.797098e-06 | -9.433956e-06 | -3.101359e-06 | -6.76035e-06 | -7.954047e-06 | 5.923898e-06 | -7.952496e-06 | -8.950327e-06 | -1.449835e-05 | -8.786083e-06 | -8.896922e-06 | 2.101656e-06 | 1.102627e-06 | -4.698643e-06 | -5.373203e-06 | -1.820355e-06 | 2.621508e-06 | 1.95528e-06 | 25011194.6 | 56529391.8 | -0.01782447 | -0.01566407 | 0.0350941 | -0.6047661 | -0.6039972 | 781.5872 | 884.1874
359.2695 | 0.03366081 | 38149638534232 | 38172273912407 | 37997273182088 | 38091231420931 | 35591330829414 | 36526016298695 | 38340170315806 | 37449684504227 | 37610264977841 | 38043084677483 | 37591978576773 | 37902576247058 | 37824912714260 | 37679699923871 | 37214975773023 | 37753136215690 | 37519461875485 | 38359765208891 | 38275596854328 | 38044169651026 | 38244488275519 | 38204533125282 | 37503878993274 | 38538483657802 | 2.866e-06 | 2.866e-06 | 2.866e-06 | 2.866e-06 | 2.866e-06 | 2.866e-06 | 2.866e-06 | 2.866e-06 | 2.866e-06 | 2.866e-06 | 2.866e-06 | 2.866e-06 | 2.866e-06 | 2.866e-06 | 2.866e-06 | 2.866e-06 | 2.866e-06 | 2.866e-06 | 2.866e-06 | 2.866e-06 | 2.866e-06 | 2.866e-06 | 2.866e-06 | 2.866e-06 | 0.03640364 | 3.458975e-06 | 2.639382e-06 | 1.692619e-06 | 6.885537e-06 | -2.267725e-05 | -1.691315e-05 | -1.793646e-06 | -9.429344e-06 | -3.098252e-06 | -6.760951e-06 | -7.950803e-06 | 5.924766e-06 | -7.947492e-06 | -8.94752e-06 | -1.449899e-05 | -8.781857e-06 | -8.891732e-06 | 2.09973e-06 | 1.101729e-06 | -4.692234e-06 | -5.370493e-06 | -1.822785e-06 | 2.612888e-06 | 1.957833e-06 | 25073074.8 | 56880224.5 | -0.01792675 | -0.01575412 | 0.03528708 | -0.6081661 | -0.6073318 | 781.9378 | 884.6429
361.2695 | 0.03386285 | 38144516086173 | 38167769277404 | 37990439569219 | 38085449885816 | 35566818331299 | 36508926646475 | 38337056918463 | 37439852015992 | 37600778081362 | 38037612788122 | 37582703632151 | 37895795103715 | 37817759034631 | 37671450974822 | 37203329120692 | 37745344697441 | 37509488243364 | 38356508757483 | 38271569788409 | 38038700596889 | 38240588414998 | 38199720568494 | 37493753547563 | 38536886367983 | 2.866e-06 | 2.866e-06 | 2.866e-06 | 2.866e-06 | 2.866e-06 | 2.866e-06 | 2.866e-06 | 2.866e-06 | 2.866e-06 | 2.866e-06 | 2.866e-06 | 2.866e-06 | 2.866e-06 | 2.866e-06 | 2.866e-06 | 2.866e-06 | 2.866e-06 | 2.866e-06 | 2.866e-06 | 2.866e-06 | 2.866e-06 | 2.866e-06 | 2.866e-06 | 2.866e-06 | 0.03660797 | 3.460297e-06 | 2.640344e-06 | 1.695403e-06 | 6.887592e-06 | -2.267008e-05 | -1.690422e-05 | -1.790183e-06 | -9.424701e-06 | -3.095098e-06 | -6.761541e-06 | -7.947606e-06 | 5.925766e-06 | -7.942489e-06 | -8.944604e-06 | -1.449963e-05 | -8.777604e-06 | -8.886472e-06 | 2.097814e-06 | 1.100943e-06 | -4.685644e-06 | -5.367777e-06 | -1.825202e-06 | 2.60425e-06 | 1.960399e-06 | 25134999.4 | 57231211.7 | -0.018029 | -0.01584416 | 0.03548002 | -0.6115644 | -0.6106658 | 782.2881 | 885.0978
363.2695 | 0.03406488 | 38139379042177 | 38163256927442 | 37983585146297 | 38079650993973 | 35542290779682 | 36491829002142 | 38333937049894 | 37430013538163 | 37591275951697 | 38032131265436 | 37573412913587 | 37888999769883 | 37810597258805 | 37663192100568 | 37191669209834 | 37737544645389 | 37499495936601 | 38353244228061 | 38267533441617 | 38033223920614 | 38236680130187 | 38194892773134 | 37483609361062 | 38535283290934 | 2.866e-06 | 2.866e-06 | 2.866e-06 | 2.866e-06 | 2.866e-06 | 2.866e-06 | 2.866e-06 | 2.866e-06 | 2.866e-06 | 2.866e-06 | 2.866e-06 | 2.866e-06 | 2.866e-06 | 2.866e-06 | 2.866e-06 | 2.866e-06 | 2.866e-06 | 2.866e-06 | 2.866e-06 | 2.866e-06 | 2.866e-06 | 2.866e-06 | 2.866e-06 | 2.866e-06 | 0.03681229 | 3.46172e-06 | 2.641307e-06 | 1.698186e-06 | 6.889592e-06 | -2.266299e-05 | -1.689522e-05 | -1.786683e-06 | -9.419997e-06 | -3.091835e-06 | -6.762113e-06 | -7.944386e-06 | 5.926845e-06 | -7.937481e-06 | -8.941608e-06 | -1.450023e-05 | -8.773317e-06 | -8.881296e-06 | 2.095937e-06 | 1.099997e-06 | -4.678924e-06 | -5.365019e-06 | -1.827496e-06 | 2.595666e-06 | 1.962971e-06 | 25196968.1 | 57582351.3 | -0.01813123 | -0.01593419 | 0.03567293 | -0.6149614 | -0.6139994 | 782.6379 | 885.5519
365.2695 | 0.0342669 | 38134227449669 | 38158736939342 | 37976710054393 | 38073834860622 | 35517748875108 | 36474723809287 | 38330810792064 | 37420169285514 | 37581758838438 | 38026640222616 | 37564106616946 | 37882190340218 | 37803427556189 | 37654923537001 | 37179996300598 | 37729736264307 | 37489485083033 | 38349971706948 | 38263487913398 | 38027739751004 | 38232763478667 | 38190049876802 | 37473446561889 | 38533674433058 | 2.866e-06 | 2.866e-06 | 2.866e-06 | 2.866e-06 | 2.866e-06 | 2.866e-06 | 2.866e-06 | 2.866e-06 | 2.866e-06 | 2.866e-06 | 2.866e-06 | 2.866e-06 | 2.866e-06 | 2.866e-06 | 2.866e-06 | 2.866e-06 | 2.866e-06 | 2.866e-06 | 2.866e-06 | 2.866e-06 | 2.866e-06 | 2.866e-06 | 2.866e-06 | 2.866e-06 | 0.0370166 | 3.463103e-06 | 2.642264e-06 | 1.700944e-06 | 6.891568e-06 | -2.265606e-05 | -1.688615e-05 | -1.783207e-06 | -9.415426e-06 | -3.088445e-06 | -6.762679e-06 | -7.941201e-06 | 5.928054e-06 | -7.93247e-06 | -8.938518e-06 | -1.450082e-05 | -8.769005e-06 | -8.876087e-06 | 2.094057e-06 | 1.098968e-06 | -4.672096e-06 | -5.362595e-06 | -1.829977e-06 | 2.587153e-06 | 1.965569e-06 | 25258980.5 | 57933641.3 | -0.01823343 | -0.01602421 | 0.0358658 | -0.6183564 | -0.6173318 | 782.9873 | 886.0054
367.2695 | 0.03446892 | 38129061349101 | 38154209388561 | 37969814440755 | 38068001602425 | 35493193308464 | 36457611535621 | 38327678227761 | 37410319476420 | 37572226973388 | 38021139768841 | 37554784935044 | 37875366932061 | 37796250101499 | 37646645521619 | 37168310653398 | 37721919760490 | 37479455832899 | 38346691285897 | 38259433301871 | 38022248183010 | 38228838494431 | 38185191916800 | 37463265302487 | 38532059803440 | 2.866e-06 | 2.866e-06 | 2.866e-06 | 2.866e-06 | 2.866e-06 | 2.866e-06 | 2.866e-06 | 2.866e-06 | 2.866e-06 | 2.866e-06 | 2.866e-06 | 2.866e-06 | 2.866e-06 | 2.866e-06 | 2.866e-06 | 2.866e-06 | 2.866e-06 | 2.866e-06 | 2.866e-06 | 2.866e-06 | 2.866e-06 | 2.866e-06 | 2.866e-06 | 2.866e-06 | 0.03722092 | 3.464528e-06 | 2.643215e-06 | 1.703718e-06 | 6.893491e-06 | -2.264915e-05 | -1.687701e-05 | -1.779722e-06 | -9.410712e-06 | -3.084868e-06 | -6.763231e-06 | -7.937994e-06 | 5.929263e-06 | -7.927458e-06 | -8.935362e-06 | -1.450139e-05 | -8.764667e-06 | -8.870929e-06 | 2.092191e-06 | 1.097878e-06 | -4.665238e-06 | -5.359965e-06 | -1.832375e-06 | 2.57879e-06 | 1.968148e-06 | 25321036.1 | 58285079.7 | -0.0183356 | -0.01611423 | 0.03605863 | -0.62175 | -0.620664 | 783.3364 | 886.4581
369.2695 | 0.03467094 | 38123880794146 | 38149674348828 | 37962898444241 | 38062151336483 | 35468624847289 | 36440492646875 | 38324539432187 | 37400464388771 | 37562680593907 | 38015630034722 | 37545448051565 | 37868529650034 | 37789065062580 | 37638358297152 | 37156612525287 | 37714095344517 | 37469408342832 | 38343403056744 | 38255369693104 | 38016749281679 | 38224905204397 | 38180318966799 | 37453065741998 | 38530439410931 | 2.866e-06 | 2.866e-06 | 2.866e-06 | 2.866e-06 | 2.866e-06 | 2.866e-06 | 2.866e-06 | 2.866e-06 | 2.866e-06 | 2.866e-06 | 2.866e-06 | 2.866e-06 | 2.866e-06 | 2.866e-06 | 2.866e-06 | 2.866e-06 | 2.866e-06 | 2.866e-06 | 2.866e-06 | 2.866e-06 | 2.866e-06 | 2.866e-06 | 2.866e-06 | 2.866e-06 | 0.03742522 | 3.465888e-06 | 2.644168e-06 | 1.706463e-06 | 6.895393e-06 | -2.264244e-05 | -1.686788e-05 | -1.776193e-06 | -9.405987e-06 | -3.081178e-06 | -6.764053e-06 | -7.934839e-06 | 5.930531e-06 | -7.922431e-06 | -8.932102e-06 | -1.450195e-05 | -8.760281e-06 | -8.865741e-06 | 2.090349e-06 | 1.096711e-06 | -4.658373e-06 | -5.35736e-06 | -1.834723e-06 | 2.570587e-06 | 1.970738e-06 | 25383134.5 | 58636664.3 | -0.01843774 | -0.01620423 | 0.03625142 | -0.6251423 | -0.6239955 | 783.685 | 886.9103
371.2695 | 0.03487295 | 38118685828719 | 38145131891571 | 37955962197585 | 38056284176799 | 35444044205048 | 36423367607161 | 38321394487471 | 37390604282887 | 37553119923600 | 38010111115295 | 37536096163621 | 37861678576155 | 37781872611726 | 37630062103564 | 37144902170771 | 37706263216613 | 37459342784614 | 38340107100073 | 38251297177600 | 38011243086262 | 38220963640678 | 38175431097414 | 37442848034024 | 38528813263192 | 2.866e-06 | 2.866e-06 | 2.866e-06 | 2.866e-06 | 2.866e-06 | 2.866e-06 | 2.866e-06 | 2.866e-06 | 2.866e-06 | 2.866e-06 | 2.866e-06 | 2.866e-06 | 2.866e-06 | 2.866e-06 | 2.866e-06 | 2.866e-06 | 2.866e-06 | 2.866e-06 | 2.866e-06 | 2.866e-06 | 2.866e-06 | 2.866e-06 | 2.866e-06 | 2.866e-06 | 0.03762953 | 3.46723e-06 | 2.645113e-06 | 1.709213e-06 | 6.897263e-06 | -2.263579e-05 | -1.685877e-05 | -1.772674e-06 | -9.401286e-06 | -3.077349e-06 | -6.764611e-06 | -7.931613e-06 | 5.931854e-06 | -7.917384e-06 | -8.928804e-06 | -1.450248e-05 | -8.755875e-06 | -8.860642e-06 | 2.08856e-06 | 1.095497e-06 | -4.651539e-06 | -5.354772e-06 | -1.837043e-06 | 2.562623e-06 | 1.973327e-06 | 25445275.5 | 58988393.2 | -0.01853986 | -0.01629422 | 0.03644417 | -0.6285333 | -0.6273265 | 784.0333 | 887.3618
373.2695 | 0.03507495 | 38113476499995 | 38140582089942 | 37949005831906 | 38050400232911 | 35419452096197 | 36406236896349 | 38318243473990 | 37380739411768 | 37543545182784 | 38004583119810 | 37526729490890 | 37854813829792 | 37774672927603 | 37621757174420 | 37133179855051 | 37698423576750 | 37449259345316 | 38336803489241 | 38247215841477 | 38005729614860 | 38217013837621 | 38170528375478 | 37432612327669 | 38527181369506 | 2.866e-06 | 2.866e-06 | 2.866e-06 | 2.866e-06 | 2.866e-06 | 2.866e-06 | 2.866e-06 | 2.866e-06 | 2.866e-06 | 2.866e-06 | 2.866e-06 | 2.866e-06 | 2.866e-06 | 2.866e-06 | 2.866e-06 | 2.866e-06 | 2.866e-06 | 2.866e-06 | 2.866e-06 | 2.866e-06 | 2.866e-06 | 2.866e-06 | 2.866e-06 | 2.866e-06 | 0.03783383 | 3.468556e-06 | 2.646058e-06 | 1.711951e-06 | 6.899118e-06 | -2.262924e-05 | -1.684966e-05 | -1.769154e-06 | -9.396482e-06 | -3.073393e-06 | -6.765153e-06 | -7.928376e-06 | 5.933163e-06 | -7.912321e-06 | -8.925436e-06 | -1.450298e-05 | -8.751451e-06 | -8.855561e-06 | 2.086776e-06 | 1.09422e-06 | -4.644763e-06 | -5.352204e-06 | -1.839287e-06 | 2.554804e-06 | 1.975917e-06 | 25507458.4 | 59340264.2 | -0.01864195 | -0.01638421 | 0.03663689 | -0.6319233 | -0.6306574 | 784.3811 | 887.8127
375.2695 | 0.03527696 | 38108252855555 | 38136025015673 | 37942029485592 | 38044499610951 | 35394849235646 | 36389101003041 | 38315086470514 | 37370870031683 | 37533956589602 | 37999046163121 | 37517348227470 | 37847935496309 | 37767466184481 | 37613443746581 | 37121445839176 | 37690576619628 | 37439158215730 | 38333492302679 | 38243125776423 | 38000208871030 | 38213055826724 | 38165610882379 | 37422358800782 | 38525543739953 | 2.866e-06 | 2.866e-06 | 2.866e-06 | 2.866e-06 | 2.866e-06 | 2.866e-06 | 2.866e-06 | 2.866e-06 | 2.866e-06 | 2.866e-06 | 2.866e-06 | 2.866e-06 | 2.866e-06 | 2.866e-06 | 2.866e-06 | 2.866e-06 | 2.866e-06 | 2.866e-06 | 2.866e-06 | 2.866e-06 | 2.866e-06 | 2.866e-06 | 2.866e-06 | 2.866e-06 | 0.03803813 | 3.469857e-06 | 2.646994e-06 | 1.714668e-06 | 6.900964e-06 | -2.262269e-05 | -1.684061e-05 | -1.765629e-06 | -9.391698e-06 | -3.069333e-06 | -6.765681e-06 | -7.925158e-06 | 5.934667e-06 | -7.907241e-06 | -8.922011e-06 | -1.450346e-05 | -8.747015e-06 | -8.850537e-06 | 2.085035e-06 | 1.092887e-06 | -4.638067e-06 | -5.349657e-06 | -1.841556e-06 | 2.547188e-06 | 1.978508e-06 | 25569683.0 | 59692275.1 | -0.01874401 | -0.01647418 | 0.03682957 | -0.6353125 | -0.6339882 | 784.7286 | 888.2631
377.2695 | 0.03547896 | 38103014941614 | 38131460739374 | 37935033293526 | 38038582411750 | 35370236343882 | 36371960419619 | 38311923551618 | 37360996403659 | 37524354354671 | 37993500358813 | 37507952562736 | 37841043677276 | 37760252557315 | 37605122058530 | 37109700383880 | 37682722514637 | 37429039597144 | 38330173608959 | 38239027066704 | 37994680846652 | 38209089638232 | 38160678691874 | 37412087616725 | 38523900384667 | 2.866e-06 | 2.866e-06 | 2.866e-06 | 2.866e-06 | 2.866e-06 | 2.866e-06 | 2.866e-06 | 2.866e-06 | 2.866e-06 | 2.866e-06 | 2.866e-06 | 2.866e-06 | 2.866e-06 | 2.866e-06 | 2.866e-06 | 2.866e-06 | 2.866e-06 | 2.866e-06 | 2.866e-06 | 2.866e-06 | 2.866e-06 | 2.866e-06 | 2.866e-06 | 2.866e-06 | 0.03824242 | 3.471141e-06 | 2.647938e-06 | 1.717414e-06 | 6.902823e-06 | -2.261626e-05 | -1.683161e-05 | -1.762057e-06 | -9.386982e-06 | -3.06511e-06 | -6.766192e-06 | -7.921925e-06 | 5.935949e-06 | -7.902143e-06 | -8.918523e-06 | -1.450391e-05 | -8.742494e-06 | -8.84554e-06 | 2.083317e-06 | 1.091502e-06 | -4.631462e-06 | -5.347135e-06 | -1.843772e-06 | 2.539778e-06 | 1.981098e-06 | 25631948.7 | 60044423.9 | -0.01884604 | -0.01656415 | 0.03702221 | -0.6387006 | -0.6373195 | 785.0758 | 888.7128
379.2695 | 0.03568095 | 38097762809976 | 38126889334034 | 37928017389304 | 38032648739687 | 35345614078229 | 36354815637751 | 38308754801743 | 37351118793303 | 37514738675918 | 37987945823010 | 37498542686320 | 37834138498366 | 37753032220859 | 37596792342376 | 37097943748378 | 37674861480445 | 37418903699118 | 38326847471175 | 38234919796762 | 37989145533291 | 38205115294593 | 38155731884920 | 37401798945322 | 38522251315356 | 2.866e-06 | 2.866e-06 | 2.866e-06 | 2.866e-06 | 2.866e-06 | 2.866e-06 | 2.866e-06 | 2.866e-06 | 2.866e-06 | 2.866e-06 | 2.866e-06 | 2.866e-06 | 2.866e-06 | 2.866e-06 | 2.866e-06 | 2.866e-06 | 2.866e-06 | 2.866e-06 | 2.866e-06 | 2.866e-06 | 2.866e-06 | 2.866e-06 | 2.866e-06 | 2.866e-06 | 0.03844671 | 3.472384e-06 | 2.648867e-06 | 1.720145e-06 | 6.904656e-06 | -2.260994e-05 | -1.682268e-05 | -1.758515e-06 | -9.382118e-06 | -3.060786e-06 | -6.766683e-06 | -7.918672e-06 | 5.937195e-06 | -7.89703e-06 | -8.91496e-06 | -1.450433e-05 | -8.738051e-06 | -8.84057e-06 | 2.081639e-06 | 1.090065e-06 | -4.624951e-06 | -5.344435e-06 | -1.845985e-06 | 2.532538e-06 | 1.983679e-06 | 25694255.3 | 60396708.4 | -0.01894805 | -0.0166541 | 0.03721481 | -0.6420886 | -0.6406496 | 785.4225 | 889.1621
381.2695 | 0.03588294 | 38092496510654 | 38122310865306 | 37920981898219 | 38026698696356 | 35320983120335 | 36337667148593 | 38305580295471 | 37341237492493 | 37505109771624 | 37982382673865 | 37489118791921 | 37827220063723 | 37745805348188 | 37588454837399 | 37086176196030 | 37666993699439 | 37408750744302 | 38323513939527 | 38230804049048 | 37983602913307 | 38201132825793 | 38150770535580 | 37391492941319 | 38520596542941 | 2.866e-06 | 2.866e-06 | 2.866e-06 | 2.866e-06 | 2.866e-06 | 2.866e-06 | 2.866e-06 | 2.866e-06 | 2.866e-06 | 2.866e-06 | 2.866e-06 | 2.866e-06 | 2.866e-06 | 2.866e-06 | 2.866e-06 | 2.866e-06 | 2.866e-06 | 2.866e-06 | 2.866e-06 | 2.866e-06 | 2.866e-06 | 2.866e-06 | 2.866e-06 | 2.866e-06 | 0.038651 | 3.473597e-06 | 2.649799e-06 | 1.722947e-06 | 6.90649e-06 | -2.260362e-05 | -1.681383e-05 | -1.754962e-06 | -9.377325e-06 | -3.056412e-06 | -6.76715e-06 | -7.915402e-06 | 5.938505e-06 | -7.891899e-06 | -8.911365e-06 | -1.450471e-05 | -8.733599e-06 | -8.835687e-06 | 2.080037e-06 | 1.088581e-06 | -4.618552e-06 | -5.342027e-06 | -1.84811e-06 | 2.52553e-06 | 1.986271e-06 | 25756602.2 | 60749126.4 | -0.01905003 | -0.01674405 | 0.03740738 | -0.6454759 | -0.6439803 | 785.7689 | 889.6108
383.2695 | 0.03608493 | 38087216095640 | 38117725400068 | 37913926960952 | 38020732381425 | 35296344163025 | 36320515450893 | 38302400107420 | 37331352721653 | 37495467842687 | 37976811025898 | 37479681071519 | 37820288473620 | 37738572114353 | 37580109780116 | 37074397989693 | 37659119350844 | 37398580959284 | 38320173068574 | 38226679901712 | 37978052966140 | 38197142273060 | 38145794726378 | 37381169780396 | 38518936077007 | 2.866e-06 | 2.866e-06 | 2.866e-06 | 2.866e-06 | 2.866e-06 | 2.866e-06 | 2.866e-06 | 2.866e-06 | 2.866e-06 | 2.866e-06 | 2.866e-06 | 2.866e-06 | 2.866e-06 | 2.866e-06 | 2.866e-06 | 2.866e-06 | 2.866e-06 | 2.866e-06 | 2.866e-06 | 2.866e-06 | 2.866e-06 | 2.866e-06 | 2.866e-06 | 2.866e-06 | 0.03885528 | 3.474776e-06 | 2.650736e-06 | 1.72565e-06 | 6.908303e-06 | -2.259734e-05 | -1.680505e-05 | -1.751397e-06 | -9.372455e-06 | -3.051817e-06 | -6.767541e-06 | -7.912102e-06 | 5.939779e-06 | -7.886755e-06 | -8.907725e-06 | -1.450507e-05 | -8.729139e-06 | -8.830861e-06 | 2.078429e-06 | 1.087052e-06 | -4.612263e-06 | -5.339546e-06 | -1.850234e-06 | 2.518586e-06 | 1.988855e-06 | 25818989.1 | 61101676.1 | -0.01915198 | -0.01683398 | 0.03759991 | -0.648863 | -0.6473113 | 786.115 | 890.059
385.2695 | 0.03628692 | 38081921617405 | 38113133007413 | 37906852723709 | 38014749889110 | 35271697886161 | 36303361043572 | 38299214311702 | 37321464731873 | 37485813099081 | 37971231002181 | 37470229705169 | 37813343841428 | 37731332689335 | 37571757399010 | 37062609388062 | 37651238613668 | 37388394558120 | 38316824917294 | 38222547439669 | 37972495673838 | 38193143662659 | 38140804543101 | 37370829646608 | 38517269930255 | 2.866e-06 | 2.866e-06 | 2.866e-06 | 2.866e-06 | 2.866e-06 | 2.866e-06 | 2.866e-06 | 2.866e-06 | 2.866e-06 | 2.866e-06 | 2.866e-06 | 2.866e-06 | 2.866e-06 | 2.866e-06 | 2.866e-06 | 2.866e-06 | 2.866e-06 | 2.866e-06 | 2.866e-06 | 2.866e-06 | 2.866e-06 | 2.866e-06 | 2.866e-06 | 2.866e-06 | 0.03905956 | 3.475933e-06 | 2.651677e-06 | 1.72837e-06 | 6.910134e-06 | -2.259111e-05 | -1.679633e-05 | -1.747816e-06 | -9.367667e-06 | -3.047339e-06 | -6.767967e-06 | -7.908639e-06 | 5.940994e-06 | -7.881604e-06 | -8.904033e-06 | -1.45054e-05 | -8.724686e-06 | -8.8261e-06 | 2.076864e-06 | 1.085484e-06 | -4.606089e-06 | -5.337159e-06 | -1.852295e-06 | 2.511844e-06 | 1.991436e-06 | 25881415.6 | 61454355.3 | -0.01925391 | -0.01692391 | 0.0377924 | -0.6522498 | -0.6506426 | 786.4607 | 890.5067
387.2695 | 0.0364889 | 38076613121895 | 38108533756445 | 37899759318942 | 38008751313340 | 35247044956376 | 36286204431868 | 38296022983623 | 37311573769726 | 37476145751037 | 37965642725270 | 37460764874271 | 37806386276821 | 37724087240225 | 37563397930252 | 37050810652052 | 37643351665246 | 37378191763563 | 38313469529485 | 38218406741007 | 37966931019174 | 38189137028326 | 38135800082344 | 37360472693172 | 38515598114548 | 2.866e-06 | 2.866e-06 | 2.866e-06 | 2.866e-06 | 2.866e-06 | 2.866e-06 | 2.866e-06 | 2.866e-06 | 2.866e-06 | 2.866e-06 | 2.866e-06 | 2.866e-06 | 2.866e-06 | 2.866e-06 | 2.866e-06 | 2.866e-06 | 2.866e-06 | 2.866e-06 | 2.866e-06 | 2.866e-06 | 2.866e-06 | 2.866e-06 | 2.866e-06 | 2.866e-06 | 0.03926384 | 3.477148e-06 | 2.652607e-06 | 1.731082e-06 | 6.91224e-06 | -2.258491e-05 | -1.678766e-05 | -1.744227e-06 | -9.362868e-06 | -3.042671e-06 | -6.768363e-06 | -7.905261e-06 | 5.94219e-06 | -7.87645e-06 | -8.900278e-06 | -1.450569e-05 | -8.720228e-06 | -8.821393e-06 | 2.075336e-06 | 1.083875e-06 | -4.600019e-06 | -5.334772e-06 | -1.854309e-06 | 2.50522e-06 | 1.994014e-06 | 25943881.3 | 61807162.1 | -0.01935581 | -0.01701382 | 0.03798485 | -0.6556369 | -0.653974 | 786.806 | 890.9539
389.2695 | 0.03669089 | 38071290662410 | 38103927717243 | 37892646884275 | 38002736722045 | 35222386036935 | 36269046115344 | 38292826195753 | 37301680089783 | 37466466001505 | 37960046315300 | 37451286803373 | 37799415893074 | 37716835933350 | 37555031608906 | 37039002043159 | 37635458735040 | 37367972792422 | 38310106949566 | 38214257881289 | 37961358997109 | 38185122400534 | 38130781408098 | 37350099085444 | 38513920642146 | 2.866e-06 | 2.866e-06 | 2.866e-06 | 2.866e-06 | 2.866e-06 | 2.866e-06 | 2.866e-06 | 2.866e-06 | 2.866e-06 | 2.866e-06 | 2.866e-06 | 2.866e-06 | 2.866e-06 | 2.866e-06 | 2.866e-06 | 2.866e-06 | 2.866e-06 | 2.866e-06 | 2.866e-06 | 2.866e-06 | 2.866e-06 | 2.866e-06 | 2.866e-06 | 2.866e-06 | 0.03946811 | 3.478205e-06 | 2.653547e-06 | 1.733772e-06 | 6.914106e-06 | -2.257874e-05 | -1.677909e-05 | -1.740637e-06 | -9.35805e-06 | -3.038032e-06 | -6.768702e-06 | -7.901784e-06 | 5.943332e-06 | -7.8713e-06 | -8.896471e-06 | -1.450596e-05 | -8.715707e-06 | -8.816757e-06 | 2.073838e-06 | 1.082238e-06 | -4.594046e-06 | -5.332389e-06 | -1.856023e-06 | 2.498715e-06 | 1.99659e-06 | 26006385.8 | 62160094.7 | -0.01945769 | -0.01710373 | 0.03817727 | -0.6590237 | -0.6573057 | 787.151 | 891.4007
391.2695 | 0.03689286 | 38065954312643 | 38099314958246 | 37885515560854 | 37996706234375 | 35197721782855 | 36251886548568 | 38289624016658 | 37291783949512 | 37456774062870 | 37954441892259 | 37441795705947 | 37792432801542 | 37709578931413 | 37546658659904 | 37027183824847 | 37627559955903 | 37357737871091 | 38306737221723 | 38210100934363 | 37955779596797 | 38181099807525 | 38125748606807 | 37339708983941 | 38512237524707 | 2.866e-06 | 2.866e-06 | 2.866e-06 | 2.866e-06 | 2.866e-06 | 2.866e-06 | 2.866e-06 | 2.866e-06 | 2.866e-06 | 2.866e-06 | 2.866e-06 | 2.866e-06 | 2.866e-06 | 2.866e-06 | 2.866e-06 | 2.866e-06 | 2.866e-06 | 2.866e-06 | 2.866e-06 | 2.866e-06 | 2.866e-06 | 2.866e-06 | 2.866e-06 | 2.866e-06 | 0.03967238 | 3.47923e-06 | 2.654475e-06 | 1.736447e-06 | 6.915898e-06 | -2.257258e-05 | -1.677061e-05 | -1.737019e-06 | -9.353238e-06 | -3.03341e-06 | -6.768988e-06 | -7.898316e-06 | 5.944434e-06 | -7.866145e-06 | -8.892619e-06 | -1.450618e-05 | -8.711311e-06 | -8.812152e-06 | 2.072381e-06 | 1.080575e-06 | -4.588191e-06 | -5.330029e-06 | -1.858036e-06 | 2.492386e-06 | 1.999162e-06 | 26068928.8 | 62513150.9 | -0.01955953 | -0.01719362 | 0.03836965 | -0.6624111 | -0.6606384 | 787.4956 | 891.847
393.2695 | 0.03709484 | 38060604128682 | 38094695541711 | 37878365472645 | 37990659946412 | 35173052874812 | 36234726222231 | 38286416515825 | 37281885608609 | 37447070143268 | 37948829590252 | 37432291723157 | 37785437089390 | 37702316400943 | 37538279309811 | 37015356263714 | 37619655458150 | 37347487235515 | 38303360381332 | 38205935977179 | 37950192799817 | 38177069275500 | 38120701773165 | 37329302564538 | 38510548774870 | 2.866e-06 | 2.866e-06 | 2.866e-06 | 2.866e-06 | 2.866e-06 | 2.866e-06 | 2.866e-06 | 2.866e-06 | 2.866e-06 | 2.866e-06 | 2.866e-06 | 2.866e-06 | 2.866e-06 | 2.866e-06 | 2.866e-06 | 2.866e-06 | 2.866e-06 | 2.866e-06 | 2.866e-06 | 2.866e-06 | 2.866e-06 | 2.866e-06 | 2.866e-06 | 2.866e-06 | 0.03987665 | 3.480254e-06 | 2.655438e-06 | 1.739116e-06 | 6.917708e-06 | -2.256644e-05 | -1.676219e-05 | -1.733403e-06 | -9.348381e-06 | -3.028683e-06 | -6.769514e-06 | -7.894855e-06 | 5.945753e-06 | -7.860997e-06 | -8.888708e-06 | -1.450638e-05 | -8.706931e-06 | -8.807578e-06 | 2.070964e-06 | 1.078872e-06 | -4.582441e-06 | -5.327688e-06 | -1.859906e-06 | 2.486122e-06 | 2.00173e-06 | 26131509.8 | 62866329.0 | -0.01966136 | -0.0172835 | 0.03856199 | -0.6657987 | -0.6639714 | 787.8399 | 892.2928
395.2695 | 0.03729681 | 38055240163892 | 38090069535199 | 37871196760148 | 37984597952186 | 35148379937162 | 36217565620141 | 38283203764491 | 37271985316572 | 37437354444977 | 37943209536742 | 37422775039478 | 37778428870211 | 37695048503379 | 37529893785310 | 37003519611245 | 37611745421961 | 37337221106646 | 38299976469032 | 38201763079928 | 37944598606038 | 38173030833310 | 38115640992701 | 37318880011430 | 38508854405077 | 2.866e-06 | 2.866e-06 | 2.866e-06 | 2.866e-06 | 2.866e-06 | 2.866e-06 | 2.866e-06 | 2.866e-06 | 2.866e-06 | 2.866e-06 | 2.866e-06 | 2.866e-06 | 2.866e-06 | 2.866e-06 | 2.866e-06 | 2.866e-06 | 2.866e-06 | 2.866e-06 | 2.866e-06 | 2.866e-06 | 2.866e-06 | 2.866e-06 | 2.866e-06 | 2.866e-06 | 0.04008092 | 3.481264e-06 | 2.656378e-06 | 1.741797e-06 | 6.919446e-06 | -2.25604e-05 | -1.675383e-05 | -1.729772e-06 | -9.343515e-06 | -3.023899e-06 | -6.769764e-06 | -7.891349e-06 | 5.94665e-06 | -7.855858e-06 | -8.884757e-06 | -1.450655e-05 | -8.702559e-06 | -8.803042e-06 | 2.06959e-06 | 1.077142e-06 | -4.576784e-06 | -5.325363e-06 | -1.861809e-06 | 2.479991e-06 | 2.004295e-06 | 26194128.5 | 63219627.0 | -0.01976315 | -0.01737337 | 0.03875429 | -0.6691863 | -0.6673045 | 788.1839 | 892.7382
397.2695 | 0.03749879 | 38049862476063 | 38085437010348 | 37864009555308 | 37978520352087 | 35123703580694 | 36200405224109 | 38279985831157 | 37262083328270 | 37427627173938 | 37937581837479 | 37413245834068 | 37771408273817 | 37687775400667 | 37521502305704 | 36991674135941 | 37603830011683 | 37326939705848 | 38296585519921 | 38197582316892 | 37938997017620 | 38168984513195 | 38110566355613 | 37308441462600 | 38507154428712 | 2.866e-06 | 2.866e-06 | 2.866e-06 | 2.866e-06 | 2.866e-06 | 2.866e-06 | 2.866e-06 | 2.866e-06 | 2.866e-06 | 2.866e-06 | 2.866e-06 | 2.866e-06 | 2.866e-06 | 2.866e-06 | 2.866e-06 | 2.866e-06 | 2.866e-06 | 2.866e-06 | 2.866e-06 | 2.866e-06 | 2.866e-06 | 2.866e-06 | 2.866e-06 | 2.866e-06 | 0.04028519 | 3.482257e-06 | 2.65732e-06 | 1.744437e-06 | 6.921215e-06 | -2.25544e-05 | -1.674552e-05 | -1.726127e-06 | -9.338628e-06 | -3.019083e-06 | -6.769914e-06 | -7.887824e-06 | 5.947597e-06 | -7.850726e-06 | -8.880753e-06 | -1.450667e-05 | -8.69822e-06 | -8.798535e-06 | 2.068249e-06 | 1.075391e-06 | -4.571219e-06 | -5.323051e-06 | -1.863694e-06 | 2.474011e-06 | 2.006853e-06 | 26256784.5 | 63573043.2 | -0.01986492 | -0.01746323 | 0.03894655 | -0.6725744 | -0.6706383 | 788.5275 | 893.1832
399.2695 | 0.03770076 | 38044471127978 | 38080798034358 | 37856804003835 | 37972427229769 | 35099024445595 | 36183245510556 | 38276762781263 | 37252179888532 | 37417888535908 | 37931946633425 | 37403704292502 | 37764375407531 | 37680497250383 | 37513105090296 | 36979820105200 | 37595909391499 | 37316643248261 | 38293187575235 | 38193393760472 | 37933388040386 | 38164930348644 | 38105477941965 | 37297987109838 | 38505448858447 | 2.866e-06 | 2.866e-06 | 2.866e-06 | 2.866e-06 | 2.866e-06 | 2.866e-06 | 2.866e-06 | 2.866e-06 | 2.866e-06 | 2.866e-06 | 2.866e-06 | 2.866e-06 | 2.866e-06 | 2.866e-06 | 2.866e-06 | 2.866e-06 | 2.866e-06 | 2.866e-06 | 2.866e-06 | 2.866e-06 | 2.866e-06 | 2.866e-06 | 2.866e-06 | 2.866e-06 | 0.04048945 | 3.483229e-06 | 2.658257e-06 | 1.747054e-06 | 6.923049e-06 | -2.254845e-05 | -1.673726e-05 | -1.722446e-06 | -9.333747e-06 | -3.014242e-06 | -6.770267e-06 | -7.884266e-06 | 5.948494e-06 | -7.845615e-06 | -8.876697e-06 | -1.450676e-05 | -8.693887e-06 | -8.794061e-06 | 2.066924e-06 | 1.073613e-06 | -4.565738e-06 | -5.320775e-06 | -1.865514e-06 | 2.468046e-06 | 2.00941e-06 | 26319477.5 | 63926575.7 | -0.01996667 | -0.01755308 | 0.03913878 | -0.6759631 | -0.6739728 | 788.8708 | 893.6277
401.2695 | 0.03790272 | 38039066180309 | 38076152675747 | 37849580241607 | 37966318673505 | 35074343160028 | 36166086947064 | 38273534680452 | 37242275239282 | 37408138737065 | 37926304042393 | 37394150610584 | 37757330371253 | 37673214208515 | 37504702357355 | 36967957779578 | 37587983736894 | 37306331942397 | 38289782674714 | 38189197481859 | 37927771683436 | 38160868370627 | 38100375838530 | 37287517137333 | 38503737706793 | 2.866e-06 | 2.866e-06 | 2.866e-06 | 2.866e-06 | 2.866e-06 | 2.866e-06 | 2.866e-06 | 2.866e-06 | 2.866e-06 | 2.866e-06 | 2.866e-06 | 2.866e-06 | 2.866e-06 | 2.866e-06 | 2.866e-06 | 2.866e-06 | 2.866e-06 | 2.866e-06 | 2.866e-06 | 2.866e-06 | 2.866e-06 | 2.866e-06 | 2.866e-06 | 2.866e-06 | 0.04069371 | 3.484182e-06 | 2.659197e-06 | 1.749654e-06 | 6.92491e-06 | -2.254252e-05 | -1.672906e-05 | -1.718766e-06 | -9.328853e-06 | -3.009382e-06 | -6.770491e-06 | -7.880642e-06 | 5.949397e-06 | -7.840521e-06 | -8.872603e-06 | -1.450682e-05 | -8.689562e-06 | -8.78961e-06 | 2.06563e-06 | 1.071817e-06 | -4.560336e-06 | -5.318489e-06 | -1.867247e-06 | 2.462195e-06 | 2.01197e-06 | 26382207.2 | 64280223.1 | -0.02006839 | -0.01764292 | 0.03933097 | -0.6793522 | -0.6773078 | 789.2138 | 894.0718
403.2695 | 0.03810469 | 38033647696259 | 38071501002676 | 37842338404260 | 37960194774275 | 35049660358686 | 36148930001038 | 38270301594177 | 37232369626742 | 37398377982887 | 37920654191954 | 37384584986522 | 37750273275798 | 37665926429362 | 37496294320613 | 36956087424820 | 37580053213118 | 37296005997407 | 38286370856249 | 38184993552696 | 37922147960054 | 38156798611983 | 38095260128028 | 37277031719662 | 38502020987436 | 2.866e-06 | 2.866e-06 | 2.866e-06 | 2.866e-06 | 2.866e-06 | 2.866e-06 | 2.866e-06 | 2.866e-06 | 2.866e-06 | 2.866e-06 | 2.866e-06 | 2.866e-06 | 2.866e-06 | 2.866e-06 | 2.866e-06 | 2.866e-06 | 2.866e-06 | 2.866e-06 | 2.866e-06 | 2.866e-06 | 2.866e-06 | 2.866e-06 | 2.866e-06 | 2.866e-06 | 0.04089797 | 3.485122e-06 | 2.660143e-06 | 1.752237e-06 | 6.926761e-06 | -2.253662e-05 | -1.672091e-05 | -1.715067e-06 | -9.323957e-06 | -3.004502e-06 | -6.770646e-06 | -7.876965e-06 | 5.950284e-06 | -7.835449e-06 | -8.868462e-06 | -1.450684e-05 | -8.685259e-06 | -8.785171e-06 | 2.064365e-06 | 1.070004e-06 | -4.555013e-06 | -5.316229e-06 | -1.868911e-06 | 2.45644e-06 | 2.014517e-06 | 26444973.2 | 64633983.5 | -0.02017008 | -0.01773274 | 0.03952312 | -0.6827419 | -0.6806432 | 789.5564 | 894.5155
405.2695 | 0.03830666 | 38028215738880 | 38066843084181 | 37835078624083 | 37954055624423 | 35024976664293 | 36131775134940 | 38267063585635 | 37222463293368 | 37388606476427 | 37914997231938 | 37375007598880 | 37743204227577 | 37658634065085 | 37487881195395 | 36944209302446 | 37572117979765 | 37285665623073 | 38282952159234 | 38180782041547 | 37916516886570 | 38152721103939 | 38090130899256 | 37266531035248 | 38500298713144 | 2.866e-06 | 2.866e-06 | 2.866e-06 | 2.866e-06 | 2.866e-06 | 2.866e-06 | 2.866e-06 | 2.866e-06 | 2.866e-06 | 2.866e-06 | 2.866e-06 | 2.866e-06 | 2.866e-06 | 2.866e-06 | 2.866e-06 | 2.866e-06 | 2.866e-06 | 2.866e-06 | 2.866e-06 | 2.866e-06 | 2.866e-06 | 2.866e-06 | 2.866e-06 | 2.866e-06 | 0.04110223 | 3.486052e-06 | 2.661084e-06 | 1.754893e-06 | 6.928609e-06 | -2.253076e-05 | -1.67128e-05 | -1.711344e-06 | -9.319048e-06 | -2.99961e-06 | -6.771021e-06 | -7.873281e-06 | 5.95115e-06 | -7.830407e-06 | -8.864266e-06 | -1.450684e-05 | -8.680975e-06 | -8.780721e-06 | 2.063129e-06 | 1.068163e-06 | -4.549764e-06 | -5.313978e-06 | -1.870572e-06 | 2.450776e-06 | 2.017062e-06 | 26507775.1 | 64987855.2 | -0.02027175 | -0.01782256 | 0.03971524 | -0.6861321 | -0.6839792 | 789.8987 | 894.9587
407.2695 | 0.03850862 | 38022770372068 | 38062178989545 | 37827801033043 | 37947901316852 | 35000292697423 | 36114622805253 | 38263820718046 | 37212556483892 | 37378824421865 | 37909333266255 | 37365418632380 | 37736123328720 | 37651337267930 | 37479463190674 | 36932323672266 | 37564178196240 | 37275311036407 | 38279526624155 | 38176563014153 | 37910878481729 | 38148635874683 | 38084988238111 | 37256015261392 | 38498570896004 | 2.866e-06 | 2.866e-06 | 2.866e-06 | 2.866e-06 | 2.866e-06 | 2.866e-06 | 2.866e-06 | 2.866e-06 | 2.866e-06 | 2.866e-06 | 2.866e-06 | 2.866e-06 | 2.866e-06 | 2.866e-06 | 2.866e-06 | 2.866e-06 | 2.866e-06 | 2.866e-06 | 2.866e-06 | 2.866e-06 | 2.866e-06 | 2.866e-06 | 2.866e-06 | 2.866e-06 | 0.04130649 | 3.486968e-06 | 2.662024e-06 | 1.757439e-06 | 6.930452e-06 | -2.252495e-05 | -1.670474e-05 | -1.707597e-06 | -9.314129e-06 | -2.9947e-06 | -6.771093e-06 | -7.86953e-06 | 5.951972e-06 | -7.825385e-06 | -8.860042e-06 | -1.45068e-05 | -8.676719e-06 | -8.77626e-06 | 2.061922e-06 | 1.066316e-06 | -4.544585e-06 | -5.311734e-06 | -1.872195e-06 | 2.445218e-06 | 2.019603e-06 | 26570612.7 | 65341836.7 | -0.02037339 | -0.01791236 | 0.03990732 | -0.689523 | -0.6873157 | 790.2407 | 895.4016
409.2695 | 0.03871058 | 38017311661625 | 38057508779440 | 37820505777878 | 37941731945532 | 34975609066932 | 36097473468578 | 38260573051130 | 37202649445237 | 37369032016660 | 37903662411999 | 37355818287180 | 37729030704027 | 37644036190415 | 37471040506215 | 36920430816721 | 37556234016702 | 37264942432182 | 38276094290521 | 38172336540486 | 37905232770528 | 38144542961370 | 38079832227086 | 37245484580059 | 38496837539994 | 2.866e-06 | 2.866e-06 | 2.866e-06 | 2.866e-06 | 2.866e-06 | 2.866e-06 | 2.866e-06 | 2.866e-06 | 2.866e-06 | 2.866e-06 | 2.866e-06 | 2.866e-06 | 2.866e-06 | 2.866e-06 | 2.866e-06 | 2.866e-06 | 2.866e-06 | 2.866e-06 | 2.866e-06 | 2.866e-06 | 2.866e-06 | 2.866e-06 | 2.866e-06 | 2.866e-06 | 0.04151074 | 3.487874e-06 | 2.663127e-06 | 1.759931e-06 | 6.932275e-06 | -2.251918e-05 | -1.669672e-05 | -1.703824e-06 | -9.309193e-06 | -2.989768e-06 | -6.771126e-06 | -7.865733e-06 | 5.952738e-06 | -7.820387e-06 | -8.85578e-06 | -1.450667e-05 | -8.672488e-06 | -8.771796e-06 | 2.060741e-06 | 1.064457e-06 | -4.539468e-06 | -5.309497e-06 | -1.873787e-06 | 2.439748e-06 | 2.022342e-06 | 26633485.7 | 65695926.5 | -0.02047501 | -0.01800215 | 0.04009936 | -0.6929145 | -0.6906527 | 790.5823 | 895.844
411.2695 | 0.03891254 | 38011839675067 | 38052832527345 | 37813192998082 | 37935547600529 | 34950926375327 | 36080327575889 | 38257320641249 | 37192742424844 | 37359229462511 | 37897984794796 | 37346206748886 | 37721926459699 | 37636730981157 | 37462613346484 | 36908531019628 | 37548285596069 | 37254560003135 | 38272655198807 | 38168102686667 | 37899579783818 | 38140442399621 | 38074662951122 | 37234939177824 | 38495098674207 | 2.866e-06 | 2.866e-06 | 2.866e-06 | 2.866e-06 | 2.866e-06 | 2.866e-06 | 2.866e-06 | 2.866e-06 | 2.866e-06 | 2.866e-06 | 2.866e-06 | 2.866e-06 | 2.866e-06 | 2.866e-06 | 2.866e-06 | 2.866e-06 | 2.866e-06 | 2.866e-06 | 2.866e-06 | 2.866e-06 | 2.866e-06 | 2.866e-06 | 2.866e-06 | 2.866e-06 | 0.041715 | 3.488766e-06 | 2.664015e-06 | 1.762471e-06 | 6.934102e-06 | -2.251347e-05 | -1.668874e-05 | -1.700022e-06 | -9.304252e-06 | -2.984833e-06 | -6.771121e-06 | -7.861901e-06 | 5.953488e-06 | -7.815416e-06 | -8.851481e-06 | -1.450654e-05 | -8.668288e-06 | -8.767306e-06 | 2.059587e-06 | 1.062597e-06 | -4.534406e-06 | -5.30727e-06 | -1.875345e-06 | 2.434364e-06 | 2.024666e-06 | 26696393.6 | 66050122.8 | -0.02057661 | -0.01809193 | 0.04029136 | -0.6963065 | -0.6939903 | 790.9237 | 896.2859
413.2695 | 0.0391145 | 38006354477407 | 38048150307784 | 37805862805242 | 37929348373496 | 34926245227551 | 36063185568197 | 38254063546631 | 37182835650412 | 37349416954772 | 37892300538893 | 37336584199136 | 37714810710020 | 37629421790410 | 37454181913940 | 36896624522065 | 37540333086893 | 37244163949199 | 38269209387801 | 38163861521206 | 37893919547170 | 38136334223756 | 38069480496546 | 37224379216897 | 38493354312987 | 2.866e-06 | 2.866e-06 | 2.866e-06 | 2.866e-06 | 2.866e-06 | 2.866e-06 | 2.866e-06 | 2.866e-06 | 2.866e-06 | 2.866e-06 | 2.866e-06 | 2.866e-06 | 2.866e-06 | 2.866e-06 | 2.866e-06 | 2.866e-06 | 2.866e-06 | 2.866e-06 | 2.866e-06 | 2.866e-06 | 2.866e-06 | 2.866e-06 | 2.866e-06 | 2.866e-06 | 0.04191925 | 3.489679e-06 | 2.664981e-06 | 1.764946e-06 | 6.935913e-06 | -2.250782e-05 | -1.668078e-05 | -1.696186e-06 | -9.29932e-06 | -2.979877e-06 | -6.77108e-06 | -7.858022e-06 | 5.954047e-06 | -7.810473e-06 | -8.847138e-06 | -1.450638e-05 | -8.664111e-06 | -8.762788e-06 | 2.058475e-06 | 1.060732e-06 | -4.529423e-06 | -5.305047e-06 | -1.876872e-06 | 2.429151e-06 | 2.027191e-06 | 26759336.2 | 66404424.1 | -0.02067818 | -0.0181817 | 0.04048333 | -0.6996989 | -0.6973282 | 791.2646 | 896.7275
415.2695 | 0.03931645 | 38000856132385 | 38043462188011 | 37798515351866 | 37923134357642 | 34901566220325 | 36046047880967 | 38250801821809 | 37172929363513 | 37339594688521 | 37886609767956 | 37326950820015 | 37707683557041 | 37622108767524 | 37445746408339 | 36884711595168 | 37532376639733 | 37233754457646 | 38265756901032 | 38159613111014 | 37888252093403 | 38132218470286 | 38064284945700 | 37213804898650 | 38491604465298 | 2.866e-06 | 2.866e-06 | 2.866e-06 | 2.866e-06 | 2.866e-06 | 2.866e-06 | 2.866e-06 | 2.866e-06 | 2.866e-06 | 2.866e-06 | 2.866e-06 | 2.866e-06 | 2.866e-06 | 2.866e-06 | 2.866e-06 | 2.866e-06 | 2.866e-06 | 2.866e-06 | 2.866e-06 | 2.866e-06 | 2.866e-06 | 2.866e-06 | 2.866e-06 | 2.866e-06 | 0.0421235 | 3.490594e-06 | 2.665876e-06 | 1.767378e-06 | 6.937704e-06 | -2.250222e-05 | -1.667285e-05 | -1.692317e-06 | -9.294368e-06 | -2.974906e-06 | -6.771e-06 | -7.854113e-06 | 5.954927e-06 | -7.805554e-06 | -8.842772e-06 | -1.450618e-05 | -8.659962e-06 | -8.758235e-06 | 2.057368e-06 | 1.058866e-06 | -4.524453e-06 | -5.302832e-06 | -1.878358e-06 | 2.423946e-06 | 2.02971e-06 | 26822313.2 | 66758829.0 | -0.02077972 | -0.01827145 | 0.04067525 | -0.7030921 | -0.7006668 | 791.6053 | 897.1687
417.2695 | 0.03951841 | 37995344705902 | 38038768242314 | 37791150785867 | 37916905648269 | 34876889941523 | 36028914968254 | 38247535522566 | 37163023797917 | 37329762860857 | 37880912606564 | 37317306790811 | 37700545095192 | 37614792059575 | 37437307019468 | 36872792498419 | 37524416403338 | 37223331714874 | 38262297789007 | 38155357522771 | 37882577488849 | 38128095176395 | 38059076382988 | 37203216414986 | 38489849145634 | 2.866e-06 | 2.866e-06 | 2.866e-06 | 2.866e-06 | 2.866e-06 | 2.866e-06 | 2.866e-06 | 2.866e-06 | 2.866e-06 | 2.866e-06 | 2.866e-06 | 2.866e-06 | 2.866e-06 | 2.866e-06 | 2.866e-06 | 2.866e-06 | 2.866e-06 | 2.866e-06 | 2.866e-06 | 2.866e-06 | 2.866e-06 | 2.866e-06 | 2.866e-06 | 2.866e-06 | 0.04232775 | 3.491517e-06 | 2.666761e-06 | 1.769759e-06 | 6.939476e-06 | -2.24967e-05 | -1.666499e-05 | -1.688419e-06 | -9.289412e-06 | -2.969933e-06 | -6.770903e-06 | -7.850167e-06 | 5.955617e-06 | -7.800636e-06 | -8.838369e-06 | -1.450596e-05 | -8.655805e-06 | -8.753642e-06 | 2.056286e-06 | 1.056998e-06 | -4.519534e-06 | -5.300624e-06 | -1.879824e-06 | 2.418834e-06 | 2.032227e-06 | 26885324.3 | 67113335.9 | -0.02088124 | -0.01836119 | 0.04086714 | -0.7064861 | -0.7040059 | 791.9456 | 897.6094
419.2695 | 0.03972036 | 37989820262970 | 38034068538947 | 37783769225730 | 37910662339356 | 34852216981398 | 36011787268737 | 38244264705854 | 37153119189600 | 37319921665971 | 37875209185904 | 37307652288162 | 37693395442279 | 37607471821340 | 37428863937924 | 36860867491381 | 37516452519608 | 37212895900373 | 38258832098029 | 38151094822978 | 37876895763133 | 38123964376167 | 38053854891102 | 37192613950413 | 38488088368249 | 2.866e-06 | 2.866e-06 | 2.866e-06 | 2.866e-06 | 2.866e-06 | 2.866e-06 | 2.866e-06 | 2.866e-06 | 2.866e-06 | 2.866e-06 | 2.866e-06 | 2.866e-06 | 2.866e-06 | 2.866e-06 | 2.866e-06 | 2.866e-06 | 2.866e-06 | 2.866e-06 | 2.866e-06 | 2.866e-06 | 2.866e-06 | 2.866e-06 | 2.866e-06 | 2.866e-06 | 0.042532 | 3.49244e-06 | 2.667696e-06 | 1.772159e-06 | 6.941218e-06 | -2.249124e-05 | -1.665715e-05 | -1.684486e-06 | -9.284448e-06 | -2.964927e-06 | -6.770858e-06 | -7.846182e-06 | 5.956268e-06 | -7.795773e-06 | -8.833953e-06 | -1.45057e-05 | -8.651684e-06 | -8.749008e-06 | 2.05523e-06 | 1.055135e-06 | -4.514664e-06 | -5.298425e-06 | -1.881411e-06 | 2.41381e-06 | 2.034737e-06 | 26948369.1 | 67467943.3 | -0.02098274 | -0.01845092 | 0.041059 | -0.7098804 | -0.7073452 | 792.2857 | 898.0497

## 473K_0dpa
time | Ep_eff | eeq | gstrain_1 | gstrain_10 | gstrain_11 | gstrain_12 | gstrain_13 | gstrain_14 | gstrain_15 | gstrain_16 | gstrain_17 | gstrain_18 | gstrain_19 | gstrain_2 | gstrain_20 | gstrain_21 | gstrain_22 | gstrain_23 | gstrain_24 | gstrain_3 | gstrain_4 | gstrain_5 | gstrain_6 | gstrain_7 | gstrain_8 | gstrain_9 | rho_i | rho_m | strain_xx | strain_yy | strain_zz | stress_xx | stress_yy | stress_zz | vonmises
0 | 0 | 0 | 0 | 0 | 0 | 0 | 0 | 0 | 0 | 0 | 0 | 0 | 0 | 0 | 0 | 0 | 0 | 0 | 0 | 0 | 0 | 0 | 0 | 0 | 0 | 0 | 0 | 0 | 0 | 0 | 0 | 0 | 0 | 0 | 0
0.002595868 | 9.120042e-62 | 2.298968e-07 | 1.449496e-60 | -9.450247e-60 | 6.675359e-60 | -4.531631e-60 | -7.390029e-62 | 1.483245e-59 | -8.198982e-60 | 1.512462e-59 | 3.901976e-61 | 3.259211e-60 | 6.244905e-60 | -1.217621e-59 | 7.81586e-62 | 3.395942e-61 | -6.380577e-61 | 1.207271e-59 | 0 | 9.274922e-60 | -1.375068e-59 | 5.035462e-60 | -1.126633e-60 | 8.516834e-61 | -1.371151e-60 | -2.001086e-60 | 16000000 | 4000000 | -6.869802e-08 | -6.310769e-08 | 2.595868e-07 | -1.009033e-10 | -1.012795e-10 | 0.06108771 | 0.06342496
0.01548528 | 4.235157e-60 | 1.371417e-06 | 8.067286e-59 | -5.590067e-59 | 4.516299e-59 | -2.530955e-58 | -1.349516e-58 | 7.716742e-59 | -1.420416e-58 | 4.545128e-59 | -7.848114e-59 | -5.339082e-59 | -5.591415e-59 | -1.78166e-58 | -1.060015e-58 | -1.454798e-58 | -8.70162e-59 | -2.986014e-59 | 0 | 5.797971e-59 | -1.232158e-58 | 2.20594e-59 | 6.720242e-60 | 3.863763e-59 | -1.833604e-59 | 4.506685e-59 | 16000000 | 4000000 | -4.098098e-07 | -3.764613e-07 | 1.548527e-06 | -3.667955e-09 | -3.611557e-09 | 0.3644126 | 0.3783551
0.08308169 | 3.130962e-57 | 7.357972e-06 | 7.225901e-57 | -1.7873e-57 | 1.202676e-57 | -2.194309e-56 | -1.280452e-56 | 6.415674e-58 | -9.998402e-57 | -2.336579e-57 | -7.855062e-57 | -7.211727e-57 | -7.145024e-57 | -1.279587e-56 | -1.008879e-56 | -1.294635e-56 | -8.463453e-57 | -8.479282e-57 | 0 | 1.393254e-57 | -5.995373e-57 | -3.781063e-59 | 9.445442e-58 | 3.061436e-57 | -8.539061e-58 | 4.734699e-57 | 16000000 | 4000000 | -2.198758e-06 | -2.019833e-06 | 8.308134e-06 | -1.055321e-07 | -1.039584e-07 | 1.95522 | 2.030024
0.5016208 | 2.810192e-50 | 4.442647e-05 | 4.363847e-51 | -3.56946e-51 | -7.860378e-52 | 3.123199e-52 | 4.578551e-50 | 2.68879e-51 | 1.311382e-50 | 1.828347e-50 | 4.882603e-51 | -1.139135e-52 | 8.088212e-51 | -1.608123e-50 | 7.346737e-51 | 2.596066e-50 | 1.839694e-51 | 9.192684e-51 | 0 | 7.544028e-52 | -3.067042e-51 | 2.252193e-51 | 2.388227e-52 | 3.931967e-51 | -3.011058e-51 | 3.752067e-51 | 16000000 | 4000000 | -1.327706e-05 | -1.219664e-05 | 5.016081e-05 | -3.844301e-06 | -3.787298e-06 | 11.80771 | 12.25932
2.237514 | 1.350671e-37 | 0.0001981938 | -8.396323e-39 | -3.954685e-40 | -3.941424e-40 | 5.003197e-37 | 1.464957e-37 | 2.620797e-39 | 1.484173e-38 | 3.56066e-38 | 4.793154e-39 | 6.904511e-41 | 1.69048e-38 | 1.390336e-38 | 1.636156e-37 | 1.610391e-37 | 2.521399e-39 | 7.316195e-39 | 0 | 1.345594e-41 | -3.333309e-39 | 1.60833e-39 | -8.38924e-42 | -1.956873e-38 | -1.210091e-39 | -2.768958e-39 | 16000000 | 4000000 | -5.925665e-05 | -5.443474e-05 | 0.0002237261 | -7.642449e-05 | -7.530679e-05 | 52.72289 | 54.73677
4.237514 | 4.306541e-29 | 0.0003754084 | 1.404701e-30 | 1.746882e-32 | 8.091922e-32 | -4.893345e-29 | -1.791972e-29 | -4.83913e-31 | -2.545613e-30 | -4.704429e-30 | -9.877032e-31 | -2.177546e-31 | -2.307797e-30 | -2.107282e-30 | -1.749888e-29 | -1.867919e-29 | -5.559928e-31 | -1.597258e-30 | 0 | -8.564373e-32 | 4.150461e-31 | -3.280541e-31 | -5.397451e-33 | 2.58328e-30 | 1.85141e-31 | 5.612842e-31 | 16000000 | 4000000 | -0.0001123001 | -0.0001031621 | 0.0004236607 | -0.0002741417 | -0.0002701802 | 99.97223 | 103.785
6.237514 | 2.600582e-23 | 0.0005526791 | -1.117282e-25 | -5.029833e-27 | -1.088211e-28 | 2.464416e-23 | 3.970661e-24 | 1.668217e-26 | 1.483891e-25 | 7.370504e-25 | 3.259191e-26 | -6.433424e-27 | 3.399318e-25 | 1.937411e-25 | 6.169213e-24 | 4.874342e-24 | 1.862208e-26 | 3.236856e-26 | 0 | -3.096458e-27 | -3.918517e-26 | 4.362302e-27 | -2.628134e-28 | -4.220872e-25 | -8.092086e-27 | -1.970524e-26 | 16000000 | 4000000 | -0.0001654163 | -0.0001519564 | 0.0006235549 | -0.0005938459 | -0.0005853811 | 147.3379 | 152.9484
8.237514 | 2.332366e-18 | 0.0007300058 | 1.075042e-19 | -4.112323e-22 | 3.436302e-21 | -1.085054e-17 | -2.266507e-18 | -2.534177e-20 | -1.506915e-19 | -4.878306e-19 | -4.565107e-20 | -4.726623e-21 | -2.290108e-19 | -1.73844e-19 | -3.05439e-18 | -2.641454e-18 | -2.600543e-20 | -5.852987e-20 | 0 | -1.81859e-21 | 3.776562e-20 | -1.245481e-20 | -1.034852e-22 | 2.810089e-19 | 1.171953e-20 | 3.534015e-20 | 16000000 | 4000000 | -0.0002186052 | -0.0002008179 | 0.0008234087 | -0.001035379 | -0.001020829 | 194.8201 | 202.2272
10.23751 | 1.669738e-14 | 0.0009073887 | 3.829285e-16 | 1.100231e-17 | 1.231769e-17 | -4.11423e-14 | -8.422374e-15 | -9.823191e-17 | -6.009811e-16 | -1.801292e-15 | -1.979343e-16 | -2.039306e-17 | -8.406671e-16 | -6.006032e-16 | -1.14494e-14 | -9.781261e-15 | -1.100118e-16 | -2.855154e-16 | 0 | -7.011331e-18 | 1.239764e-16 | -5.63919e-17 | -2.885445e-19 | 1.010618e-15 | 4.053275e-17 | 1.13337e-16 | 16000000.0 | 4000000.0 | -0.0002718671 | -0.0002497464 | 0.001023222 | -0.001598585 | -0.001576445 | 242.4191 | 251.6215
12.23751 | 1.6741e-11 | 0.001084828 | 3.395777e-13 | 9.704771e-15 | 1.065932e-14 | -3.625007e-11 | -7.479213e-12 | -8.589306e-14 | -5.2615e-13 | -1.600395e-12 | -1.734598e-13 | -1.720909e-14 | -7.419155e-13 | -5.274453e-13 | -1.018753e-11 | -8.677214e-12 | -9.604985e-14 | -2.480839e-13 | 0 | -5.9385e-15 | 1.095435e-13 | -4.900859e-14 | -2.452522e-16 | 8.952108e-13 | 3.530533e-14 | 9.90498e-14 | 16000000.0 | 4000000.0 | -0.0003252019 | -0.0002987423 | 0.001222995 | -0.002283306 | -0.002252147 | 290.135 | 301.1317
14.23751 | 5.592945e-09 | 0.001262324 | 1.055239e-10 | 2.986546e-12 | 3.346148e-12 | -1.050465e-08 | -2.260394e-09 | -2.684556e-11 | -1.629797e-10 | -4.902843e-10 | -5.422751e-11 | -5.390818e-12 | -2.26203e-10 | -1.619962e-10 | -3.032267e-09 | -2.606659e-09 | -2.989424e-11 | -7.74115e-11 | 0 | -1.863998e-12 | 3.407365e-11 | -1.538127e-11 | -7.638295e-14 | 2.723585e-10 | 1.098896e-11 | 3.08604e-11 | 16000000.5 | 4000003.0 | -0.0003786117 | -0.0003478059 | 0.001422728 | -0.003089203 | -0.003047759 | 337.9669 | 350.7567
16.23751 | 8.384713e-07 | 0.001440005 | 1.15424e-08 | 3.647556e-10 | 4.582241e-10 | -8.407515e-07 | -2.79907e-07 | -3.699459e-09 | -2.186218e-08 | -6.145603e-08 | -7.336964e-09 | -7.683347e-10 | -2.907546e-08 | -1.683035e-08 | -3.256002e-07 | -3.251421e-07 | -4.004152e-09 | -1.063399e-08 | 0 | -2.621037e-10 | 4.356256e-09 | -2.119947e-09 | -1.072929e-11 | 2.855559e-08 | 1.514225e-09 | 4.041589e-09 | 16000070.9 | 4000453.9 | -0.0004323797 | -0.0003970154 | 0.00162242 | -0.00409323 | -0.004027514 | 385.7371 | 400.325
18.23751 | 1.719247e-05 | 0.001619853 | 2.847637e-07 | 7.449224e-08 | 1.901982e-08 | -4.638443e-06 | -4.204912e-06 | -2.240647e-07 | -9.873142e-07 | -1.125448e-06 | -3.807457e-07 | -5.589478e-08 | -5.758714e-07 | -1.873497e-08 | -2.005152e-06 | -3.474025e-06 | -1.74853e-07 | -5.876228e-07 | 0 | -1.395538e-08 | 1.118412e-08 | -1.222357e-07 | -1.003395e-10 | 1.142023e-07 | 4.278239e-08 | 1.440096e-08 | 16001457.9 | 4009332.6 | -0.0004906742 | -0.0004483409 | 0.001822072 | -0.005997773 | -0.005660258 | 430.4051 | 446.8858
20.23751 | 8.903284e-05 | 0.00180603 | 9.7313e-07 | 5.080282e-07 | 5.691472e-08 | -1.402362e-05 | -9.768173e-06 | -8.314191e-07 | -4.152856e-06 | -3.079335e-06 | -2.254284e-06 | -1.034596e-06 | -1.860974e-06 | 5.706283e-08 | -3.983413e-06 | -6.885879e-06 | -1.337242e-06 | -4.353659e-06 | 0 | -1.581314e-07 | -7.385806e-07 | -8.049607e-07 | -4.214047e-10 | 3.332163e-07 | 1.43831e-07 | -5.122954e-07 | 16007640.5 | 4048894.3 | -0.0005613112 | -0.0005092779 | 0.002021684 | -0.006335639 | -0.005688712 | 464.3134 | 482.9574
22.23751 | 0.0002277787 | 0.001998668 | 2.047468e-06 | 9.160926e-07 | 2.192045e-07 | -2.168697e-05 | -1.209491e-05 | -1.523358e-06 | -6.74651e-06 | -4.743465e-06 | -4.004239e-06 | -3.464852e-06 | -4.16531e-06 | 4.012187e-08 | -5.55687e-06 | -9.242017e-06 | -3.49739e-06 | -8.221508e-06 | 0 | -6.614405e-07 | -1.365201e-06 | -1.484847e-06 | -8.849651e-08 | 1.226341e-06 | 2.741194e-07 | -1.389634e-06 | 16019933.2 | 4127513.6 | -0.0006454557 | -0.000582426 | 0.002221255 | -0.009531863 | -0.008797438 | 485.4773 | 506.5909
23.65223 | 0.0003456128 | 0.002136678 | 2.729178e-06 | 1.576377e-06 | 4.8631e-07 | -2.679454e-05 | -1.451898e-05 | -2.037251e-06 | -8.817452e-06 | -6.324644e-06 | -5.734771e-06 | -5.829242e-06 | -5.971395e-06 | 3.295175e-08 | -7.605925e-06 | -1.166476e-05 | -4.567073e-06 | -1.084463e-05 | 0 | -1.131863e-06 | -1.764238e-06 | -2.354581e-06 | -3.879553e-07 | 2.241411e-06 | 3.84874e-07 | -1.66018e-06 | 16030691.6 | 4196282.7 | -0.0007089202 | -0.0006380273 | 0.002362399 | -0.01163096 | -0.01093995 | 496.5644 | 519.5136
25.26947 | 0.0004863036 | 0.002294965 | 3.525257e-06 | 2.425303e-06 | 9.114266e-07 | -3.507555e-05 | -2.003235e-05 | -2.804163e-06 | -1.136669e-05 | -8.202642e-06 | -7.225549e-06 | -9.436964e-06 | -8.114704e-06 | 1.190939e-08 | -1.061152e-05 | -1.621598e-05 | -5.981255e-06 | -1.382056e-05 | 0 | -1.40008e-06 | -2.763123e-06 | -3.380175e-06 | -8.382528e-07 | 3.424028e-06 | 5.276553e-07 | -2.075948e-06 | 16043816.7 | 4280138.2 | -0.0007823822 | -0.0007031567 | 0.002523723 | -0.00938989 | -0.008711137 | 507.9614 | 533.0593
27.26947 | 0.0006832784 | 0.002493873 | 3.635373e-06 | 2.707679e-06 | 1.307697e-06 | -3.427255e-05 | -2.019002e-05 | -3.004626e-06 | -1.18372e-05 | -8.090516e-06 | -7.07639e-06 | -1.206164e-05 | -8.719482e-06 | -1.138872e-08 | -1.088594e-05 | -1.727479e-05 | -6.270643e-06 | -1.393109e-05 | 0 | -1.32793e-06 | -3.565005e-06 | -3.747364e-06 | -1.319794e-06 | 3.67578e-06 | 6.033567e-07 | -1.797387e-06 | 16062705.7 | 4400730.2 | -0.0008788686 | -0.0007881513 | 0.002723193 | -0.009908783 | -0.009499201 | 517.0297 | 544.9944
29.26947 | 0.0008857265 | 0.002694256 | 3.75325e-06 | 2.681244e-06 | 1.603538e-06 | -3.281531e-05 | -1.959102e-05 | -2.962493e-06 | -1.204127e-05 | -7.584731e-06 | -6.730687e-06 | -1.327804e-05 | -9.120679e-06 | -3.826514e-08 | -1.101934e-05 | -1.784052e-05 | -6.490796e-06 | -1.361324e-05 | 0 | -1.133339e-06 | -4.165596e-06 | -3.874577e-06 | -1.679299e-06 | 3.393748e-06 | 6.942794e-07 | -1.441466e-06 | 16082713.2 | 4528355.9 | -0.0009773964 | -0.0008744742 | 0.002922622 | -0.01839078 | -0.01805529 | 524.4137 | 555.3007
31.26947 | 0.001090566 | 0.002895761 | 4.117363e-06 | 2.400555e-06 | 1.845287e-06 | -3.18834e-05 | -1.923992e-05 | -2.804556e-06 | -1.199205e-05 | -7.110324e-06 | -6.510338e-06 | -1.343196e-05 | -9.581873e-06 | -6.125343e-08 | -1.124004e-05 | -1.830569e-05 | -6.883792e-06 | -1.333624e-05 | 0 | -9.35249e-07 | -4.310713e-06 | -3.97959e-06 | -2.109105e-06 | 3.07965e-06 | 8.331501e-07 | -1.080131e-06 | 16103620.0 | 4661607.9 | -0.001077503 | -0.0009615961 | 0.003122011 | -0.02273595 | -0.02255209 | 530.5811 | 564.3434
33.26947 | 0.001295706 | 0.003098112 | 4.555614e-06 | 2.064828e-06 | 2.129904e-06 | -3.122281e-05 | -1.91837e-05 | -2.707588e-06 | -1.190464e-05 | -6.764666e-06 | -6.440169e-06 | -1.304868e-05 | -9.824901e-06 | -5.626996e-08 | -1.147183e-05 | -1.855042e-05 | -7.333382e-06 | -1.302704e-05 | 0 | -7.604162e-07 | -4.341383e-06 | -4.099471e-06 | -2.426217e-06 | 2.917855e-06 | 9.700766e-07 | -6.736094e-07 | 16125233.1 | 4799244.9 | -0.001178828 | -0.001049164 | 0.003321359 | -0.02262165 | -0.02224546 | 535.8905 | 572.4216
35.26947 | 0.001501003 | 0.003301186 | 4.901957e-06 | 1.804318e-06 | 2.581358e-06 | -3.062628e-05 | -1.902464e-05 | -2.711784e-06 | -1.182206e-05 | -6.487408e-06 | -6.455494e-06 | -1.255336e-05 | -9.797522e-06 | 1.460494e-09 | -1.165302e-05 | -1.843129e-05 | -7.591748e-06 | -1.267946e-05 | 0 | -5.92322e-07 | -4.241906e-06 | -4.238397e-06 | -2.614019e-06 | 2.870165e-06 | 1.076626e-06 | -2.922136e-07 | 16147466.8 | 4940716.0 | -0.001281005 | -0.001137263 | 0.003520667 | -0.02893071 | -0.02897002 | 540.5051 | 579.681
37.26947 | 0.001706295 | 0.003504837 | 5.29249e-06 | 1.635499e-06 | 3.089443e-06 | -3.009789e-05 | -1.886332e-05 | -2.670997e-06 | -1.172308e-05 | -6.241681e-06 | -6.563277e-06 | -1.210603e-05 | -9.700983e-06 | 1.178809e-07 | -1.173151e-05 | -1.811132e-05 | -7.808784e-06 | -1.231011e-05 | 0 | -4.270971e-07 | -4.068686e-06 | -4.401169e-06 | -2.710811e-06 | 2.914973e-06 | 1.198234e-06 | 5.352789e-08 | 16170253.9 | 5085586.2 | -0.001383545 | -0.001226037 | 0.003719934 | -0.02524623 | -0.02456286 | 544.5575 | 586.2194
39.26947 | 0.001911404 | 0.003708959 | 5.70218e-06 | 1.518294e-06 | 3.465193e-06 | -2.956174e-05 | -1.86761e-05 | -2.55164e-06 | -1.154511e-05 | -6.018101e-06 | -6.715209e-06 | -1.173629e-05 | -9.572504e-06 | 2.667406e-07 | -1.172291e-05 | -1.765116e-05 | -8.024774e-06 | -1.196596e-05 | 0 | -2.690516e-07 | -3.989075e-06 | -4.548662e-06 | -2.665502e-06 | 3.104963e-06 | 1.321641e-06 | 3.438848e-07 | 16193525.1 | 5233410.3 | -0.001486244 | -0.001315562 | 0.00391916 | -0.0299711 | -0.02934188 | 548.1526 | 592.1595
41.26947 | 0.002116179 | 0.003913425 | 6.025247e-06 | 1.485506e-06 | 3.920285e-06 | -2.901835e-05 | -1.854024e-05 | -2.424905e-06 | -1.136336e-05 | -5.838699e-06 | -6.853613e-06 | -1.147237e-05 | -9.439783e-06 | 4.466908e-07 | -1.165028e-05 | -1.722855e-05 | -8.257919e-06 | -1.17057e-05 | 0 | -1.233405e-07 | -3.998387e-06 | -4.67308e-06 | -2.541335e-06 | 3.280732e-06 | 1.414654e-06 | 5.755483e-07 | 16217262.3 | 5384069.0 | -0.001589048 | -0.001405767 | 0.004118345 | -0.03787085 | -0.03789695 | 551.3405 | 597.5245
43.26947 | 0.002320382 | 0.004118133 | 6.211665e-06 | 1.524564e-06 | 4.423654e-06 | -2.845937e-05 | -1.838305e-05 | -2.342713e-06 | -1.114532e-05 | -5.663279e-06 | -6.920843e-06 | -1.121726e-05 | -9.31052e-06 | 6.268198e-07 | -1.15217e-05 | -1.688145e-05 | -8.430527e-06 | -1.147601e-05 | 0 | 1.537223e-08 | -4.023272e-06 | -4.787517e-06 | -2.404246e-06 | 3.390984e-06 | 1.477194e-06 | 7.604466e-07 | 16241464.5 | 5537554.1 | -0.001691992 | -0.001496511 | 0.004317489 | -0.04155463 | -0.04169474 | 554.1544 | 602.3032
45.26947 | 0.002524024 | 0.004323047 | 6.306244e-06 | 1.57061e-06 | 4.776115e-06 | -2.796945e-05 | -1.825758e-05 | -2.30326e-06 | -1.094414e-05 | -5.475443e-06 | -6.953094e-06 | -1.095262e-05 | -9.19643e-06 | 7.7418e-07 | -1.132952e-05 | -1.664802e-05 | -8.532729e-06 | -1.125296e-05 | 0 | 1.304966e-07 | -4.037548e-06 | -4.9024e-06 | -2.263039e-06 | 3.506168e-06 | 1.533684e-06 | 9.199813e-07 | 16266101.0 | 5693665.5 | -0.001795132 | -0.001587649 | 0.004516594 | -0.04301192 | -0.04234809 | 556.6427 | 606.5404
47.26947 | 0.002727273 | 0.00452814 | 6.351628e-06 | 1.604515e-06 | 4.944894e-06 | -2.754e-05 | -1.814142e-05 | -2.287356e-06 | -1.082468e-05 | -5.284461e-06 | -6.972877e-06 | -1.066954e-05 | -9.084238e-06 | 8.903499e-07 | -1.11036e-05 | -1.646399e-05 | -8.586464e-06 | -1.103802e-05 | 0 | 2.181643e-07 | -4.066635e-06 | -5.007173e-06 | -2.13307e-06 | 3.621212e-06 | 1.588197e-06 | 1.050459e-06 | 16291111.8 | 5852017.7 | -0.00189849 | -0.001679048 | 0.004715657 | -0.04736399 | -0.04594844 | 558.8724 | 610.3407
49.26947 | 0.002930248 | 0.004733363 | 6.391533e-06 | 1.634181e-06 | 5.031745e-06 | -2.716626e-05 | -1.802624e-05 | -2.294588e-06 | -1.080358e-05 | -5.132764e-06 | -6.986784e-06 | -1.040704e-05 | -8.988133e-06 | 1.018675e-06 | -1.088428e-05 | -1.629131e-05 | -8.621838e-06 | -1.0843e-05 | 0 | 2.558567e-07 | -4.095851e-06 | -5.093079e-06 | -2.002393e-06 | 3.723255e-06 | 1.634081e-06 | 1.156775e-06 | 16316449.5 | 6012307.0 | -0.002002058 | -0.001770594 | 0.004914681 | -0.04880875 | -0.04851851 | 560.8967 | 613.7846
51.26947 | 0.003132969 | 0.004938687 | 6.438005e-06 | 1.668348e-06 | 5.093249e-06 | -2.682175e-05 | -1.790657e-05 | -2.318817e-06 | -1.081584e-05 | -5.032826e-06 | -6.993066e-06 | -1.017448e-05 | -8.922273e-06 | 1.191963e-06 | -1.069051e-05 | -1.613562e-05 | -8.654263e-06 | -1.068823e-05 | 0 | 2.747223e-07 | -4.102957e-06 | -5.157187e-06 | -1.863549e-06 | 3.798297e-06 | 1.672516e-06 | 1.246243e-06 | 16342086.3 | 6174353.7 | -0.002105852 | -0.001862224 | 0.005113664 | -0.05354012 | -0.05307864 | 562.7472 | 616.924
53.26947 | 0.003335474 | 0.005144081 | 6.481054e-06 | 1.705271e-06 | 5.147976e-06 | -2.653981e-05 | -1.779239e-05 | -2.352274e-06 | -1.083615e-05 | -4.936722e-06 | -6.988839e-06 | -9.985311e-06 | -8.888053e-06 | 1.365722e-06 | -1.054982e-05 | -1.599294e-05 | -8.683704e-06 | -1.056957e-05 | 0 | 3.090364e-07 | -4.11897e-06 | -5.213883e-06 | -1.716579e-06 | 3.817214e-06 | 1.702292e-06 | 1.316102e-06 | 16367998.0 | 6338003.1 | -0.002209839 | -0.00195391 | 0.005312606 | -0.05843747 | -0.05781649 | 564.45 | 619.7969
55.26947 | 0.003537802 | 0.005349515 | 6.515478e-06 | 1.737658e-06 | 5.204622e-06 | -2.633164e-05 | -1.769275e-05 | -2.391751e-06 | -1.085446e-05 | -4.792111e-06 | -6.973246e-06 | -9.822271e-06 | -8.878382e-06 | 1.4954e-06 | -1.04387e-05 | -1.58615e-05 | -8.692758e-06 | -1.04659e-05 | 0 | 3.592578e-07 | -4.154595e-06 | -5.272598e-06 | -1.556137e-06 | 3.792004e-06 | 1.72552e-06 | 1.366892e-06 | 16394157.8 | 6503082.7 | -0.002313987 | -0.002045615 | 0.005511508 | -0.06018429 | -0.05985492 | 566.0336 | 622.4455
57.26947 | 0.003739975 | 0.005554972 | 6.537131e-06 | 1.759205e-06 | 5.267434e-06 | -2.616086e-05 | -1.760502e-05 | -2.434531e-06 | -1.086073e-05 | -4.618127e-06 | -6.948083e-06 | -9.664267e-06 | -8.884769e-06 | 1.601569e-06 | -1.033504e-05 | -1.574226e-05 | -8.673076e-06 | -1.036624e-05 | 0 | 4.165634e-07 | -4.196923e-06 | -5.334893e-06 | -1.386331e-06 | 3.755243e-06 | 1.745834e-06 | 1.406192e-06 | 16420545.6 | 6669463.9 | -0.002418312 | -0.002137297 | 0.00571037 | -0.06220232 | -0.06202616 | 567.5169 | 624.9052
59.26947 | 0.003942017 | 0.005760439 | 6.549526e-06 | 1.766393e-06 | 5.337526e-06 | -2.601375e-05 | -1.75441e-05 | -2.47764e-06 | -1.085181e-05 | -4.474292e-06 | -6.916646e-06 | -9.530331e-06 | -8.901652e-06 | 1.719273e-06 | -1.024871e-05 | -1.563269e-05 | -8.640597e-06 | -1.027256e-05 | 0 | 4.77858e-07 | -4.235215e-06 | -5.393391e-06 | -1.214279e-06 | 3.723291e-06 | 1.764609e-06 | 1.440401e-06 | 16447149.1 | 6837067.5 | -0.002522818 | -0.002228932 | 0.005909192 | -0.0641479 | -0.06396174 | 568.9108 | 627.1949
61.26947 | 0.004143949 | 0.005965906 | 6.555965e-06 | 1.760585e-06 | 5.416102e-06 | -2.587728e-05 | -1.751169e-05 | -2.515943e-06 | -1.08268e-05 | -4.368951e-06 | -6.885257e-06 | -9.423961e-06 | -8.92271e-06 | 1.835346e-06 | -1.017917e-05 | -1.55326e-05 | -8.611949e-06 | -1.018613e-05 | 0 | 5.426435e-07 | -4.266912e-06 | -5.439044e-06 | -1.071309e-06 | 3.698216e-06 | 1.782861e-06 | 1.472672e-06 | 16473955.5 | 7005812.5 | -0.002627483 | -0.002320514 | 0.006107973 | -0.06562693 | -0.06504362 | 570.227 | 629.3336
63.26947 | 0.004345796 | 0.006171375 | 6.557883e-06 | 1.744722e-06 | 5.501942e-06 | -2.573865e-05 | -1.749011e-05 | -2.54292e-06 | -1.078989e-05 | -4.28437e-06 | -6.856829e-06 | -9.329021e-06 | -8.936073e-06 | 1.92438e-06 | -1.011352e-05 | -1.543352e-05 | -8.586869e-06 | -1.010375e-05 | 0 | 6.056278e-07 | -4.2934e-06 | -5.467379e-06 | -9.736392e-07 | 3.673225e-06 | 1.800681e-06 | 1.505645e-06 | 16500950.5 | 7175605.9 | -0.0027323 | -0.002412067 | 0.006306714 | -0.07319524 | -0.0737299 | 571.4738 | 631.3478
65.26947 | 0.004547594 | 0.006376822 | 6.558735e-06 | 1.723051e-06 | 5.592075e-06 | -2.561768e-05 | -1.748647e-05 | -2.555948e-06 | -1.074902e-05 | -4.213924e-06 | -6.833237e-06 | -9.252678e-06 | -8.948783e-06 | 1.984739e-06 | -1.005405e-05 | -1.534249e-05 | -8.57794e-06 | -1.003192e-05 | 0 | 6.593617e-07 | -4.317233e-06 | -5.481355e-06 | -9.156898e-07 | 3.639151e-06 | 1.818062e-06 | 1.541373e-06 | 16528120.6 | 7346362.1 | -0.002837224 | -0.002503556 | 0.006505416 | -0.07610078 | -0.0769448 | 572.6662 | 633.2516
67.26947 | 0.004749366 | 0.006582248 | 6.555649e-06 | 1.699714e-06 | 5.680688e-06 | -2.55061e-05 | -1.74875e-05 | -2.557097e-06 | -1.070657e-05 | -4.147857e-06 | -6.811355e-06 | -9.185572e-06 | -8.958723e-06 | 2.022089e-06 | -9.994283e-06 | -1.525532e-05 | -8.578991e-06 | -9.969768e-06 | 0 | 7.03094e-07 | -4.34023e-06 | -5.488562e-06 | -8.856532e-07 | 3.610953e-06 | 1.833293e-06 | 1.580809e-06 | 16555453.2 | 7518000.8 | -0.002942236 | -0.002595004 | 0.006704077 | -0.07840729 | -0.07964771 | 573.8119 | 635.0659
69.26947 | 0.004951132 | 0.006787658 | 6.547142e-06 | 1.675664e-06 | 5.763787e-06 | -2.540623e-05 | -1.749326e-05 | -2.550141e-06 | -1.066558e-05 | -4.079531e-06 | -6.791762e-06 | -9.125507e-06 | -8.966729e-06 | 2.040617e-06 | -9.934753e-06 | -1.517145e-05 | -8.58757e-06 | -9.917116e-06 | 0 | 7.409667e-07 | -4.364264e-06 | -5.495012e-06 | -8.721687e-07 | 3.595213e-06 | 1.84437e-06 | 1.622383e-06 | 16582939.0 | 7690462.7 | -0.003047321 | -0.002686429 | 0.006902699 | -0.08377106 | -0.08440467 | 574.9166 | 636.8055
71.26947 | 0.005152899 | 0.006993046 | 6.530369e-06 | 1.651133e-06 | 5.837324e-06 | -2.530298e-05 | -1.749315e-05 | -2.53807e-06 | -1.062558e-05 | -4.004697e-06 | -6.774723e-06 | -9.058445e-06 | -8.970525e-06 | 2.045541e-06 | -9.864915e-06 | -1.509713e-05 | -8.593023e-06 | -9.868496e-06 | 0 | 7.760842e-07 | -4.388006e-06 | -5.502782e-06 | -8.73386e-07 | 3.586354e-06 | 1.850723e-06 | 1.663836e-06 | 16610570.6 | 7863701.2 | -0.003152448 | -0.002777827 | 0.00710128 | -0.08616543 | -0.0872275 | 575.9877 | 638.4771
73.26947 | 0.005354673 | 0.007198416 | 6.509594e-06 | 1.624446e-06 | 5.896459e-06 | -2.522082e-05 | -1.749822e-05 | -2.522415e-06 | -1.059585e-05 | -3.936316e-06 | -6.76125e-06 | -8.999983e-06 | -8.97234e-06 | 2.04244e-06 | -9.804194e-06 | -1.502603e-05 | -8.597006e-06 | -9.824621e-06 | 0 | 8.10479e-07 | -4.413265e-06 | -5.513175e-06 | -8.789554e-07 | 3.583179e-06 | 1.850888e-06 | 1.703929e-06 | 16638342.5 | 8037680.8 | -0.003257616 | -0.002869207 | 0.007299822 | -0.08965032 | -0.09089626 | 577.0275 | 640.0896
75.26947 | 0.005556455 | 0.007403766 | 6.484055e-06 | 1.597241e-06 | 5.94184e-06 | -2.514922e-05 | -1.750119e-05 | -2.504689e-06 | -1.057335e-05 | -3.881577e-06 | -6.750435e-06 | -8.944787e-06 | -8.971293e-06 | 2.034108e-06 | -9.745915e-06 | -1.496331e-05 | -8.595051e-06 | -9.781175e-06 | 0 | 8.439272e-07 | -4.437734e-06 | -5.524298e-06 | -8.888462e-07 | 3.582389e-06 | 1.846517e-06 | 1.742994e-06 | 16666249.1 | 8212366.0 | -0.003362808 | -0.002960578 | 0.007498323 | -0.09326337 | -0.09476911 | 578.04 | 641.6493
77.26947 | 0.005758244 | 0.007609095 | 6.4554e-06 | 1.571409e-06 | 5.976249e-06 | -2.508595e-05 | -1.750183e-05 | -2.486512e-06 | -1.055711e-05 | -3.840757e-06 | -6.741648e-06 | -8.893368e-06 | -8.966916e-06 | 2.021537e-06 | -9.68842e-06 | -1.490924e-05 | -8.587122e-06 | -9.737209e-06 | 0 | 8.766276e-07 | -4.46072e-06 | -5.533973e-06 | -9.008317e-07 | 3.58354e-06 | 1.83962e-06 | 1.781327e-06 | 16694286.0 | 8387728.5 | -0.003468006 | -0.003051949 | 0.007696784 | -0.09689562 | -0.09881566 | 579.0282 | 643.1615
79.26947 | 0.005960034 | 0.0078144 | 6.42615e-06 | 1.548404e-06 | 6.003191e-06 | -2.502864e-05 | -1.75018e-05 | -2.469096e-06 | -1.054641e-05 | -3.809756e-06 | -6.734372e-06 | -8.847433e-06 | -8.959071e-06 | 2.00643e-06 | -9.630518e-06 | -1.486315e-05 | -8.574765e-06 | -9.693371e-06 | 0 | 9.085657e-07 | -4.48264e-06 | -5.541135e-06 | -9.129206e-07 | 3.586306e-06 | 1.832097e-06 | 1.819084e-06 | 16722449.8 | 8563747.5 | -0.003573197 | -0.003143329 | 0.007895206 | -0.1002487 | -0.1028401 | 579.9942 | 644.6297
81.26947 | 0.006161822 | 0.008019678 | 6.398013e-06 | 1.528613e-06 | 6.025634e-06 | -2.497598e-05 | -1.750362e-05 | -2.452799e-06 | -1.054063e-05 | -3.784415e-06 | -6.728102e-06 | -8.810639e-06 | -8.948611e-06 | 1.991017e-06 | -9.574155e-06 | -1.482349e-05 | -8.560895e-06 | -9.650841e-06 | 0 | 9.393432e-07 | -4.504746e-06 | -5.546023e-06 | -9.232585e-07 | 3.589782e-06 | 1.825023e-06 | 1.856587e-06 | 16750737.8 | 8740406.0 | -0.003678372 | -0.003234722 | 0.008093587 | -0.1027474 | -0.1063516 | 580.94 | 646.0567
83.26947 | 0.006363608 | 0.008224927 | 6.37105e-06 | 1.511933e-06 | 6.047091e-06 | -2.492283e-05 | -1.751095e-05 | -2.437476e-06 | -1.053613e-05 | -3.761288e-06 | -6.722399e-06 | -8.784191e-06 | -8.940989e-06 | 1.976194e-06 | -9.519371e-06 | -1.47967e-05 | -8.553106e-06 | -9.610894e-06 | 0 | 9.675857e-07 | -4.527091e-06 | -5.548603e-06 | -9.332719e-07 | 3.586877e-06 | 1.819463e-06 | 1.893489e-06 | 16779147.6 | 8917688.4 | -0.003783526 | -0.003326118 | 0.008291928 | -0.1041822 | -0.1060702 | 581.8684 | 647.4446
85.26947 | 0.006565389 | 0.008430157 | 6.344895e-06 | 1.498125e-06 | 6.066408e-06 | -2.486736e-05 | -1.751318e-05 | -2.423257e-06 | -1.05334e-05 | -3.736868e-06 | -6.715904e-06 | -8.762335e-06 | -8.928708e-06 | 1.963494e-06 | -9.469797e-06 | -1.476897e-05 | -8.544671e-06 | -9.571576e-06 | 0 | 9.936256e-07 | -4.551383e-06 | -5.551247e-06 | -9.417402e-07 | 3.585489e-06 | 1.814019e-06 | 1.930917e-06 | 16807676.6 | 9095578.7 | -0.003888656 | -0.003417546 | 0.00849023 | -0.1075764 | -0.1095609 | 582.7784 | 648.7985
87.26947 | 0.006767165 | 0.008635365 | 6.320091e-06 | 1.487054e-06 | 6.084826e-06 | -2.481047e-05 | -1.751462e-05 | -2.41008e-06 | -1.053046e-05 | -3.710829e-06 | -6.7087e-06 | -8.74534e-06 | -8.915963e-06 | 1.953242e-06 | -9.42684e-06 | -1.474329e-05 | -8.541704e-06 | -9.534927e-06 | 0 | 1.016494e-06 | -4.576706e-06 | -5.554394e-06 | -9.506481e-07 | 3.582292e-06 | 1.808752e-06 | 1.967936e-06 | 16836323.0 | 9274065.4 | -0.003993751 | -0.003509 | 0.008688491 | -0.1111643 | -0.1133008 | 583.6724 | 650.119
89.26947 | 0.006968933 | 0.008840553 | 6.296698e-06 | 1.478685e-06 | 6.102888e-06 | -2.475137e-05 | -1.751493e-05 | -2.397741e-06 | -1.052599e-05 | -3.683317e-06 | -6.700906e-06 | -8.731342e-06 | -8.903144e-06 | 1.946412e-06 | -9.389896e-06 | -1.471932e-05 | -8.544851e-06 | -9.501507e-06 | 0 | 1.035644e-06 | -4.601082e-06 | -5.558636e-06 | -9.616575e-07 | 3.577889e-06 | 1.803545e-06 | 2.00407e-06 | 16865085.1 | 9453138.3 | -0.004098808 | -0.003600483 | 0.008886713 | -0.1149376 | -0.1173673 | 584.5515 | 651.4075
91.26947 | 0.007170691 | 0.00904572 | 6.274581e-06 | 1.472706e-06 | 6.121323e-06 | -2.46903e-05 | -1.751437e-05 | -2.385728e-06 | -1.051919e-05 | -3.655273e-06 | -6.692737e-06 | -8.719562e-06 | -8.890562e-06 | 1.943847e-06 | -9.358078e-06 | -1.469691e-05 | -8.553556e-06 | -9.47151e-06 | 0 | 1.050468e-06 | -4.622395e-06 | -5.564248e-06 | -9.75271e-07 | 3.573406e-06 | 1.798461e-06 | 2.039049e-06 | 16893961.6 | 9632788.8 | -0.004203822 | -0.003691996 | 0.009084894 | -0.1187763 | -0.1217539 | 585.4165 | 652.6652
93.26947 | 0.007372433 | 0.009250858 | 6.254531e-06 | 1.467834e-06 | 6.140792e-06 | -2.463657e-05 | -1.752521e-05 | -2.373266e-06 | -1.051256e-05 | -3.629421e-06 | -6.685105e-06 | -8.717012e-06 | -8.884331e-06 | 1.945286e-06 | -9.335188e-06 | -1.467806e-05 | -8.571938e-06 | -9.447173e-06 | 0 | 1.059797e-06 | -4.640303e-06 | -5.570841e-06 | -9.892708e-07 | 3.567543e-06 | 1.793757e-06 | 2.072121e-06 | 16922951.3 | 9813009.7 | -0.004308788 | -0.003783521 | 0.009283036 | -0.118897 | -0.1213415 | 586.2701 | 653.8906
95.26947 | 0.007574157 | 0.009455978 | 6.234032e-06 | 1.464608e-06 | 6.160641e-06 | -2.457814e-05 | -1.752724e-05 | -2.360327e-06 | -1.050214e-05 | -3.602735e-06 | -6.676848e-06 | -8.710263e-06 | -8.874986e-06 | 1.948867e-06 | -9.310188e-06 | -1.465983e-05 | -8.589025e-06 | -9.423476e-06 | 0 | 1.063902e-06 | -4.654211e-06 | -5.57876e-06 | -1.006748e-06 | 3.563973e-06 | 1.789577e-06 | 2.104192e-06 | 16952052.5 | 9993791.3 | -0.004413716 | -0.003875084 | 0.009481138 | -0.1219429 | -0.1244134 | 587.1098 | 655.0892
97.26947 | 0.00777586 | 0.009661075 | 6.213938e-06 | 1.461915e-06 | 6.179592e-06 | -2.452517e-05 | -1.753009e-05 | -2.346815e-06 | -1.049127e-05 | -3.577055e-06 | -6.66928e-06 | -8.705815e-06 | -8.86689e-06 | 1.95274e-06 | -9.287819e-06 | -1.464266e-05 | -8.60735e-06 | -9.402518e-06 | 0 | 1.063681e-06 | -4.66551e-06 | -5.587714e-06 | -1.02531e-06 | 3.561904e-06 | 1.785884e-06 | 2.135091e-06 | 16981263.4 | 10175121.4 | -0.004518601 | -0.003966672 | 0.0096792 | -0.1250328 | -0.1275214 | 587.9383 | 656.2613
99.26947 | 0.007977546 | 0.009866149 | 6.194246e-06 | 1.459082e-06 | 6.19666e-06 | -2.447804e-05 | -1.753279e-05 | -2.332932e-06 | -1.048051e-05 | -3.55251e-06 | -6.66277e-06 | -8.702738e-06 | -8.859171e-06 | 1.955839e-06 | -9.267748e-06 | -1.462577e-05 | -8.625459e-06 | -9.384052e-06 | 0 | 1.061613e-06 | -4.674918e-06 | -5.597244e-06 | -1.044474e-06 | 3.561325e-06 | 1.782584e-06 | 2.16488e-06 | 17010581.8 | 10356986.4 | -0.00462344 | -0.004058285 | 0.009877222 | -0.1282113 | -0.1307397 | 588.7564 | 657.409
101.2695 | 0.008179218 | 0.0100712 | 6.175242e-06 | 1.455712e-06 | 6.211702e-06 | -2.443661e-05 | -1.753484e-05 | -2.318903e-06 | -1.04699e-05 | -3.529148e-06 | -6.657759e-06 | -8.700358e-06 | -8.851307e-06 | 1.958221e-06 | -9.250024e-06 | -1.46089e-05 | -8.642752e-06 | -9.367805e-06 | 0 | 1.059932e-06 | -4.682893e-06 | -5.606889e-06 | -1.063886e-06 | 3.562039e-06 | 1.779572e-06 | 2.19373e-06 | 17040005.2 | 10539371.2 | -0.004728235 | -0.004149922 | 0.0100752 | -0.131481 | -0.1341073 | 589.5649 | 658.5351
103.2695 | 0.008380883 | 0.01027624 | 6.157216e-06 | 1.451722e-06 | 6.225055e-06 | -2.440029e-05 | -1.753602e-05 | -2.30487e-06 | -1.045916e-05 | -3.507044e-06 | -6.654421e-06 | -8.698046e-06 | -8.842959e-06 | 1.960614e-06 | -9.234593e-06 | -1.459199e-05 | -8.659038e-06 | -9.353377e-06 | 0 | 1.059511e-06 | -4.689735e-06 | -5.616077e-06 | -1.083263e-06 | 3.563737e-06 | 1.776757e-06 | 2.221744e-06 | 17069531.4 | 10722261.5 | -0.004832986 | -0.004241581 | 0.01027315 | -0.1348112 | -0.1376389 | 590.3647 | 659.6418
105.2695 | 0.008582543 | 0.01048126 | 6.140318e-06 | 1.447279e-06 | 6.237128e-06 | -2.43684e-05 | -1.75364e-05 | -2.290955e-06 | -1.044808e-05 | -3.486385e-06 | -6.652673e-06 | -8.695342e-06 | -8.834006e-06 | 1.963864e-06 | -9.221333e-06 | -1.457514e-05 | -8.674267e-06 | -9.34043e-06 | 0 | 1.060208e-06 | -4.695669e-06 | -5.624135e-06 | -1.102355e-06 | 3.566012e-06 | 1.774099e-06 | 2.248938e-06 | 17099158.3 | 10905644.8 | -0.004937693 | -0.004333258 | 0.01047105 | -0.1381215 | -0.1412993 | 591.1567 | 660.731
107.2695 | 0.008784201 | 0.01068626 | 6.124558e-06 | 1.442687e-06 | 6.248258e-06 | -2.434036e-05 | -1.753639e-05 | -2.277319e-06 | -1.043651e-05 | -3.46748e-06 | -6.652275e-06 | -8.692027e-06 | -8.824511e-06 | 1.968585e-06 | -9.210149e-06 | -1.455858e-05 | -8.688447e-06 | -9.328783e-06 | 0 | 1.06156e-06 | -4.700891e-06 | -5.6305e-06 | -1.120913e-06 | 3.568395e-06 | 1.771637e-06 | 2.275267e-06 | 17128884.2 | 11089510.7 | -0.005042357 | -0.004424952 | 0.01066891 | -0.1412699 | -0.1449712 | 591.9415 | 661.8045
109.2695 | 0.008985859 | 0.01089124 | 6.10988e-06 | 1.438264e-06 | 6.2587e-06 | -2.431579e-05 | -1.753672e-05 | -2.264151e-06 | -1.042425e-05 | -3.450709e-06 | -6.652906e-06 | -8.688154e-06 | -8.814691e-06 | 1.975039e-06 | -9.200985e-06 | -1.454257e-05 | -8.701723e-06 | -9.318409e-06 | 0 | 1.063129e-06 | -4.705589e-06 | -5.634952e-06 | -1.138691e-06 | 3.570396e-06 | 1.769457e-06 | 2.300654e-06 | 17158707.6 | 11273850.2 | -0.00514698 | -0.00451666 | 0.01086674 | -0.1440547 | -0.1484285 | 592.7196 | 662.8634
111.2695 | 0.009187519 | 0.01109621 | 6.096382e-06 | 1.433617e-06 | 6.269756e-06 | -2.429297e-05 | -1.754438e-05 | -2.251386e-06 | -1.041181e-05 | -3.436007e-06 | -6.654261e-06 | -8.68574e-06 | -8.810096e-06 | 1.98276e-06 | -9.192659e-06 | -1.453297e-05 | -8.718683e-06 | -9.309922e-06 | 0 | 1.063954e-06 | -4.709605e-06 | -5.636539e-06 | -1.155996e-06 | 3.566394e-06 | 1.768407e-06 | 2.324279e-06 | 17188627.6 | 11458657.1 | -0.005251562 | -0.00460837 | 0.01106452 | -0.1456709 | -0.1486965 | 593.4921 | 663.9077
113.2695 | 0.009389176 | 0.01130116 | 6.08317e-06 | 1.430281e-06 | 6.279583e-06 | -2.42701e-05 | -1.754382e-05 | -2.239695e-06 | -1.039473e-05 | -3.423051e-06 | -6.65568e-06 | -8.679108e-06 | -8.799367e-06 | 1.992169e-06 | -9.184875e-06 | -1.452039e-05 | -8.730271e-06 | -9.301104e-06 | 0 | 1.065234e-06 | -4.713412e-06 | -5.637803e-06 | -1.173175e-06 | 3.565954e-06 | 1.767101e-06 | 2.347924e-06 | 17218642.7 | 11643922.1 | -0.005356105 | -0.0047001 | 0.01126226 | -0.1486162 | -0.1514593 | 594.2584 | 664.9407
115.2695 | 0.009590833 | 0.0115061 | 6.070686e-06 | 1.427441e-06 | 6.289405e-06 | -2.424744e-05 | -1.754422e-05 | -2.228825e-06 | -1.037445e-05 | -3.412241e-06 | -6.656931e-06 | -8.671587e-06 | -8.789018e-06 | 2.002547e-06 | -9.177457e-06 | -1.450998e-05 | -8.742187e-06 | -9.293452e-06 | 0 | 1.066217e-06 | -4.717055e-06 | -5.637934e-06 | -1.190072e-06 | 3.563023e-06 | 1.766421e-06 | 2.37044e-06 | 17248752.4 | 11829643.2 | -0.005460609 | -0.004791842 | 0.01145997 | -0.15165 | -0.1545542 | 595.0187 | 665.9614
117.2695 | 0.009792488 | 0.01171102 | 6.058817e-06 | 1.425159e-06 | 6.299023e-06 | -2.422483e-05 | -1.754491e-05 | -2.218981e-06 | -1.035076e-05 | -3.403629e-06 | -6.657906e-06 | -8.663243e-06 | -8.778306e-06 | 2.013684e-06 | -9.170536e-06 | -1.450097e-05 | -8.753981e-06 | -9.28678e-06 | 0 | 1.067235e-06 | -4.720686e-06 | -5.637644e-06 | -1.206815e-06 | 3.5589e-06 | 1.766144e-06 | 2.392159e-06 | 17278955.9 | 12015815.4 | -0.005565071 | -0.004883596 | 0.01165763 | -0.1546834 | -0.1576892 | 595.7734 | 666.9703
119.2695 | 0.00999414 | 0.01191592 | 6.047558e-06 | 1.423384e-06 | 6.308509e-06 | -2.420216e-05 | -1.754608e-05 | -2.210244e-06 | -1.032546e-05 | -3.397066e-06 | -6.658675e-06 | -8.654317e-06 | -8.767523e-06 | 2.025247e-06 | -9.16395e-06 | -1.449323e-05 | -8.765848e-06 | -9.280829e-06 | 0 | 1.068445e-06 | -4.72438e-06 | -5.637251e-06 | -1.223546e-06 | 3.553684e-06 | 1.76626e-06 | 2.413024e-06 | 17309252.4 | 12202433.5 | -0.005669493 | -0.004975361 | 0.01185526 | -0.1576909 | -0.1608469 | 596.5229 | 667.9679
121.2695 | 0.01019579 | 0.01212081 | 6.036931e-06 | 1.422143e-06 | 6.317974e-06 | -2.417964e-05 | -1.754776e-05 | -2.202615e-06 | -1.030104e-05 | -3.39235e-06 | -6.659434e-06 | -8.645006e-06 | -8.756882e-06 | 2.036929e-06 | -9.157592e-06 | -1.448644e-05 | -8.777767e-06 | -9.275108e-06 | 0 | 1.069849e-06 | -4.728174e-06 | -5.636922e-06 | -1.240231e-06 | 3.547488e-06 | 1.766782e-06 | 2.43289e-06 | 17339640.8 | 12389491.3 | -0.005773876 | -0.005067136 | 0.01205284 | -0.1606326 | -0.1639822 | 597.2674 | 668.9548
123.2695 | 0.01039744 | 0.01232567 | 6.026984e-06 | 1.421477e-06 | 6.32755e-06 | -2.41576e-05 | -1.755e-05 | -2.195997e-06 | -1.027925e-05 | -3.38922e-06 | -6.660393e-06 | -8.635484e-06 | -8.746512e-06 | 2.048489e-06 | -9.151428e-06 | -1.448025e-05 | -8.78961e-06 | -9.269096e-06 | 0 | 1.071337e-06 | -4.732079e-06 | -5.636699e-06 | -1.256701e-06 | 3.540379e-06 | 1.767733e-06 | 2.451588e-06 | 17370119.9 | 12576981.5 | -0.005878219 | -0.005158918 | 0.01225039 | -0.1634651 | -0.1670283 | 598.0072 | 669.932
125.2695 | 0.01059908 | 0.01253053 | 6.01777e-06 | 1.421368e-06 | 6.337359e-06 | -2.413604e-05 | -1.755287e-05 | -2.190223e-06 | -1.026059e-05 | -3.38738e-06 | -6.661707e-06 | -8.625884e-06 | -8.736487e-06 | 2.059776e-06 | -9.145481e-06 | -1.447444e-05 | -8.801293e-06 | -9.262528e-06 | 0 | 1.072804e-06 | -4.736099e-06 | -5.636543e-06 | -1.27277e-06 | 3.532383e-06 | 1.769116e-06 | 2.469003e-06 | 17400688.7 | 12764897.3 | -0.005982527 | -0.005250705 | 0.0124479 | -0.1661537 | -0.1699052 | 598.7427 | 670.9003
127.2695 | 0.01080073 | 0.01273537 | 6.009309e-06 | 1.421724e-06 | 6.347497e-06 | -2.411434e-05 | -1.755653e-05 | -2.185099e-06 | -1.024465e-05 | -3.386513e-06 | -6.663468e-06 | -8.616266e-06 | -8.726874e-06 | 2.070734e-06 | -9.139779e-06 | -1.446901e-05 | -8.812858e-06 | -9.255543e-06 | 0 | 1.07423e-06 | -4.740254e-06 | -5.636385e-06 | -1.288327e-06 | 3.523517e-06 | 1.770913e-06 | 2.485118e-06 | 17431346.1 | 12953232.7 | -0.0060868 | -0.005342494 | 0.01264536 | -0.1686847 | -0.1725358 | 599.474 | 671.8603
129.2695 | 0.01100237 | 0.01294019 | 6.001572e-06 | 1.422385e-06 | 6.358024e-06 | -2.409114e-05 | -1.75611e-05 | -2.180431e-06 | -1.023059e-05 | -3.386261e-06 | -6.665731e-06 | -8.606572e-06 | -8.717727e-06 | 2.081382e-06 | -9.134303e-06 | -1.446417e-05 | -8.824491e-06 | -9.248627e-06 | 0 | 1.075691e-06 | -4.7446e-06 | -5.636146e-06 | -1.303344e-06 | 3.513847e-06 | 1.773075e-06 | 2.50003e-06 | 17462091.4 | 13141983.5 | -0.006191043 | -0.00543428 | 0.01284279 | -0.1710766 | -0.1748674 | 600.2013 | 672.8124
131.2695 | 0.01120401 | 0.013145 | 5.994473e-06 | 1.423128e-06 | 6.368987e-06 | -2.406446e-05 | -1.756662e-05 | -2.176038e-06 | -1.021726e-05 | -3.386216e-06 | -6.66853e-06 | -8.596617e-06 | -8.709059e-06 | 2.091783e-06 | -9.128977e-06 | -1.446027e-05 | -8.836509e-06 | -9.242442e-06 | 0 | 1.077339e-06 | -4.749231e-06 | -5.635749e-06 | -1.317862e-06 | 3.503546e-06 | 1.775532e-06 | 2.513953e-06 | 17492924.2 | 13331147.3 | -0.006295259 | -0.005526061 | 0.01304018 | -0.1733858 | -0.1768947 | 600.9248 | 673.7567
133.2695 | 0.01140565 | 0.01334979 | 5.987901e-06 | 1.423699e-06 | 6.380432e-06 | -2.403276e-05 | -1.7573e-05 | -2.171757e-06 | -1.020342e-05 | -3.385942e-06 | -6.671874e-06 | -8.586143e-06 | -8.7008e-06 | 2.102001e-06 | -9.123672e-06 | -1.445771e-05 | -8.84929e-06 | -9.23761e-06 | 0 | 1.079367e-06 | -4.754255e-06 | -5.635139e-06 | -1.331974e-06 | 3.492889e-06 | 1.778194e-06 | 2.527164e-06 | 17523844.2 | 13520723.3 | -0.006399454 | -0.00561783 | 0.01323753 | -0.1757058 | -0.1786797 | 601.6445 | 674.6931
135.2695 | 0.01160727 | 0.01355456 | 5.981755e-06 | 1.423944e-06 | 6.392382e-06 | -2.399667e-05 | -1.757978e-05 | -2.167458e-06 | -1.018822e-05 | -3.38511e-06 | -6.675737e-06 | -8.575009e-06 | -8.692781e-06 | 2.112077e-06 | -9.118208e-06 | -1.445662e-05 | -8.863062e-06 | -9.234486e-06 | 0 | 1.08194e-06 | -4.759746e-06 | -5.634316e-06 | -1.345808e-06 | 3.482103e-06 | 1.780982e-06 | 2.539875e-06 | 17554851.5 | 13710711.4 | -0.006503633 | -0.005709584 | 0.01343484 | -0.1781563 | -0.1803602 | 602.3602 | 675.6215
137.2695 | 0.01180888 | 0.01375932 | 5.975333e-06 | 1.424899e-06 | 6.404202e-06 | -2.395635e-05 | -1.757408e-05 | -2.163172e-06 | -1.016895e-05 | -3.381622e-06 | -6.679785e-06 | -8.558437e-06 | -8.67864e-06 | 2.121631e-06 | -9.110564e-06 | -1.445343e-05 | -8.873545e-06 | -9.231151e-06 | 0 | 1.08563e-06 | -4.765539e-06 | -5.633992e-06 | -1.361264e-06 | 3.47383e-06 | 1.783398e-06 | 2.552785e-06 | 17585945.5 | 13901108.7 | -0.006607802 | -0.005801333 | 0.0136321 | -0.183384 | -0.1864233 | 603.0706 | 676.5437
139.2695 | 0.01201048 | 0.01396405 | 5.96987e-06 | 1.425302e-06 | 6.416341e-06 | -2.392249e-05 | -1.757805e-05 | -2.158679e-06 | -1.015205e-05 | -3.380235e-06 | -6.684594e-06 | -8.546593e-06 | -8.66885e-06 | 2.131637e-06 | -9.105415e-06 | -1.445179e-05 | -8.887205e-06 | -9.23099e-06 | 0 | 1.089471e-06 | -4.771948e-06 | -5.633427e-06 | -1.374497e-06 | 3.464207e-06 | 1.786029e-06 | 2.564553e-06 | 17617125.9 | 14091913.3 | -0.006711957 | -0.00589305 | 0.01382933 | -0.186242 | -0.1892872 | 603.7783 | 677.4568
141.2695 | 0.01221208 | 0.01416877 | 5.96463e-06 | 1.42608e-06 | 6.428512e-06 | -2.389183e-05 | -1.758103e-05 | -2.153975e-06 | -1.013595e-05 | -3.378847e-06 | -6.689713e-06 | -8.535203e-06 | -8.658982e-06 | 2.141646e-06 | -9.100232e-06 | -1.445006e-05 | -8.900715e-06 | -9.231629e-06 | 0 | 1.093597e-06 | -4.77854e-06 | -5.632867e-06 | -1.387468e-06 | 3.453926e-06 | 1.788728e-06 | 2.575508e-06 | 17648391.7 | 14283119.2 | -0.0068161 | -0.005984748 | 0.01402653 | -0.1890893 | -0.1921284 | 604.4824 | 678.3628
143.2695 | 0.01241366 | 0.01437346 | 5.959548e-06 | 1.427404e-06 | 6.440615e-06 | -2.386383e-05 | -1.758309e-05 | -2.148996e-06 | -1.012107e-05 | -3.377534e-06 | -6.695045e-06 | -8.524442e-06 | -8.649125e-06 | 2.151745e-06 | -9.095135e-06 | -1.44482e-05 | -8.913823e-06 | -9.232648e-06 | 0 | 1.09787e-06 | -4.785143e-06 | -5.6323e-06 | -1.400158e-06 | 3.442788e-06 | 1.791484e-06 | 2.585615e-06 | 17679741.9 | 14474721.1 | -0.00692023 | -0.006076425 | 0.01422368 | -0.191924 | -0.1949393 | 605.183 | 679.2623
145.2695 | 0.01261523 | 0.01457815 | 5.954586e-06 | 1.429306e-06 | 6.452614e-06 | -2.383759e-05 | -1.758431e-05 | -2.143682e-06 | -1.010735e-05 | -3.376257e-06 | -6.700472e-06 | -8.514243e-06 | -8.639257e-06 | 2.16206e-06 | -9.09021e-06 | -1.44463e-05 | -8.926404e-06 | -9.233759e-06 | 0 | 1.102223e-06 | -4.791643e-06 | -5.631691e-06 | -1.412551e-06 | 3.4308e-06 | 1.794263e-06 | 2.594897e-06 | 17711175.9 | 14666714.9 | -0.007024346 | -0.006168083 | 0.01442079 | -0.1947517 | -0.1977237 | 605.8804 | 680.1558
147.2695 | 0.0128168 | 0.01478281 | 5.949745e-06 | 1.43175e-06 | 6.464516e-06 | -2.381247e-05 | -1.758477e-05 | -2.137981e-06 | -1.009453e-05 | -3.374928e-06 | -6.705891e-06 | -8.504523e-06 | -8.62935e-06 | 2.172718e-06 | -9.085542e-06 | -1.444446e-05 | -8.938438e-06 | -9.234793e-06 | 0 | 1.106642e-06 | -4.797971e-06 | -5.631017e-06 | -1.424633e-06 | 3.418042e-06 | 1.79702e-06 | 2.603398e-06 | 17742693.2 | 14859097.1 | -0.00712845 | -0.00625972 | 0.01461786 | -0.197579 | -0.2004902 | 606.5746 | 681.0435
149.2695 | 0.01301836 | 0.01498746 | 5.945043e-06 | 1.434673e-06 | 6.476356e-06 | -2.378811e-05 | -1.75845e-05 | -2.131849e-06 | -1.008231e-05 | -3.373456e-06 | -6.71122e-06 | -8.495242e-06 | -8.619382e-06 | 2.183774e-06 | -9.081211e-06 | -1.444275e-05 | -8.949942e-06 | -9.235642e-06 | 0 | 1.111142e-06 | -4.804075e-06 | -5.63028e-06 | -1.436406e-06 | 3.404601e-06 | 1.799713e-06 | 2.611162e-06 | 17774293.1 | 15051865.6 | -0.00723254 | -0.006351339 | 0.01481489 | -0.2004115 | -0.2032493 | 607.2657 | 681.9255
151.2695 | 0.01321992 | 0.01519209 | 5.940507e-06 | 1.438009e-06 | 6.488163e-06 | -2.376442e-05 | -1.758352e-05 | -2.125254e-06 | -1.00704e-05 | -3.37177e-06 | -6.716395e-06 | -8.486398e-06 | -8.609341e-06 | 2.195139e-06 | -9.077299e-06 | -1.444124e-05 | -8.960938e-06 | -9.236204e-06 | 0 | 1.115743e-06 | -4.809891e-06 | -5.629492e-06 | -1.44789e-06 | 3.390548e-06 | 1.802305e-06 | 2.618219e-06 | 17805975.5 | 15245018.2 | -0.007336616 | -0.006442937 | 0.01501189 | -0.2032523 | -0.2060117 | 607.9538 | 682.802
153.2695 | 0.01342146 | 0.01539671 | 5.93616e-06 | 1.44168e-06 | 6.499953e-06 | -2.374152e-05 | -1.758182e-05 | -2.118184e-06 | -1.005854e-05 | -3.369825e-06 | -6.721363e-06 | -8.478012e-06 | -8.599224e-06 | 2.206548e-06 | -9.073884e-06 | -1.443993e-05 | -8.971436e-06 | -9.23634e-06 | 0 | 1.120447e-06 | -4.815328e-06 | -5.628667e-06 | -1.459123e-06 | 3.375961e-06 | 1.804765e-06 | 2.624592e-06 | 17837739.9 | 15438553.4 | -0.007440679 | -0.006534515 | 0.01520884 | -0.2061021 | -0.2087865 | 608.6389 | 683.6728
155.2695 | 0.01362299 | 0.01560131 | 5.932016e-06 | 1.445599e-06 | 6.511715e-06 | -2.371961e-05 | -1.757935e-05 | -2.110657e-06 | -1.004657e-05 | -3.367599e-06 | -6.726089e-06 | -8.470105e-06 | -8.589036e-06 | 2.217604e-06 | -9.071041e-06 | -1.443881e-05 | -8.981431e-06 | -9.235865e-06 | 0 | 1.125231e-06 | -4.820253e-06 | -5.627805e-06 | -1.470162e-06 | 3.360932e-06 | 1.807074e-06 | 2.630298e-06 | 17869586.2 | 15632469.6 | -0.007544727 | -0.006626075 | 0.01540576 | -0.2089592 | -0.2115793 | 609.3211 | 684.5381
157.2695 | 0.01382451 | 0.01580589 | 5.928074e-06 | 1.449669e-06 | 6.52342e-06 | -2.369898e-05 | -1.757608e-05 | -2.102728e-06 | -1.003439e-05 | -3.36508e-06 | -6.730551e-06 | -8.462682e-06 | -8.578787e-06 | 2.227912e-06 | -9.068823e-06 | -1.443785e-05 | -8.990906e-06 | -9.234604e-06 | 0 | 1.130054e-06 | -4.824505e-06 | -5.626893e-06 | -1.481076e-06 | 3.345584e-06 | 1.809221e-06 | 2.635353e-06 | 17901513.9 | 15826765.0 | -0.00764876 | -0.006717615 | 0.01560263 | -0.2118203 | -0.2143917 | 610.0004 | 685.3979
159.2695 | 0.01402602 | 0.01601045 | 5.924319e-06 | 1.453797e-06 | 6.535026e-06 | -2.367986e-05 | -1.757198e-05 | -2.09448e-06 | -1.0022e-05 | -3.362263e-06 | -6.734743e-06 | -8.455729e-06 | -8.568491e-06 | 2.23719e-06 | -9.067257e-06 | -1.443702e-05 | -8.999844e-06 | -9.232485e-06 | 0 | 1.134867e-06 | -4.827931e-06 | -5.625908e-06 | -1.491924e-06 | 3.330046e-06 | 1.811204e-06 | 2.639781e-06 | 17933522.6 | 16021437.4 | -0.007752778 | -0.006809137 | 0.01579947 | -0.2146809 | -0.2172212 | 610.6769 | 686.2522
161.2695 | 0.01422752 | 0.016215 | 5.920728e-06 | 1.457908e-06 | 6.546498e-06 | -2.366237e-05 | -1.756705e-05 | -2.086019e-06 | -1.000945e-05 | -3.35915e-06 | -6.738666e-06 | -8.449221e-06 | -8.558159e-06 | 2.24532e-06 | -9.066334e-06 | -1.443629e-05 | -9.008231e-06 | -9.229641e-06 | 0 | 1.139633e-06 | -4.830427e-06 | -5.62483e-06 | -1.502746e-06 | 3.31444e-06 | 1.813023e-06 | 2.643608e-06 | 17965611.9 | 16216484.6 | -0.00785678 | -0.006900642 | 0.01599627 | -0.2175368 | -0.2200622 | 611.3507 | 687.1012
163.2695 | 0.01442901 | 0.01641952 | 5.917267e-06 | 1.461951e-06 | 6.557814e-06 | -2.364647e-05 | -1.756133e-05 | -2.077465e-06 | -9.996825e-06 | -3.355764e-06 | -6.74233e-06 | -8.443125e-06 | -8.547795e-06 | 2.252321e-06 | -9.066022e-06 | -1.443567e-05 | -9.016065e-06 | -9.226394e-06 | 0 | 1.144328e-06 | -4.831982e-06 | -5.623643e-06 | -1.513553e-06 | 3.298871e-06 | 1.814681e-06 | 2.646871e-06 | 17997781.4 | 16411903.7 | -0.007960764 | -0.00699213 | 0.01619303 | -0.2203847 | -0.2229076 | 612.0218 | 687.9452
165.2695 | 0.01463048 | 0.01662403 | 5.9139e-06 | 1.465905e-06 | 6.568965e-06 | -2.363197e-05 | -1.755492e-05 | -2.068934e-06 | -9.984241e-06 | -3.352154e-06 | -6.745743e-06 | -8.437406e-06 | -8.537388e-06 | 2.258291e-06 | -9.066265e-06 | -1.443516e-05 | -9.02335e-06 | -9.223138e-06 | 0 | 1.148943e-06 | -4.832678e-06 | -5.62234e-06 | -1.524321e-06 | 3.28342e-06 | 1.816181e-06 | 2.649611e-06 | 18030030.5 | 16607691.6 | -0.00806473 | -0.007083602 | 0.01638974 | -0.2232228 | -0.2257502 | 612.6903 | 688.7843
167.2695 | 0.01483195 | 0.01682853 | 5.910592e-06 | 1.469767e-06 | 6.579956e-06 | -2.361858e-05 | -1.754796e-05 | -2.060529e-06 | -9.971801e-06 | -3.348399e-06 | -6.748911e-06 | -8.432026e-06 | -8.526916e-06 | 2.263356e-06 | -9.066996e-06 | -1.443478e-05 | -9.030098e-06 | -9.220171e-06 | 0 | 1.15347e-06 | -4.832668e-06 | -5.620915e-06 | -1.535004e-06 | 3.268162e-06 | 1.817526e-06 | 2.651874e-06 | 18062358.5 | 16803844.7 | -0.008168678 | -0.007175058 | 0.01658642 | -0.2260507 | -0.2285841 | 613.3564 | 689.6187
169.2695 | 0.01503341 | 0.01703301 | 5.907313e-06 | 1.473549e-06 | 6.590794e-06 | -2.360601e-05 | -1.754057e-05 | -2.052338e-06 | -9.9596e-06 | -3.344585e-06 | -6.751844e-06 | -8.426942e-06 | -8.516343e-06 | 2.26764e-06 | -9.06814e-06 | -1.443453e-05 | -9.036327e-06 | -9.217623e-06 | 0 | 1.157902e-06 | -4.832132e-06 | -5.619355e-06 | -1.545542e-06 | 3.253158e-06 | 1.81872e-06 | 2.653708e-06 | 18094764.8 | 17000359.5 | -0.008272606 | -0.007266498 | 0.01678306 | -0.228869 | -0.2314053 | 614.0201 | 690.4489
171.2695 | 0.01523486 | 0.01723747 | 5.904046e-06 | 1.477269e-06 | 6.601481e-06 | -2.359399e-05 | -1.753288e-05 | -2.04442e-06 | -9.947713e-06 | -3.340799e-06 | -6.754552e-06 | -8.42211e-06 | -8.505625e-06 | 2.271254e-06 | -9.069615e-06 | -1.443442e-05 | -9.042056e-06 | -9.215468e-06 | 0 | 1.162225e-06 | -4.831238e-06 | -5.617643e-06 | -1.555873e-06 | 3.238459e-06 | 1.81977e-06 | 2.65516e-06 | 18127248.9 | 17197232.3 | -0.008376515 | -0.007357924 | 0.01697967 | -0.2316792 | -0.2342122 | 614.6816 | 691.275
173.2695 | 0.0154363 | 0.01744192 | 5.90078e-06 | 1.480945e-06 | 6.612014e-06 | -2.358233e-05 | -1.752498e-05 | -2.036811e-06 | -9.936194e-06 | -3.337116e-06 | -6.757052e-06 | -8.417486e-06 | -8.494712e-06 | 2.274292e-06 | -9.071345e-06 | -1.443445e-05 | -9.047304e-06 | -9.213596e-06 | 0 | 1.166424e-06 | -4.830127e-06 | -5.615753e-06 | -1.565939e-06 | 3.224104e-06 | 1.820682e-06 | 2.65628e-06 | 18159810.1 | 17394459.7 | -0.008480404 | -0.007449334 | 0.01717623 | -0.234483 | -0.2370049 | 615.3408 | 692.0973
175.2695 | 0.01563773 | 0.01764635 | 5.897517e-06 | 1.484594e-06 | 6.622387e-06 | -2.357089e-05 | -1.751696e-05 | -2.029531e-06 | -9.925079e-06 | -3.333596e-06 | -6.759365e-06 | -8.413025e-06 | -8.483561e-06 | 2.276834e-06 | -9.07326e-06 | -1.443461e-05 | -9.052089e-06 | -9.21187e-06 | 0 | 1.170485e-06 | -4.828904e-06 | -5.613664e-06 | -1.575694e-06 | 3.210118e-06 | 1.821462e-06 | 2.657116e-06 | 18192447.8 | 17592038.4 | -0.008584274 | -0.007540728 | 0.01737275 | -0.237282 | -0.239785 | 615.9979 | 692.9159
177.2695 | 0.01583916 | 0.01785078 | 5.894261e-06 | 1.48823e-06 | 6.632588e-06 | -2.355958e-05 | -1.750885e-05 | -2.022579e-06 | -9.914385e-06 | -3.330287e-06 | -6.761516e-06 | -8.408687e-06 | -8.472143e-06 | 2.278946e-06 | -9.0753e-06 | -1.443489e-05 | -9.056427e-06 | -9.210161e-06 | 0 | 1.174394e-06 | -4.827645e-06 | -5.611357e-06 | -1.585102e-06 | 3.196514e-06 | 1.822121e-06 | 2.657716e-06 | 18225161.5 | 17789965.3 | -0.008688124 | -0.007632107 | 0.01756924 | -0.2400778 | -0.2425549 | 616.653 | 693.7309
179.2695 | 0.01604059 | 0.01805519 | 5.891023e-06 | 1.491865e-06 | 6.642607e-06 | -2.354835e-05 | -1.75007e-05 | -2.015949e-06 | -9.904115e-06 | -3.327224e-06 | -6.763532e-06 | -8.404436e-06 | -8.460463e-06 | 2.280686e-06 | -9.077419e-06 | -1.443529e-05 | -9.060333e-06 | -9.208369e-06 | 0 | 1.178138e-06 | -4.826403e-06 | -5.608819e-06 | -1.594138e-06 | 3.183299e-06 | 1.822665e-06 | 2.65813e-06 | 18257950.7 | 17988237.5 | -0.008791955 | -0.007723471 | 0.01776568 | -0.2428716 | -0.2453174 | 617.306 | 694.5426
181.2695 | 0.01624201 | 0.01825959 | 5.887818e-06 | 1.495507e-06 | 6.652436e-06 | -2.353718e-05 | -1.749255e-05 | -2.009629e-06 | -9.89426e-06 | -3.324434e-06 | -6.765439e-06 | -8.400242e-06 | -8.448572e-06 | 2.282101e-06 | -9.079579e-06 | -1.44358e-05 | -9.063821e-06 | -9.206416e-06 | 0 | 1.18171e-06 | -4.825213e-06 | -5.606046e-06 | -1.602793e-06 | 3.170472e-06 | 1.823107e-06 | 2.658399e-06 | 18290814.9 | 18186852.1 | -0.008895767 | -0.007814817 | 0.01796209 | -0.2456643 | -0.2480749 | 617.9571 | 695.3508
183.2695 | 0.01644343 | 0.01846398 | 5.884659e-06 | 1.499166e-06 | 6.662071e-06 | -2.352605e-05 | -1.74844e-05 | -2.003603e-06 | -9.884807e-06 | -3.321938e-06 | -6.767254e-06 | -8.396078e-06 | -8.436577e-06 | 2.28323e-06 | -9.081757e-06 | -1.443643e-05 | -9.066904e-06 | -9.204253e-06 | 0 | 1.185105e-06 | -4.824097e-06 | -5.603044e-06 | -1.611069e-06 | 3.158032e-06 | 1.823462e-06 | 2.658561e-06 | 18323753.6 | 18385806.6 | -0.008999561 | -0.007906147 | 0.01815845 | -0.2484567 | -0.2508294 | 618.6062 | 696.1558
185.2695 | 0.01664484 | 0.01866836 | 5.881566e-06 | 1.50285e-06 | 6.671514e-06 | -2.351495e-05 | -1.747626e-05 | -1.997856e-06 | -9.875733e-06 | -3.319746e-06 | -6.768989e-06 | -8.391925e-06 | -8.424633e-06 | 2.28411e-06 | -9.083936e-06 | -1.443717e-05 | -9.069595e-06 | -9.201847e-06 | 0 | 1.188324e-06 | -4.823068e-06 | -5.599822e-06 | -1.61898e-06 | 3.145976e-06 | 1.823746e-06 | 2.65864e-06 | 18356766.4 | 18585098.2 | -0.009103336 | -0.00799746 | 0.01835478 | -0.2512493 | -0.2535828 | 619.2535 | 696.9576
187.2695 | 0.01684625 | 0.01887273 | 5.878554e-06 | 1.506572e-06 | 6.680771e-06 | -2.350389e-05 | -1.746814e-05 | -1.992374e-06 | -9.867012e-06 | -3.317863e-06 | -6.770645e-06 | -8.387768e-06 | -8.412919e-06 | 2.284772e-06 | -9.086107e-06 | -1.443801e-05 | -9.071904e-06 | -9.199183e-06 | 0 | 1.191371e-06 | -4.822129e-06 | -5.596392e-06 | -1.62655e-06 | 3.134301e-06 | 1.823984e-06 | 2.65865e-06 | 18389852.7 | 18784724.2 | -0.009207093 | -0.008088756 | 0.01855107 | -0.2540425 | -0.2563361 | 619.8989 | 697.7563
189.2695 | 0.01704765 | 0.01907709 | 5.875641e-06 | 1.510344e-06 | 6.689853e-06 | -2.349286e-05 | -1.746005e-05 | -1.987139e-06 | -9.858616e-06 | -3.316285e-06 | -6.772216e-06 | -8.383595e-06 | -8.401606e-06 | 2.285245e-06 | -9.088265e-06 | -1.443896e-05 | -9.073842e-06 | -9.196262e-06 | 0 | 1.194256e-06 | -4.821279e-06 | -5.59277e-06 | -1.633808e-06 | 3.123002e-06 | 1.824198e-06 | 2.658589e-06 | 18423012.1 | 18984682.2 | -0.009310832 | -0.008180033 | 0.01874732 | -0.2568367 | -0.25909 | 620.5425 | 698.552
191.2695 | 0.01724906 | 0.01928145 | 5.87284e-06 | 1.514177e-06 | 6.698774e-06 | -2.348187e-05 | -1.745196e-05 | -1.982134e-06 | -9.850514e-06 | -3.314999e-06 | -6.773692e-06 | -8.379404e-06 | -8.390826e-06 | 2.285556e-06 | -9.090403e-06 | -1.444001e-05 | -9.07542e-06 | -9.193094e-06 | 0 | 1.196988e-06 | -4.820512e-06 | -5.588967e-06 | -1.640789e-06 | 3.11207e-06 | 1.824415e-06 | 2.658452e-06 | 18456244.1 | 19184969.3 | -0.009414554 | -0.008271294 | 0.01894353 | -0.259632 | -0.2618451 | 621.1844 | 699.3449
193.2695 | 0.01745046 | 0.01948579 | 5.870163e-06 | 1.518081e-06 | 6.707547e-06 | -2.34709e-05 | -1.744389e-05 | -1.977339e-06 | -9.842674e-06 | -3.313986e-06 | -6.775064e-06 | -8.375191e-06 | -8.380661e-06 | 2.285728e-06 | -9.092516e-06 | -1.444115e-05 | -9.076648e-06 | -9.189698e-06 | 0 | 1.19958e-06 | -4.819819e-06 | -5.584993e-06 | -1.647524e-06 | 3.101494e-06 | 1.824659e-06 | 2.658225e-06 | 18489548.3 | 19385582.9 | -0.009518257 | -0.008362536 | 0.0191397 | -0.2624287 | -0.2646017 | 621.8245 | 700.135
195.2695 | 0.01765185 | 0.01969013 | 5.86762e-06 | 1.522064e-06 | 6.716186e-06 | -2.345997e-05 | -1.743583e-05 | -1.972735e-06 | -9.835067e-06 | -3.313222e-06 | -6.776327e-06 | -8.37096e-06 | -8.371138e-06 | 2.285783e-06 | -9.094598e-06 | -1.444237e-05 | -9.077539e-06 | -9.186103e-06 | 0 | 1.20204e-06 | -4.819188e-06 | -5.580856e-06 | -1.65404e-06 | 3.091254e-06 | 1.824949e-06 | 2.6579e-06 | 18522924.2 | 19586520.5 | -0.009621943 | -0.00845376 | 0.01933583 | -0.2652269 | -0.2673597 | 622.463 | 700.9225
197.2695 | 0.01785325 | 0.01989446 | 5.865217e-06 | 1.526129e-06 | 6.724702e-06 | -2.344908e-05 | -1.742779e-05 | -1.9683e-06 | -9.827663e-06 | -3.312677e-06 | -6.77748e-06 | -8.366716e-06 | -8.362244e-06 | 2.285736e-06 | -9.09664e-06 | -1.444367e-05 | -9.078106e-06 | -9.182336e-06 | 0 | 1.204377e-06 | -4.818606e-06 | -5.576563e-06 | -1.66036e-06 | 3.081332e-06 | 1.825304e-06 | 2.657468e-06 | 18556371.4 | 19787779.6 | -0.009725611 | -0.008544967 | 0.01953192 | -0.2680268 | -0.2701193 | 623.0998 | 701.7075
199.2695 | 0.01805465 | 0.02009878 | 5.862956e-06 | 1.530275e-06 | 6.733103e-06 | -2.343823e-05 | -1.741976e-05 | -1.964015e-06 | -9.820437e-06 | -3.312321e-06 | -6.778527e-06 | -8.362465e-06 | -8.353938e-06 | 2.285601e-06 | -9.098633e-06 | -1.444503e-05 | -9.078365e-06 | -9.17843e-06 | 0 | 1.206596e-06 | -4.818063e-06 | -5.572121e-06 | -1.666504e-06 | 3.071703e-06 | 1.825739e-06 | 2.656929e-06 | 18589889.3 | 19989357.8 | -0.00982926 | -0.008636157 | 0.01972798 | -0.2708284 | -0.2728804 | 623.735 | 702.4901
201.2695 | 0.01825604 | 0.0203031 | 5.86084e-06 | 1.534496e-06 | 6.741392e-06 | -2.342742e-05 | -1.741175e-05 | -1.959861e-06 | -9.813364e-06 | -3.312122e-06 | -6.779477e-06 | -8.358214e-06 | -8.346166e-06 | 2.285389e-06 | -9.100568e-06 | -1.444646e-05 | -9.07833e-06 | -9.174415e-06 | 0 | 1.208701e-06 | -4.817543e-06 | -5.567537e-06 | -1.672484e-06 | 3.062343e-06 | 1.826263e-06 | 2.656285e-06 | 18623477.6 | 20191252.7 | -0.009932892 | -0.008727328 | 0.01992399 | -0.273632 | -0.2756432 | 624.3687 | 703.2705
203.2695 | 0.01845744 | 0.02050741 | 5.858869e-06 | 1.538786e-06 | 6.749574e-06 | -2.341667e-05 | -1.740376e-05 | -1.955821e-06 | -9.806425e-06 | -3.312051e-06 | -6.780341e-06 | -8.353969e-06 | -8.338869e-06 | 2.285106e-06 | -9.102434e-06 | -1.444795e-05 | -9.078018e-06 | -9.170321e-06 | 0 | 1.210695e-06 | -4.817035e-06 | -5.562819e-06 | -1.678312e-06 | 3.053228e-06 | 1.826887e-06 | 2.655545e-06 | 18657136.0 | 20393462.1 | -0.0100365 | -0.008818482 | 0.02011997 | -0.2764377 | -0.2784076 | 625.0007 | 704.0487
205.2695 | 0.01865883 | 0.02071171 | 5.857041e-06 | 1.543135e-06 | 6.757648e-06 | -2.340598e-05 | -1.739581e-05 | -1.951881e-06 | -9.799603e-06 | -3.312077e-06 | -6.78113e-06 | -8.349737e-06 | -8.33199e-06 | 2.284756e-06 | -9.104223e-06 | -1.444948e-05 | -9.077446e-06 | -9.166174e-06 | 0 | 1.212577e-06 | -4.816527e-06 | -5.55798e-06 | -1.683997e-06 | 3.044331e-06 | 1.827616e-06 | 2.654721e-06 | 18690863.9 | 20595983.9 | -0.0101401 | -0.008909619 | 0.02031591 | -0.2792456 | -0.2811737 | 625.6313 | 704.8247
207.2695 | 0.01886023 | 0.02091601 | 5.855354e-06 | 1.547534e-06 | 6.765612e-06 | -2.339535e-05 | -1.738789e-05 | -1.948027e-06 | -9.79288e-06 | -3.312174e-06 | -6.781854e-06 | -8.345523e-06 | -8.325476e-06 | 2.284342e-06 | -9.105925e-06 | -1.445104e-05 | -9.07663e-06 | -9.161999e-06 | 0 | 1.214349e-06 | -4.816007e-06 | -5.55303e-06 | -1.689546e-06 | 3.035629e-06 | 1.828455e-06 | 2.653824e-06 | 18724661.0 | 20798816.0 | -0.01024368 | -0.009000738 | 0.02051181 | -0.2820557 | -0.2839414 | 626.2603 | 705.5987
209.2695 | 0.01906162 | 0.0211203 | 5.853807e-06 | 1.55197e-06 | 6.773464e-06 | -2.338479e-05 | -1.738001e-05 | -1.944249e-06 | -9.786247e-06 | -3.312318e-06 | -6.782524e-06 | -8.341332e-06 | -8.31928e-06 | 2.283866e-06 | -9.107532e-06 | -1.445264e-05 | -9.075587e-06 | -9.157815e-06 | 0 | 1.216011e-06 | -4.815463e-06 | -5.547984e-06 | -1.694965e-06 | 3.027098e-06 | 1.829409e-06 | 2.652869e-06 | 18758527.0 | 21001956.4 | -0.01034723 | -0.00909184 | 0.02070766 | -0.2848683 | -0.2867109 | 626.8879 | 706.3707
211.2695 | 0.01926301 | 0.02132459 | 5.852395e-06 | 1.556436e-06 | 6.781202e-06 | -2.33743e-05 | -1.737218e-05 | -1.940535e-06 | -9.779691e-06 | -3.312486e-06 | -6.78315e-06 | -8.337168e-06 | -8.31336e-06 | 2.283327e-06 | -9.109036e-06 | -1.445427e-05 | -9.074334e-06 | -9.153643e-06 | 0 | 1.217564e-06 | -4.814887e-06 | -5.542856e-06 | -1.700261e-06 | 3.018713e-06 | 1.83048e-06 | 2.651869e-06 | 18792461.5 | 21205403.2 | -0.01045077 | -0.009182925 | 0.02090348 | -0.2876834 | -0.2894822 | 627.514 | 707.1407
213.2695 | 0.01946441 | 0.02152887 | 5.851117e-06 | 1.56092e-06 | 6.788822e-06 | -2.336387e-05 | -1.736439e-05 | -1.936877e-06 | -9.773204e-06 | -3.31266e-06 | -6.783739e-06 | -8.333035e-06 | -8.307679e-06 | 2.282725e-06 | -9.110432e-06 | -1.445591e-05 | -9.072886e-06 | -9.149497e-06 | 0 | 1.219006e-06 | -4.814269e-06 | -5.53766e-06 | -1.705441e-06 | 3.010452e-06 | 1.831669e-06 | 2.650837e-06 | 18826464.1 | 21409154.5 | -0.01055429 | -0.009273992 | 0.02109927 | -0.2905011 | -0.2922553 | 628.1387 | 707.9088
215.2695 | 0.0196658 | 0.02173315 | 5.84997e-06 | 1.565413e-06 | 6.796322e-06 | -2.335351e-05 | -1.735665e-05 | -1.933266e-06 | -9.766782e-06 | -3.312824e-06 | -6.784299e-06 | -8.328935e-06 | -8.302205e-06 | 2.282058e-06 | -9.111712e-06 | -1.445756e-05 | -9.071259e-06 | -9.145391e-06 | 0 | 1.220341e-06 | -4.813601e-06 | -5.532412e-06 | -1.710509e-06 | 3.002293e-06 | 1.832976e-06 | 2.649787e-06 | 18860534.5 | 21613208.5 | -0.01065779 | -0.009365042 | 0.02129501 | -0.2933215 | -0.2950302 | 628.7619 | 708.675
217.2695 | 0.0198672 | 0.02193742 | 5.848951e-06 | 1.569907e-06 | 6.803698e-06 | -2.334322e-05 | -1.734897e-05 | -1.929695e-06 | -9.76042e-06 | -3.312964e-06 | -6.784834e-06 | -8.324872e-06 | -8.29691e-06 | 2.281327e-06 | -9.112873e-06 | -1.445922e-05 | -9.069468e-06 | -9.141337e-06 | 0 | 1.221569e-06 | -4.812877e-06 | -5.527126e-06 | -1.715473e-06 | 2.994214e-06 | 1.8344e-06 | 2.648728e-06 | 18894672.3 | 21817563.3 | -0.01076128 | -0.009456075 | 0.02149071 | -0.2961447 | -0.2978071 | 629.3837 | 709.4394
219.2695 | 0.02006859 | 0.02214168 | 5.848056e-06 | 1.574392e-06 | 6.810949e-06 | -2.3333e-05 | -1.734135e-05 | -1.926155e-06 | -9.754115e-06 | -3.313068e-06 | -6.785349e-06 | -8.320846e-06 | -8.29177e-06 | 2.280529e-06 | -9.113908e-06 | -1.446089e-05 | -9.067528e-06 | -9.137344e-06 | 0 | 1.222694e-06 | -4.812091e-06 | -5.521817e-06 | -1.720337e-06 | 2.986194e-06 | 1.835937e-06 | 2.647673e-06 | 18928877.3 | 22022217.2 | -0.01086474 | -0.009547091 | 0.02168638 | -0.2989706 | -0.3005859 | 630.0042 | 710.2019
221.2695 | 0.02026999 | 0.02234595 | 5.847285e-06 | 1.578862e-06 | 6.818072e-06 | -2.332284e-05 | -1.733378e-05 | -1.922641e-06 | -9.747866e-06 | -3.313128e-06 | -6.785849e-06 | -8.31686e-06 | -8.286761e-06 | 2.279664e-06 | -9.114815e-06 | -1.446255e-05 | -9.065451e-06 | -9.13342e-06 | 0 | 1.223718e-06 | -4.811238e-06 | -5.516498e-06 | -1.725109e-06 | 2.978215e-06 | 1.837584e-06 | 2.646631e-06 | 18963149.1 | 22227168.5 | -0.01096818 | -0.009638091 | 0.021882 | -0.3017994 | -0.3033666 | 630.6233 | 710.9626
223.2695 | 0.02047138 | 0.0225502 | 5.846633e-06 | 1.583308e-06 | 6.825066e-06 | -2.331273e-05 | -1.732626e-05 | -1.919147e-06 | -9.741674e-06 | -3.313137e-06 | -6.786337e-06 | -8.312913e-06 | -8.281865e-06 | 2.27873e-06 | -9.115591e-06 | -1.446422e-05 | -9.063251e-06 | -9.12957e-06 | 0 | 1.224647e-06 | -4.810314e-06 | -5.511183e-06 | -1.729793e-06 | 2.970262e-06 | 1.839335e-06 | 2.645611e-06 | 18997487.3 | 22432415.4 | -0.01107161 | -0.009729073 | 0.02207759 | -0.3046311 | -0.3061494 | 631.241 | 711.7216
225.2695 | 0.02067278 | 0.02275445 | 5.846098e-06 | 1.587723e-06 | 6.83193e-06 | -2.330268e-05 | -1.73188e-05 | -1.915668e-06 | -9.735541e-06 | -3.313092e-06 | -6.786819e-06 | -8.309005e-06 | -8.277065e-06 | 2.277726e-06 | -9.116234e-06 | -1.446589e-05 | -9.060939e-06 | -9.125798e-06 | 0 | 1.225485e-06 | -4.809315e-06 | -5.505882e-06 | -1.734394e-06 | 2.962321e-06 | 1.841181e-06 | 2.644622e-06 | 19031891.7 | 22637956.4 | -0.01117501 | -0.009820039 | 0.02227314 | -0.3074657 | -0.3089341 | 631.8573 | 712.4788
227.2695 | 0.02087417 | 0.0229587 | 5.845678e-06 | 1.5921e-06 | 6.838664e-06 | -2.329267e-05 | -1.731139e-05 | -1.912199e-06 | -9.729469e-06 | -3.312989e-06 | -6.787297e-06 | -8.305137e-06 | -8.272346e-06 | 2.276651e-06 | -9.116745e-06 | -1.446756e-05 | -9.058527e-06 | -9.122104e-06 | 0 | 1.226242e-06 | -4.808238e-06 | -5.500608e-06 | -1.738918e-06 | 2.954384e-06 | 1.843114e-06 | 2.643673e-06 | 19066362.0 | 22843789.8 | -0.0112784 | -0.009910989 | 0.02246865 | -0.3103033 | -0.3117209 | 632.4724 | 713.2343
229.2695 | 0.02107557 | 0.02316294 | 5.845369e-06 | 1.596432e-06 | 6.845268e-06 | -2.32827e-05 | -1.730401e-05 | -1.908737e-06 | -9.72346e-06 | -3.312829e-06 | -6.787778e-06 | -8.301305e-06 | -8.267694e-06 | 2.275503e-06 | -9.117123e-06 | -1.446925e-05 | -9.056024e-06 | -9.118488e-06 | 0 | 1.226924e-06 | -4.807079e-06 | -5.495371e-06 | -1.743369e-06 | 2.946446e-06 | 1.845124e-06 | 2.642773e-06 | 19100897.8 | 23049913.9 | -0.01138177 | -0.01000192 | 0.02266412 | -0.3131438 | -0.3145098 | 633.0861 | 713.988
231.2695 | 0.02127696 | 0.02336718 | 5.845167e-06 | 1.600714e-06 | 6.851743e-06 | -2.327278e-05 | -1.729667e-05 | -1.90528e-06 | -9.717518e-06 | -3.312614e-06 | -6.788266e-06 | -8.297509e-06 | -8.263098e-06 | 2.274281e-06 | -9.117373e-06 | -1.447096e-05 | -9.053438e-06 | -9.114944e-06 | 0 | 1.227542e-06 | -4.805837e-06 | -5.49018e-06 | -1.747749e-06 | 2.938507e-06 | 1.847203e-06 | 2.64193e-06 | 19135498.9 | 23256327.3 | -0.01148511 | -0.01009284 | 0.02285955 | -0.3159872 | -0.3173007 | 633.6985 | 714.7401
233.2695 | 0.02147836 | 0.02357142 | 5.845068e-06 | 1.604941e-06 | 6.85809e-06 | -2.326288e-05 | -1.728934e-05 | -1.901825e-06 | -9.711646e-06 | -3.312348e-06 | -6.788769e-06 | -8.293746e-06 | -8.258547e-06 | 2.272983e-06 | -9.117497e-06 | -1.44727e-05 | -9.050778e-06 | -9.111465e-06 | 0 | 1.228108e-06 | -4.804508e-06 | -5.485043e-06 | -1.752063e-06 | 2.930572e-06 | 1.84934e-06 | 2.641153e-06 | 19170164.9 | 23463028.4 | -0.01158844 | -0.01018374 | 0.02305494 | -0.3188336 | -0.3200936 | 634.3096 | 715.4904
235.2695 | 0.02167975 | 0.02377564 | 5.845068e-06 | 1.609107e-06 | 6.864311e-06 | -2.325301e-05 | -1.728202e-05 | -1.898371e-06 | -9.705846e-06 | -3.312035e-06 | -6.789295e-06 | -8.290013e-06 | -8.25403e-06 | 2.271606e-06 | -9.117504e-06 | -1.447447e-05 | -9.04805e-06 | -9.108037e-06 | 0 | 1.228637e-06 | -4.803089e-06 | -5.47997e-06 | -1.756313e-06 | 2.922653e-06 | 1.851527e-06 | 2.640452e-06 | 19204895.5 | 23670015.6 | -0.01169174 | -0.01027463 | 0.0232503 | -0.3216829 | -0.3228886 | 634.9194 | 716.2391
237.2695 | 0.02188114 | 0.02397987 | 5.845161e-06 | 1.613211e-06 | 6.870407e-06 | -2.324316e-05 | -1.727468e-05 | -1.894921e-06 | -9.70012e-06 | -3.311683e-06 | -6.789852e-06 | -8.286307e-06 | -8.24954e-06 | 2.270147e-06 | -9.1174e-06 | -1.447629e-05 | -9.045258e-06 | -9.104645e-06 | 0 | 1.229145e-06 | -4.801577e-06 | -5.474966e-06 | -1.760501e-06 | 2.914764e-06 | 1.853756e-06 | 2.639838e-06 | 19239690.6 | 23877287.6 | -0.01179503 | -0.0103655 | 0.02344561 | -0.324535 | -0.3256857 | 635.5279 | 716.9861
239.2695 | 0.02208253 | 0.02418409 | 5.845341e-06 | 1.617251e-06 | 6.876382e-06 | -2.323333e-05 | -1.726731e-05 | -1.891473e-06 | -9.69447e-06 | -3.311299e-06 | -6.790451e-06 | -8.282625e-06 | -8.245069e-06 | 2.268601e-06 | -9.117198e-06 | -1.447816e-05 | -9.042406e-06 | -9.101267e-06 | 0 | 1.229651e-06 | -4.799968e-06 | -5.47004e-06 | -1.76463e-06 | 2.906924e-06 | 1.856021e-06 | 2.63932e-06 | 19274549.7 | 24084842.8 | -0.01189829 | -0.01045635 | 0.02364089 | -0.32739 | -0.3284847 | 636.1352 | 717.7314
241.2695 | 0.02228393 | 0.0243883 | 5.845601e-06 | 1.621226e-06 | 6.882236e-06 | -2.322352e-05 | -1.725989e-05 | -1.888032e-06 | -9.688896e-06 | -3.310892e-06 | -6.791102e-06 | -8.278963e-06 | -8.240608e-06 | 2.266964e-06 | -9.11691e-06 | -1.448009e-05 | -9.039496e-06 | -9.097878e-06 | 0 | 1.230177e-06 | -4.798258e-06 | -5.465198e-06 | -1.7687e-06 | 2.899154e-06 | 1.858318e-06 | 2.638908e-06 | 19309472.7 | 24292680.0 | -0.01200154 | -0.01054719 | 0.02383613 | -0.3302477 | -0.3312858 | 636.7412 | 718.475
243.2695 | 0.02248532 | 0.02459251 | 5.845934e-06 | 1.62514e-06 | 6.887974e-06 | -2.321373e-05 | -1.72524e-05 | -1.884599e-06 | -9.683397e-06 | -3.310471e-06 | -6.791817e-06 | -8.275321e-06 | -8.236149e-06 | 2.265229e-06 | -9.11655e-06 | -1.448206e-05 | -9.03653e-06 | -9.094445e-06 | 0 | 1.230743e-06 | -4.796442e-06 | -5.460445e-06 | -1.772714e-06 | 2.891477e-06 | 1.860643e-06 | 2.638613e-06 | 19344459.2 | 24500797.6 | -0.01210476 | -0.01063801 | 0.02403133 | -0.3331081 | -0.3340888 | 637.3459 | 719.217
245.2695 | 0.02268671 | 0.02479672 | 5.846332e-06 | 1.628995e-06 | 6.893598e-06 | -2.320395e-05 | -1.724481e-05 | -1.88118e-06 | -9.677974e-06 | -3.310046e-06 | -6.792605e-06 | -8.271694e-06 | -8.231687e-06 | 2.26339e-06 | -9.116135e-06 | -1.448409e-05 | -9.033507e-06 | -9.090935e-06 | 0 | 1.231375e-06 | -4.794515e-06 | -5.455787e-06 | -1.776673e-06 | 2.883917e-06 | 1.862994e-06 | 2.638445e-06 | 19379509.0 | 24709194.4 | -0.01220796 | -0.01072882 | 0.02422649 | -0.3359711 | -0.3368938 | 637.9494 | 719.9573
247.2695 | 0.02288809 | 0.02500092 | 5.846788e-06 | 1.632797e-06 | 6.899109e-06 | -2.319419e-05 | -1.723712e-05 | -1.877777e-06 | -9.672623e-06 | -3.309624e-06 | -6.793474e-06 | -8.268084e-06 | -8.227212e-06 | 2.26144e-06 | -9.115682e-06 | -1.448616e-05 | -9.030425e-06 | -9.087309e-06 | 0 | 1.232092e-06 | -4.792472e-06 | -5.45123e-06 | -1.780579e-06 | 2.876494e-06 | 1.865373e-06 | 2.638415e-06 | 19414621.8 | 24917869.0 | -0.01231114 | -0.01081962 | 0.02442161 | -0.3388365 | -0.3397008 | 638.5517 | 720.6959
249.2695 | 0.02308948 | 0.02520511 | 5.847292e-06 | 1.636555e-06 | 6.904512e-06 | -2.318445e-05 | -1.722929e-05 | -1.874397e-06 | -9.667343e-06 | -3.309214e-06 | -6.794429e-06 | -8.264491e-06 | -8.222719e-06 | 2.259371e-06 | -9.115208e-06 | -1.448826e-05 | -9.027285e-06 | -9.083525e-06 | 0 | 1.232911e-06 | -4.790306e-06 | -5.446776e-06 | -1.784434e-06 | 2.869228e-06 | 1.867779e-06 | 2.638529e-06 | 19449797.5 | 25126820.3 | -0.0124143 | -0.0109104 | 0.02461669 | -0.3417043 | -0.3425096 | 639.1528 | 721.4328
251.2695 | 0.02329087 | 0.0254093 | 5.847836e-06 | 1.640278e-06 | 6.909808e-06 | -2.317475e-05 | -1.722131e-05 | -1.871043e-06 | -9.662129e-06 | -3.308818e-06 | -6.795471e-06 | -8.260915e-06 | -8.218202e-06 | 2.257176e-06 | -9.114731e-06 | -1.449038e-05 | -9.024083e-06 | -9.079543e-06 | 0 | 1.233841e-06 | -4.78801e-06 | -5.442429e-06 | -1.788239e-06 | 2.86213e-06 | 1.870214e-06 | 2.638796e-06 | 19485035.6 | 25336046.9 | -0.01251743 | -0.01100117 | 0.02481174 | -0.3445743 | -0.3453202 | 639.7526 | 722.168
253.2695 | 0.02349225 | 0.02561348 | 5.848415e-06 | 1.643977e-06 | 6.915001e-06 | -2.316507e-05 | -1.721319e-05 | -1.867719e-06 | -9.656978e-06 | -3.30844e-06 | -6.796593e-06 | -8.257362e-06 | -8.213653e-06 | 2.25485e-06 | -9.114264e-06 | -1.449249e-05 | -9.020818e-06 | -9.075326e-06 | 0 | 1.234879e-06 | -4.785576e-06 | -5.438189e-06 | -1.791995e-06 | 2.855206e-06 | 1.872681e-06 | 2.639221e-06 | 19520336.1 | 25545547.6 | -0.01262054 | -0.01109192 | 0.02500674 | -0.3474464 | -0.3481326 | 640.3512 | 722.9014
255.2695 | 0.02369363 | 0.02581766 | 5.84902e-06 | 1.647665e-06 | 6.920093e-06 | -2.315542e-05 | -1.72049e-05 | -1.864428e-06 | -9.651884e-06 | -3.308075e-06 | -6.797787e-06 | -8.253834e-06 | -8.209071e-06 | 2.252389e-06 | -9.11382e-06 | -1.449458e-05 | -9.01749e-06 | -9.070842e-06 | 0 | 1.236012e-06 | -4.782994e-06 | -5.434058e-06 | -1.795705e-06 | 2.848452e-06 | 1.875182e-06 | 2.639804e-06 | 19555698.6 | 25755321.1 | -0.01272363 | -0.01118266 | 0.02520171 | -0.3503203 | -0.3509467 | 640.9486 | 723.6332
257.2695 | 0.02389501 | 0.02602183 | 5.84965e-06 | 1.651353e-06 | 6.925087e-06 | -2.314582e-05 | -1.719645e-05 | -1.861171e-06 | -9.646841e-06 | -3.307718e-06 | -6.799038e-06 | -8.250339e-06 | -8.204451e-06 | 2.249792e-06 | -9.113404e-06 | -1.449664e-05 | -9.014099e-06 | -9.066066e-06 | 0 | 1.237212e-06 | -4.780253e-06 | -5.430031e-06 | -1.799368e-06 | 2.841854e-06 | 1.877721e-06 | 2.640544e-06 | 19591122.9 | 25965366.2 | -0.0128267 | -0.01127339 | 0.02539664 | -0.3531959 | -0.3537625 | 641.5448 | 724.3632
259.2695 | 0.02409638 | 0.026226 | 5.850302e-06 | 1.655051e-06 | 6.929986e-06 | -2.313626e-05 | -1.718785e-05 | -1.857949e-06 | -9.641842e-06 | -3.307358e-06 | -6.800327e-06 | -8.246883e-06 | -8.199793e-06 | 2.24706e-06 | -9.11302e-06 | -1.449865e-05 | -9.010648e-06 | -9.060987e-06 | 0 | 1.23844e-06 | -4.777338e-06 | -5.426106e-06 | -1.802984e-06 | 2.835383e-06 | 1.880299e-06 | 2.641436e-06 | 19626608.7 | 26175681.6 | -0.01292974 | -0.0113641 | 0.02559153 | -0.3560731 | -0.3565798 | 642.1398 | 725.0914
261.2695 | 0.02429775 | 0.02643016 | 5.850978e-06 | 1.658771e-06 | 6.934793e-06 | -2.312675e-05 | -1.717908e-05 | -1.854758e-06 | -9.636877e-06 | -3.30698e-06 | -6.801638e-06 | -8.243472e-06 | -8.195098e-06 | 2.244198e-06 | -9.112663e-06 | -1.45006e-05 | -9.007142e-06 | -9.055603e-06 | 0 | 1.239655e-06 | -4.774229e-06 | -5.422274e-06 | -1.806552e-06 | 2.828997e-06 | 1.882919e-06 | 2.64247e-06 | 19662155.8 | 26386266.0 | -0.01303276 | -0.01145481 | 0.02578638 | -0.3589517 | -0.3593987 | 642.7336 | 725.818
263.2695 | 0.02449912 | 0.02663432 | 5.851683e-06 | 1.662517e-06 | 6.93951e-06 | -2.311729e-05 | -1.717017e-05 | -1.851598e-06 | -9.631939e-06 | -3.306568e-06 | -6.802954e-06 | -8.240115e-06 | -8.19037e-06 | 2.241216e-06 | -9.112325e-06 | -1.450247e-05 | -9.003585e-06 | -9.049925e-06 | 0 | 1.240812e-06 | -4.770901e-06 | -5.418529e-06 | -1.81007e-06 | 2.822636e-06 | 1.885584e-06 | 2.643636e-06 | 19697763.9 | 26597118.1 | -0.01313576 | -0.0115455 | 0.0259812 | -0.3618316 | -0.3622191 | 643.3262 | 726.5428
265.2695 | 0.02470049 | 0.02683847 | 5.852427e-06 | 1.666292e-06 | 6.944137e-06 | -2.310789e-05 | -1.716111e-05 | -1.848464e-06 | -9.627019e-06 | -3.306109e-06 | -6.80426e-06 | -8.236816e-06 | -8.185613e-06 | 2.238123e-06 | -9.111994e-06 | -1.450427e-05 | -8.999983e-06 | -9.043974e-06 | 0 | 1.241876e-06 | -4.767317e-06 | -5.414861e-06 | -1.813539e-06 | 2.816225e-06 | 1.888293e-06 | 2.644917e-06 | 19733432.8 | 26808236.5 | -0.01323873 | -0.01163617 | 0.02617597 | -0.3647126 | -0.3650409 | 643.9176 | 727.2658
267.2695 | 0.02490185 | 0.02704261 | 5.853223e-06 | 1.670096e-06 | 6.948671e-06 | -2.309856e-05 | -1.715188e-05 | -1.845354e-06 | -9.622109e-06 | -3.305587e-06 | -6.805546e-06 | -8.233581e-06 | -8.180833e-06 | 2.234933e-06 | -9.111653e-06 | -1.450599e-05 | -8.996345e-06 | -9.037779e-06 | 0 | 1.242819e-06 | -4.763429e-06 | -5.411258e-06 | -1.816958e-06 | 2.809667e-06 | 1.891049e-06 | 2.6463e-06 | 19769162.2 | 27019620.0 | -0.01334168 | -0.01172684 | 0.02637071 | -0.3675947 | -0.367864 | 644.5079 | 727.9872
269.2695 | 0.02510321 | 0.02724675 | 5.854088e-06 | 1.673922e-06 | 6.953107e-06 | -2.30893e-05 | -1.714248e-05 | -1.842263e-06 | -9.617201e-06 | -3.304995e-06 | -6.806804e-06 | -8.230413e-06 | -8.176038e-06 | 2.231662e-06 | -9.111284e-06 | -1.450764e-05 | -8.992674e-06 | -9.031374e-06 | 0 | 1.243622e-06 | -4.759179e-06 | -5.407711e-06 | -1.820327e-06 | 2.802851e-06 | 1.89385e-06 | 2.647765e-06 | 19804951.8 | 27231267.4 | -0.0134446 | -0.01181749 | 0.02656541 | -0.3704775 | -0.3706883 | 645.097 | 728.7068
271.2695 | 0.02530456 | 0.02745088 | 5.855046e-06 | 1.677761e-06 | 6.95744e-06 | -2.308014e-05 | -1.713287e-05 | -1.839189e-06 | -9.612287e-06 | -3.304324e-06 | -6.808029e-06 | -8.227314e-06 | -8.171238e-06 | 2.228322e-06 | -9.110863e-06 | -1.450921e-05 | -8.988975e-06 | -9.024794e-06 | 0 | 1.244278e-06 | -4.754495e-06 | -5.404207e-06 | -1.823649e-06 | 2.795655e-06 | 1.896697e-06 | 2.649298e-06 | 19840801.5 | 27443177.4 | -0.0135475 | -0.01190814 | 0.02676007 | -0.373361 | -0.3735136 | 645.6849 | 729.4247
273.2695 | 0.02550591 | 0.02765501 | 5.856126e-06 | 1.681601e-06 | 6.961661e-06 | -2.30711e-05 | -1.712302e-05 | -1.83613e-06 | -9.607362e-06 | -3.303571e-06 | -6.809217e-06 | -8.224283e-06 | -8.166441e-06 | 2.224931e-06 | -9.110368e-06 | -1.451071e-05 | -8.985252e-06 | -9.018076e-06 | 0 | 1.244786e-06 | -4.749299e-06 | -5.400736e-06 | -1.826929e-06 | 2.787964e-06 | 1.899589e-06 | 2.650883e-06 | 19876710.9 | 27655348.9 | -0.01365037 | -0.01199877 | 0.02695469 | -0.3762448 | -0.3763398 | 646.2717 | 730.1409
275.2695 | 0.02570726 | 0.02785913 | 5.857359e-06 | 1.685429e-06 | 6.965762e-06 | -2.306222e-05 | -1.711288e-05 | -1.833083e-06 | -9.602419e-06 | -3.30273e-06 | -6.810366e-06 | -8.221318e-06 | -8.161658e-06 | 2.2215e-06 | -9.109773e-06 | -1.451215e-05 | -8.981504e-06 | -9.011254e-06 | 0 | 1.24515e-06 | -4.743516e-06 | -5.397289e-06 | -1.830173e-06 | 2.779688e-06 | 1.902524e-06 | 2.652505e-06 | 19912680.0 | 27867781.0 | -0.01375322 | -0.01208939 | 0.02714927 | -0.3791286 | -0.3791666 | 646.8573 | 730.8554
277.2695 | 0.02590859 | 0.02806324 | 5.858779e-06 | 1.689232e-06 | 6.969738e-06 | -2.30535e-05 | -1.710243e-05 | -1.830048e-06 | -9.597455e-06 | -3.301792e-06 | -6.811478e-06 | -8.218412e-06 | -8.156899e-06 | 2.218043e-06 | -9.109056e-06 | -1.451353e-05 | -8.97773e-06 | -9.004356e-06 | 0 | 1.245379e-06 | -4.737092e-06 | -5.393857e-06 | -1.833386e-06 | 2.770801e-06 | 1.9055e-06 | 2.654151e-06 | 19948708.5 | 28080472.7 | -0.01385604 | -0.01218 | 0.02734381 | -0.3820121 | -0.3819937 | 647.4418 | 731.5682
279.2695 | 0.02610993 | 0.02826734 | 5.860415e-06 | 1.693001e-06 | 6.973592e-06 | -2.304499e-05 | -1.709163e-05 | -1.827024e-06 | -9.592463e-06 | -3.300738e-06 | -6.812555e-06 | -8.215557e-06 | -8.152169e-06 | 2.214571e-06 | -9.1082e-06 | -1.451486e-05 | -8.973927e-06 | -8.997407e-06 | 0 | 1.245484e-06 | -4.73001e-06 | -5.390437e-06 | -1.836575e-06 | 2.761355e-06 | 1.908517e-06 | 2.65581e-06 | 19984796.1 | 28293423.1 | -0.01395883 | -0.0122706 | 0.02753832 | -0.3848949 | -0.3848209 | 648.0251 | 732.2793
281.2695 | 0.02631125 | 0.02847144 | 5.862287e-06 | 1.696734e-06 | 6.977333e-06 | -2.303669e-05 | -1.708048e-05 | -1.824008e-06 | -9.587439e-06 | -3.299536e-06 | -6.813603e-06 | -8.212743e-06 | -8.147468e-06 | 2.211094e-06 | -9.107196e-06 | -1.451614e-05 | -8.970091e-06 | -8.990427e-06 | 0 | 1.245477e-06 | -4.722306e-06 | -5.387029e-06 | -1.839743e-06 | 2.751494e-06 | 1.911571e-06 | 2.657472e-06 | 20020942.8 | 28506631.2 | -0.0140616 | -0.0123612 | 0.02773279 | -0.3877766 | -0.3876478 | 648.6072 | 732.9886
283.2695 | 0.02651257 | 0.02867553 | 5.864397e-06 | 1.700433e-06 | 6.980981e-06 | -2.302861e-05 | -1.706902e-05 | -1.820999e-06 | -9.58238e-06 | -3.298145e-06 | -6.814634e-06 | -8.209957e-06 | -8.142789e-06 | 2.207622e-06 | -9.106044e-06 | -1.451738e-05 | -8.966218e-06 | -8.983434e-06 | 0 | 1.245373e-06 | -4.714075e-06 | -5.383639e-06 | -1.84289e-06 | 2.741425e-06 | 1.91466e-06 | 2.659131e-06 | 20057148.2 | 28720095.9 | -0.01416434 | -0.01245178 | 0.02792721 | -0.3906569 | -0.3904744 | 649.1882 | 733.6962
285.2695 | 0.02671389 | 0.02887961 | 5.866728e-06 | 1.704109e-06 | 6.984564e-06 | -2.302074e-05 | -1.705731e-05 | -1.817991e-06 | -9.577285e-06 | -3.296521e-06 | -6.815657e-06 | -8.207186e-06 | -8.138121e-06 | 2.204163e-06 | -9.104755e-06 | -1.451859e-05 | -8.962307e-06 | -8.976448e-06 | 0 | 1.245183e-06 | -4.705454e-06 | -5.380274e-06 | -1.846011e-06 | 2.73137e-06 | 1.91778e-06 | 2.660782e-06 | 20093412.1 | 28933815.9 | -0.01426705 | -0.01254236 | 0.0281216 | -0.3935358 | -0.3933005 | 649.7681 | 734.4021
287.2695 | 0.02691519 | 0.02908368 | 5.869245e-06 | 1.707774e-06 | 6.988111e-06 | -2.301307e-05 | -1.704544e-05 | -1.814982e-06 | -9.572153e-06 | -3.294624e-06 | -6.816684e-06 | -8.204417e-06 | -8.133445e-06 | 2.200728e-06 | -9.103344e-06 | -1.451976e-05 | -8.958358e-06 | -8.969489e-06 | 0 | 1.24492e-06 | -4.696598e-06 | -5.376946e-06 | -1.8491e-06 | 2.72152e-06 | 1.920926e-06 | 2.662424e-06 | 20129734.3 | 29147790.0 | -0.01436973 | -0.01263293 | 0.02831596 | -0.3964132 | -0.3961262 | 650.3468 | 735.1064
289.2695 | 0.02711649 | 0.02928775 | 5.871898e-06 | 1.71144e-06 | 6.991651e-06 | -2.300557e-05 | -1.703349e-05 | -1.811966e-06 | -9.566985e-06 | -3.292427e-06 | -6.817727e-06 | -8.201638e-06 | -8.128743e-06 | 2.197325e-06 | -9.101826e-06 | -1.452091e-05 | -8.954378e-06 | -8.962578e-06 | 0 | 1.244591e-06 | -4.687656e-06 | -5.373663e-06 | -1.852146e-06 | 2.711998e-06 | 1.924095e-06 | 2.664056e-06 | 20166114.4 | 29362016.5 | -0.01447238 | -0.0127235 | 0.02851027 | -0.3992893 | -0.3989515 | 650.9245 | 735.8091
291.2695 | 0.02731779 | 0.02949181 | 5.874636e-06 | 1.715118e-06 | 6.995208e-06 | -2.299822e-05 | -1.702154e-05 | -1.808936e-06 | -9.561784e-06 | -3.289919e-06 | -6.818792e-06 | -8.198839e-06 | -8.124002e-06 | 2.193964e-06 | -9.100214e-06 | -1.452203e-05 | -8.950373e-06 | -8.95574e-06 | 0 | 1.244202e-06 | -4.678751e-06 | -5.370432e-06 | -1.855142e-06 | 2.702861e-06 | 1.927282e-06 | 2.66568e-06 | 20202552.2 | 29576493.9 | -0.014575 | -0.01281406 | 0.02870455 | -0.4021644 | -0.4017768 | 651.501 | 736.5102
293.2695 | 0.02751908 | 0.02969586 | 5.877406e-06 | 1.718814e-06 | 6.9988e-06 | -2.299099e-05 | -1.700967e-05 | -1.805888e-06 | -9.556552e-06 | -3.287106e-06 | -6.819883e-06 | -8.196012e-06 | -8.11921e-06 | 2.190655e-06 | -9.098518e-06 | -1.452313e-05 | -8.946356e-06 | -8.948996e-06 | 0 | 1.243753e-06 | -4.669971e-06 | -5.367259e-06 | -1.858078e-06 | 2.694113e-06 | 1.930483e-06 | 2.667298e-06 | 20239047.4 | 29791220.4 | -0.0146776 | -0.01290461 | 0.02889878 | -0.4050386 | -0.4046021 | 652.0765 | 737.2098
295.2695 | 0.02772036 | 0.02989991 | 5.880167e-06 | 1.722531e-06 | 7.002437e-06 | -2.298387e-05 | -1.699792e-05 | -1.802815e-06 | -9.551293e-06 | -3.284004e-06 | -6.821001e-06 | -8.193151e-06 | -8.114363e-06 | 2.187406e-06 | -9.096741e-06 | -1.452422e-05 | -8.942338e-06 | -8.942361e-06 | 0 | 1.243245e-06 | -4.661374e-06 | -5.364144e-06 | -1.860949e-06 | 2.685726e-06 | 1.933694e-06 | 2.668912e-06 | 20275599.6 | 30006194.5 | -0.01478016 | -0.01299515 | 0.02909298 | -0.4079124 | -0.4074277 | 652.6508 | 737.908
297.2695 | 0.02792164 | 0.03010395 | 5.882885e-06 | 1.726272e-06 | 7.006124e-06 | -2.297684e-05 | -1.698632e-05 | -1.799712e-06 | -9.546009e-06 | -3.280638e-06 | -6.822143e-06 | -8.190249e-06 | -8.10946e-06 | 2.184224e-06 | -9.094883e-06 | -1.45253e-05 | -8.938332e-06 | -8.935845e-06 | 0 | 1.242676e-06 | -4.652995e-06 | -5.361086e-06 | -1.863751e-06 | 2.677658e-06 | 1.936911e-06 | 2.670522e-06 | 20312208.5 | 30221414.4 | -0.0148827 | -0.01308569 | 0.02928714 | -0.4107859 | -0.4102537 | 653.2242 | 738.6047
299.2695 | 0.02812292 | 0.03030798 | 5.885536e-06 | 1.730033e-06 | 7.009863e-06 | -2.296988e-05 | -1.697488e-05 | -1.796577e-06 | -9.540704e-06 | -3.277035e-06 | -6.823307e-06 | -8.187302e-06 | -8.104508e-06 | 2.181116e-06 | -9.09294e-06 | -1.452637e-05 | -8.934349e-06 | -8.929453e-06 | 0 | 1.242042e-06 | -4.644849e-06 | -5.358084e-06 | -1.866482e-06 | 2.669865e-06 | 1.940131e-06 | 2.67213e-06 | 20348873.8 | 30436878.6 | -0.01498521 | -0.01317621 | 0.02948126 | -0.4136594 | -0.4130803 | 653.7964 | 739.3
301.2695 | 0.02832419 | 0.03051201 | 5.888107e-06 | 1.733814e-06 | 7.01365e-06 | -2.296299e-05 | -1.696362e-05 | -1.793405e-06 | -9.53538e-06 | -3.273224e-06 | -6.824486e-06 | -8.184307e-06 | -8.099513e-06 | 2.178084e-06 | -9.090908e-06 | -1.452744e-05 | -8.9304e-06 | -8.923182e-06 | 0 | 1.241341e-06 | -4.636939e-06 | -5.355135e-06 | -1.86914e-06 | 2.662313e-06 | 1.943351e-06 | 2.673736e-06 | 20385595.3 | 30652585.3 | -0.01508769 | -0.01326673 | 0.02967535 | -0.416533 | -0.4159076 | 654.3677 | 739.994
303.2695 | 0.02852545 | 0.03071603 | 5.89059e-06 | 1.737611e-06 | 7.017478e-06 | -2.295617e-05 | -1.695253e-05 | -1.790195e-06 | -9.53004e-06 | -3.269232e-06 | -6.825676e-06 | -8.181262e-06 | -8.094488e-06 | 2.175133e-06 | -9.088782e-06 | -1.452851e-05 | -8.926493e-06 | -8.917025e-06 | 0 | 1.24057e-06 | -4.629262e-06 | -5.352235e-06 | -1.871725e-06 | 2.65497e-06 | 1.946569e-06 | 2.675339e-06 | 20422372.6 | 30868533.2 | -0.01519014 | -0.01335724 | 0.02986939 | -0.419407 | -0.4187357 | 654.9379 | 740.6866
305.2695 | 0.02872672 | 0.03092004 | 5.892984e-06 | 1.741421e-06 | 7.021339e-06 | -2.29494e-05 | -1.69416e-05 | -1.786945e-06 | -9.524687e-06 | -3.265082e-06 | -6.826871e-06 | -8.178165e-06 | -8.089444e-06 | 2.172265e-06 | -9.086558e-06 | -1.452958e-05 | -8.922632e-06 | -8.910971e-06 | 0 | 1.239728e-06 | -4.621809e-06 | -5.34938e-06 | -1.874236e-06 | 2.647815e-06 | 1.949782e-06 | 2.676938e-06 | 20459205.4 | 31084720.7 | -0.01529256 | -0.01344775 | 0.0300634 | -0.4222816 | -0.4215648 | 655.5071 | 741.3779
307.2695 | 0.02892798 | 0.03112405 | 5.895288e-06 | 1.745241e-06 | 7.025219e-06 | -2.294269e-05 | -1.693082e-05 | -1.783656e-06 | -9.519324e-06 | -3.260797e-06 | -6.828064e-06 | -8.175017e-06 | -8.084393e-06 | 2.169482e-06 | -9.084231e-06 | -1.453065e-05 | -8.918822e-06 | -8.905006e-06 | 0 | 1.238814e-06 | -4.614572e-06 | -5.346567e-06 | -1.876674e-06 | 2.640833e-06 | 1.952988e-06 | 2.678533e-06 | 20496093.4 | 31301146.3 | -0.01539496 | -0.01353824 | 0.03025737 | -0.4251567 | -0.4243948 | 656.0752 | 742.0679
309.2695 | 0.02912923 | 0.03132806 | 5.897508e-06 | 1.749066e-06 | 7.029105e-06 | -2.293604e-05 | -1.69202e-05 | -1.780326e-06 | -9.513954e-06 | -3.256395e-06 | -6.82925e-06 | -8.171819e-06 | -8.079349e-06 | 2.166785e-06 | -9.081801e-06 | -1.453171e-05 | -8.915061e-06 | -8.899115e-06 | 0 | 1.237825e-06 | -4.607539e-06 | -5.343792e-06 | -1.879037e-06 | 2.634012e-06 | 1.956185e-06 | 2.680121e-06 | 20533036.5 | 31517808.6 | -0.01549733 | -0.01362872 | 0.0304513 | -0.4280327 | -0.4272258 | 656.6424 | 742.7566
311.2695 | 0.02933049 | 0.03153206 | 5.899647e-06 | 1.752895e-06 | 7.03298e-06 | -2.292944e-05 | -1.69097e-05 | -1.776957e-06 | -9.508579e-06 | -3.251891e-06 | -6.830422e-06 | -8.168576e-06 | -8.074323e-06 | 2.164175e-06 | -9.079266e-06 | -1.453277e-05 | -8.911347e-06 | -8.893281e-06 | 0 | 1.236764e-06 | -4.600698e-06 | -5.341053e-06 | -1.881326e-06 | 2.627343e-06 | 1.959371e-06 | 2.681702e-06 | 20570034.3 | 31734706.2 | -0.01559968 | -0.0137192 | 0.03064519 | -0.4309094 | -0.4300579 | 657.2086 | 743.4441
313.2695 | 0.02953174 | 0.03173606 | 5.90171e-06 | 1.756724e-06 | 7.036827e-06 | -2.292289e-05 | -1.689934e-05 | -1.773551e-06 | -9.503202e-06 | -3.247298e-06 | -6.831574e-06 | -8.16529e-06 | -8.069325e-06 | 2.161652e-06 | -9.076627e-06 | -1.453382e-05 | -8.907673e-06 | -8.887488e-06 | 0 | 1.235629e-06 | -4.594039e-06 | -5.338347e-06 | -1.883539e-06 | 2.62082e-06 | 1.962544e-06 | 2.683274e-06 | 20607086.5 | 31951837.7 | -0.015702 | -0.01380966 | 0.03083905 | -0.4337871 | -0.432891 | 657.7738 | 744.1303
315.2695 | 0.02973299 | 0.03194005 | 5.903704e-06 | 1.760549e-06 | 7.040628e-06 | -2.291641e-05 | -1.688911e-05 | -1.77011e-06 | -9.497823e-06 | -3.242627e-06 | -6.8327e-06 | -8.161967e-06 | -8.064364e-06 | 2.159216e-06 | -9.073884e-06 | -1.453486e-05 | -8.904032e-06 | -8.881717e-06 | 0 | 1.234422e-06 | -4.587551e-06 | -5.33567e-06 | -1.885675e-06 | 2.614437e-06 | 1.965703e-06 | 2.684833e-06 | 20644192.9 | 32169201.7 | -0.01580429 | -0.01390011 | 0.03103286 | -0.4366657 | -0.4357252 | 658.338 | 744.8153
317.2695 | 0.02993424 | 0.03214404 | 5.905632e-06 | 1.764367e-06 | 7.044367e-06 | -2.290998e-05 | -1.687899e-05 | -1.766636e-06 | -9.492444e-06 | -3.237884e-06 | -6.833793e-06 | -8.158612e-06 | -8.059446e-06 | 2.156869e-06 | -9.07104e-06 | -1.453588e-05 | -8.900415e-06 | -8.87595e-06 | 0 | 1.233146e-06 | -4.581222e-06 | -5.333021e-06 | -1.887734e-06 | 2.608189e-06 | 1.968846e-06 | 2.68638e-06 | 20681353.3 | 32386796.9 | -0.01590655 | -0.01399056 | 0.03122664 | -0.4395453 | -0.4385605 | 658.9013 | 745.4991
319.2695 | 0.03013548 | 0.03234802 | 5.907501e-06 | 1.768175e-06 | 7.04803e-06 | -2.290361e-05 | -1.686898e-05 | -1.763131e-06 | -9.487066e-06 | -3.233076e-06 | -6.834848e-06 | -8.155232e-06 | -8.054577e-06 | 2.15461e-06 | -9.068097e-06 | -1.453688e-05 | -8.89681e-06 | -8.870168e-06 | 0 | 1.231804e-06 | -4.575042e-06 | -5.330397e-06 | -1.889715e-06 | 2.602068e-06 | 1.971971e-06 | 2.68791e-06 | 20718567.3 | 32604621.8 | -0.01600879 | -0.01408099 | 0.03142038 | -0.4424261 | -0.4413969 | 659.4636 | 746.1817
321.2695 | 0.03033672 | 0.032552 | 5.909314e-06 | 1.771969e-06 | 7.051606e-06 | -2.289731e-05 | -1.685909e-05 | -1.759598e-06 | -9.481689e-06 | -3.228204e-06 | -6.835859e-06 | -8.151832e-06 | -8.04976e-06 | 2.152438e-06 | -9.065059e-06 | -1.453786e-05 | -8.893208e-06 | -8.864351e-06 | 0 | 1.230397e-06 | -4.568999e-06 | -5.327797e-06 | -1.891618e-06 | 2.596071e-06 | 1.975078e-06 | 2.689423e-06 | 20755834.7 | 32822675.2 | -0.01611101 | -0.01417141 | 0.03161408 | -0.4453079 | -0.4442345 | 660.0249 | 746.863
323.2695 | 0.03053796 | 0.03275598 | 5.911076e-06 | 1.775746e-06 | 7.055085e-06 | -2.289106e-05 | -1.684929e-05 | -1.756039e-06 | -9.476313e-06 | -3.223271e-06 | -6.836819e-06 | -8.148416e-06 | -8.044996e-06 | 2.150355e-06 | -9.061929e-06 | -1.453881e-05 | -8.8896e-06 | -8.858481e-06 | 0 | 1.22893e-06 | -4.563083e-06 | -5.325218e-06 | -1.893444e-06 | 2.590193e-06 | 1.978165e-06 | 2.690917e-06 | 20793155.2 | 33040955.7 | -0.0162132 | -0.01426183 | 0.03180775 | -0.4481909 | -0.4470731 | 660.5853 | 747.5433
325.2695 | 0.0307392 | 0.03295995 | 5.912791e-06 | 1.779503e-06 | 7.058462e-06 | -2.288489e-05 | -1.68396e-05 | -1.752457e-06 | -9.470936e-06 | -3.218276e-06 | -6.837723e-06 | -8.14499e-06 | -8.040285e-06 | 2.14836e-06 | -9.05871e-06 | -1.453972e-05 | -8.885975e-06 | -8.852538e-06 | 0 | 1.227408e-06 | -4.557282e-06 | -5.32266e-06 | -1.895194e-06 | 2.584428e-06 | 1.981231e-06 | 2.69239e-06 | 20830528.7 | 33259462.0 | -0.01631536 | -0.01435223 | 0.03200137 | -0.4510751 | -0.4499128 | 661.1448 | 748.2223
327.2695 | 0.03094043 | 0.03316392 | 5.914462e-06 | 1.783235e-06 | 7.061734e-06 | -2.28788e-05 | -1.683001e-05 | -1.748852e-06 | -9.465559e-06 | -3.213217e-06 | -6.838567e-06 | -8.141556e-06 | -8.035627e-06 | 2.146453e-06 | -9.055407e-06 | -1.45406e-05 | -8.882326e-06 | -8.846503e-06 | 0 | 1.225835e-06 | -4.551585e-06 | -5.32012e-06 | -1.896871e-06 | 2.578773e-06 | 1.984276e-06 | 2.693841e-06 | 20867954.7 | 33478192.8 | -0.0164175 | -0.01444262 | 0.03219496 | -0.4539605 | -0.4527536 | 661.7033 | 748.9002
329.2695 | 0.03114167 | 0.03336788 | 5.916092e-06 | 1.78694e-06 | 7.0649e-06 | -2.287278e-05 | -1.68205e-05 | -1.745226e-06 | -9.460178e-06 | -3.20809e-06 | -6.839345e-06 | -8.138117e-06 | -8.031019e-06 | 2.144635e-06 | -9.052024e-06 | -1.454143e-05 | -8.878648e-06 | -8.840358e-06 | 0 | 1.224218e-06 | -4.545981e-06 | -5.317596e-06 | -1.898477e-06 | 2.573225e-06 | 1.987299e-06 | 2.695268e-06 | 20905433.2 | 33697146.9 | -0.01651961 | -0.01453299 | 0.03238851 | -0.4568471 | -0.4555955 | 662.2609 | 749.577
331.2695 | 0.0313429 | 0.03357184 | 5.917685e-06 | 1.790614e-06 | 7.067963e-06 | -2.286685e-05 | -1.681109e-05 | -1.74158e-06 | -9.454793e-06 | -3.202891e-06 | -6.840053e-06 | -8.134674e-06 | -8.026459e-06 | 2.142906e-06 | -9.048564e-06 | -1.454221e-05 | -8.874936e-06 | -8.834088e-06 | 0 | 1.222561e-06 | -4.540457e-06 | -5.315089e-06 | -1.900014e-06 | 2.567781e-06 | 1.9903e-06 | 2.69667e-06 | 20942963.8 | 33916322.9 | -0.0166217 | -0.01462336 | 0.03258202 | -0.4597348 | -0.4584385 | 662.8176 | 750.2526
333.2695 | 0.03154413 | 0.0337758 | 5.919241e-06 | 1.794255e-06 | 7.070926e-06 | -2.286102e-05 | -1.680176e-05 | -1.737914e-06 | -9.4494e-06 | -3.197615e-06 | -6.840688e-06 | -8.131228e-06 | -8.021944e-06 | 2.141267e-06 | -9.045034e-06 | -1.454294e-05 | -8.871186e-06 | -8.827683e-06 | 0 | 1.220871e-06 | -4.535002e-06 | -5.312597e-06 | -1.901488e-06 | 2.562438e-06 | 1.993278e-06 | 2.698047e-06 | 20980546.3 | 34135719.6 | -0.01672377 | -0.01471372 | 0.03277549 | -0.4626238 | -0.4612824 | 663.3733 | 750.9271
335.2695 | 0.03174536 | 0.03397976 | 5.920762e-06 | 1.797859e-06 | 7.073793e-06 | -2.285529e-05 | -1.679252e-05 | -1.734228e-06 | -9.443997e-06 | -3.192258e-06 | -6.841246e-06 | -8.127778e-06 | -8.017471e-06 | 2.139718e-06 | -9.041439e-06 | -1.454362e-05 | -8.867397e-06 | -8.821136e-06 | 0 | 1.219154e-06 | -4.529607e-06 | -5.310118e-06 | -1.902901e-06 | 2.557192e-06 | 1.996234e-06 | 2.699398e-06 | 21018180.5 | 34355335.7 | -0.01682581 | -0.01480406 | 0.03296893 | -0.465514 | -0.4641274 | 663.9282 | 751.6005
337.2695 | 0.03194658 | 0.03418371 | 5.922249e-06 | 1.801424e-06 | 7.076569e-06 | -2.284966e-05 | -1.678336e-05 | -1.730521e-06 | -9.438582e-06 | -3.186815e-06 | -6.841724e-06 | -8.124323e-06 | -8.013036e-06 | 2.138259e-06 | -9.037785e-06 | -1.454424e-05 | -8.863567e-06 | -8.814448e-06 | 0 | 1.217417e-06 | -4.52426e-06 | -5.307652e-06 | -1.904258e-06 | 2.552039e-06 | 1.999167e-06 | 2.700724e-06 | 21055866.1 | 34575170.1 | -0.01692782 | -0.01489439 | 0.03316232 | -0.4684054 | -0.4669734 | 664.4821 | 752.2728
339.2695 | 0.03214781 | 0.03438766 | 5.923702e-06 | 1.804948e-06 | 7.079258e-06 | -2.284414e-05 | -1.677427e-05 | -1.726792e-06 | -9.433151e-06 | -3.181282e-06 | -6.842122e-06 | -8.12086e-06 | -8.008634e-06 | 2.136889e-06 | -9.034079e-06 | -1.45448e-05 | -8.859697e-06 | -8.807626e-06 | 0 | 1.215667e-06 | -4.518954e-06 | -5.305198e-06 | -1.905561e-06 | 2.546975e-06 | 2.002077e-06 | 2.702023e-06 | 21093602.8 | 34795221.4 | -0.01702981 | -0.01498472 | 0.03335568 | -0.471298 | -0.4698203 | 665.0351 | 752.944
341.2695 | 0.03234903 | 0.03459161 | 5.92512e-06 | 1.808429e-06 | 7.081867e-06 | -2.283874e-05 | -1.676525e-05 | -1.723039e-06 | -9.427701e-06 | -3.175657e-06 | -6.842436e-06 | -8.117387e-06 | -8.004262e-06 | 2.135606e-06 | -9.030328e-06 | -1.45453e-05 | -8.855788e-06 | -8.800687e-06 | 0 | 1.21391e-06 | -4.513681e-06 | -5.302756e-06 | -1.906816e-06 | 2.541992e-06 | 2.004964e-06 | 2.703297e-06 | 21131390.5 | 35015488.6 | -0.01713178 | -0.01507502 | 0.033549 | -0.4741918 | -0.4726682 | 665.5872 | 753.614
343.2695 | 0.03255025 | 0.03479555 | 5.926501e-06 | 1.811865e-06 | 7.084397e-06 | -2.283345e-05 | -1.675631e-05 | -1.719261e-06 | -9.422229e-06 | -3.169941e-06 | -6.842666e-06 | -8.113901e-06 | -7.999915e-06 | 2.134408e-06 | -9.02654e-06 | -1.454574e-05 | -8.851842e-06 | -8.793654e-06 | 0 | 1.212151e-06 | -4.508435e-06 | -5.300325e-06 | -1.908025e-06 | 2.537082e-06 | 2.007828e-06 | 2.704547e-06 | 21169228.9 | 35235970.3 | -0.01723372 | -0.01516532 | 0.03374229 | -0.4770868 | -0.475517 | 666.1385 | 754.283
345.2695 | 0.03275147 | 0.03499949 | 5.927843e-06 | 1.815256e-06 | 7.086855e-06 | -2.282826e-05 | -1.674744e-05 | -1.715453e-06 | -9.416734e-06 | -3.164135e-06 | -6.842812e-06 | -8.110397e-06 | -7.995589e-06 | 2.13329e-06 | -9.022722e-06 | -1.454611e-05 | -8.847859e-06 | -8.786557e-06 | 0 | 1.210398e-06 | -4.503213e-06 | -5.297905e-06 | -1.909191e-06 | 2.532235e-06 | 2.010668e-06 | 2.705772e-06 | 21207117.8 | 35456665.4 | -0.01733564 | -0.01525561 | 0.03393553 | -0.4799829 | -0.4783667 | 666.6888 | 754.9509
347.2695 | 0.03295269 | 0.03520343 | 5.929144e-06 | 1.818601e-06 | 7.089242e-06 | -2.282318e-05 | -1.673864e-05 | -1.711613e-06 | -9.411212e-06 | -3.158243e-06 | -6.842874e-06 | -8.106874e-06 | -7.991278e-06 | 2.132247e-06 | -9.018883e-06 | -1.454642e-05 | -8.843844e-06 | -8.77943e-06 | 0 | 1.208654e-06 | -4.498012e-06 | -5.295495e-06 | -1.910317e-06 | 2.52744e-06 | 2.013483e-06 | 2.706973e-06 | 21245056.9 | 35677572.5 | -0.01743754 | -0.01534588 | 0.03412874 | -0.4828802 | -0.4812174 | 667.2382 | 755.6177
349.2695 | 0.03315391 | 0.03540736 | 5.930399e-06 | 1.821899e-06 | 7.091561e-06 | -2.28182e-05 | -1.672991e-05 | -1.707737e-06 | -9.405663e-06 | -3.152273e-06 | -6.842851e-06 | -8.103325e-06 | -7.986978e-06 | 2.131273e-06 | -9.015028e-06 | -1.454666e-05 | -8.839797e-06 | -8.77231e-06 | 0 | 1.206924e-06 | -4.492833e-06 | -5.293094e-06 | -1.911405e-06 | 2.522686e-06 | 2.016274e-06 | 2.708153e-06 | 21283046.0 | 35898690.6 | -0.01753941 | -0.01543614 | 0.03432191 | -0.4857787 | -0.4840691 | 667.7868 | 756.2834
351.2695 | 0.03335513 | 0.0356113 | 5.931606e-06 | 1.82515e-06 | 7.093813e-06 | -2.28133e-05 | -1.672124e-05 | -1.703822e-06 | -9.400085e-06 | -3.146232e-06 | -6.842744e-06 | -8.099748e-06 | -7.982684e-06 | 2.13036e-06 | -9.011164e-06 | -1.454685e-05 | -8.835724e-06 | -8.765234e-06 | 0 | 1.205211e-06 | -4.487675e-06 | -5.290702e-06 | -1.912458e-06 | 2.51796e-06 | 2.019038e-06 | 2.709313e-06 | 21321084.8 | 36120018.3 | -0.01764126 | -0.01552639 | 0.03451504 | -0.4886785 | -0.4869218 | 668.3345 | 756.9481
353.2695 | 0.03355634 | 0.03581523 | 5.932761e-06 | 1.828354e-06 | 7.096001e-06 | -2.280849e-05 | -1.671264e-05 | -1.699863e-06 | -9.394477e-06 | -3.140132e-06 | -6.842554e-06 | -8.096139e-06 | -7.978392e-06 | 2.129498e-06 | -9.007297e-06 | -1.454697e-05 | -8.831625e-06 | -8.758235e-06 | 0 | 1.203519e-06 | -4.482542e-06 | -5.288318e-06 | -1.913477e-06 | 2.51325e-06 | 2.021776e-06 | 2.710453e-06 | 21359173.1 | 36341554.4 | -0.01774308 | -0.01561662 | 0.03470813 | -0.4915795 | -0.4897756 | 668.8813 | 757.6117
355.2695 | 0.03375756 | 0.03601916 | 5.933861e-06 | 1.831512e-06 | 7.098124e-06 | -2.280374e-05 | -1.670411e-05 | -1.695857e-06 | -9.388839e-06 | -3.133982e-06 | -6.842282e-06 | -8.092494e-06 | -7.974097e-06 | 2.128678e-06 | -9.003431e-06 | -1.454704e-05 | -8.827505e-06 | -8.751345e-06 | 0 | 1.20185e-06 | -4.477437e-06 | -5.285941e-06 | -1.914464e-06 | 2.508545e-06 | 2.024487e-06 | 2.711575e-06 | 21397310.7 | 36563297.6 | -0.01784488 | -0.01570684 | 0.03490119 | -0.4944819 | -0.4926305 | 669.4273 | 758.2743
357.2695 | 0.03395878 | 0.03622309 | 5.934904e-06 | 1.834624e-06 | 7.100184e-06 | -2.279906e-05 | -1.669564e-05 | -1.691801e-06 | -9.383172e-06 | -3.127796e-06 | -6.841929e-06 | -8.08881e-06 | -7.969796e-06 | 2.127892e-06 | -8.99957e-06 | -1.454705e-05 | -8.823367e-06 | -8.744587e-06 | 0 | 1.200204e-06 | -4.472363e-06 | -5.283569e-06 | -1.915422e-06 | 2.503835e-06 | 2.02717e-06 | 2.71268e-06 | 21435497.3 | 36785246.7 | -0.01794666 | -0.01579705 | 0.03509421 | -0.4973856 | -0.4954867 | 669.9723 | 758.9358
359.2695 | 0.03415999 | 0.03642701 | 5.935887e-06 | 1.837691e-06 | 7.10218e-06 | -2.279444e-05 | -1.668723e-05 | -1.68769e-06 | -9.377476e-06 | -3.121585e-06 | -6.841497e-06 | -8.085084e-06 | -7.965483e-06 | 2.12713e-06 | -8.995717e-06 | -1.4547e-05 | -8.819214e-06 | -8.737981e-06 | 0 | 1.198582e-06 | -4.467323e-06 | -5.281201e-06 | -1.916351e-06 | 2.499112e-06 | 2.029824e-06 | 2.713769e-06 | 21473732.7 | 37007400.5 | -0.01804841 | -0.01588725 | 0.03528719 | -0.5002909 | -0.4983441 | 670.5166 | 759.5964
361.2695 | 0.0343612 | 0.03663094 | 5.936808e-06 | 1.840712e-06 | 7.104113e-06 | -2.278986e-05 | -1.667888e-05 | -1.683523e-06 | -9.371753e-06 | -3.115362e-06 | -6.840988e-06 | -8.081313e-06 | -7.961157e-06 | 2.126383e-06 | -8.991874e-06 | -1.454691e-05 | -8.815048e-06 | -8.731542e-06 | 0 | 1.196984e-06 | -4.462324e-06 | -5.278836e-06 | -1.917253e-06 | 2.494367e-06 | 2.03245e-06 | 2.714843e-06 | 21512016.6 | 37229757.6 | -0.01815014 | -0.01597744 | 0.03548013 | -0.5031976 | -0.5012029 | 671.06 | 760.256
363.2695 | 0.03456242 | 0.03683486 | 5.937667e-06 | 1.843688e-06 | 7.105982e-06 | -2.278532e-05 | -1.66706e-05 | -1.6793e-06 | -9.366005e-06 | -3.109136e-06 | -6.840405e-06 | -8.077496e-06 | -7.956813e-06 | 2.125642e-06 | -8.988042e-06 | -1.454677e-05 | -8.810872e-06 | -8.725279e-06 | 0 | 1.195409e-06 | -4.457367e-06 | -5.276471e-06 | -1.91813e-06 | 2.489596e-06 | 2.035047e-06 | 2.715904e-06 | 21550348.8 | 37452316.8 | -0.01825184 | -0.01606761 | 0.03567303 | -0.5061059 | -0.5040631 | 671.6025 | 760.9145
365.2695 | 0.03476363 | 0.03703878 | 5.938461e-06 | 1.846621e-06 | 7.107788e-06 | -2.278083e-05 | -1.666237e-05 | -1.675022e-06 | -9.360235e-06 | -3.102919e-06 | -6.839749e-06 | -8.07363e-06 | -7.95245e-06 | 2.124901e-06 | -8.984223e-06 | -1.454658e-05 | -8.806689e-06 | -8.719196e-06 | 0 | 1.193856e-06 | -4.452458e-06 | -5.274105e-06 | -1.918985e-06 | 2.484793e-06 | 2.037615e-06 | 2.71695e-06 | 21588729.0 | 37675076.9 | -0.01835352 | -0.01615777 | 0.0358659 | -0.509016 | -0.5069249 | 672.1442 | 761.5721
367.2695 | 0.03496485 | 0.0372427 | 5.939192e-06 | 1.849509e-06 | 7.10953e-06 | -2.277636e-05 | -1.66542e-05 | -1.670689e-06 | -9.354444e-06 | -3.09672e-06 | -6.839023e-06 | -8.069715e-06 | -7.948065e-06 | 2.124153e-06 | -8.980415e-06 | -1.454635e-05 | -8.8025e-06 | -8.713294e-06 | 0 | 1.192322e-06 | -4.4476e-06 | -5.271737e-06 | -1.919817e-06 | 2.479955e-06 | 2.040155e-06 | 2.717984e-06 | 21627157.0 | 37898036.6 | -0.01845518 | -0.01624792 | 0.03605873 | -0.5119277 | -0.5097883 | 672.685 | 762.2288
369.2695 | 0.03516606 | 0.03744662 | 5.939859e-06 | 1.852353e-06 | 7.111209e-06 | -2.277192e-05 | -1.664608e-05 | -1.666307e-06 | -9.348636e-06 | -3.090546e-06 | -6.838231e-06 | -8.065749e-06 | -7.943657e-06 | 2.123392e-06 | -8.976618e-06 | -1.454608e-05 | -8.798307e-06 | -8.707573e-06 | 0 | 1.190806e-06 | -4.442796e-06 | -5.269364e-06 | -1.92063e-06 | 2.475081e-06 | 2.042667e-06 | 2.719006e-06 | 21665632.6 | 38121194.8 | -0.01855682 | -0.01633805 | 0.03625152 | -0.5148413 | -0.5126533 | 673.2251 | 762.8844
371.2695 | 0.03536727 | 0.03765053 | 5.940463e-06 | 1.855154e-06 | 7.112825e-06 | -2.276751e-05 | -1.663801e-05 | -1.661882e-06 | -9.342814e-06 | -3.084404e-06 | -6.837375e-06 | -8.061732e-06 | -7.939224e-06 | 2.122614e-06 | -8.972831e-06 | -1.454578e-05 | -8.794113e-06 | -8.702029e-06 | 0 | 1.189304e-06 | -4.438051e-06 | -5.266985e-06 | -1.921424e-06 | 2.470169e-06 | 2.045153e-06 | 2.720015e-06 | 21704155.5 | 38344550.1 | -0.01865843 | -0.01642818 | 0.03644427 | -0.5177568 | -0.5155201 | 673.7643 | 763.5392
373.2695 | 0.03556849 | 0.03785445 | 5.941004e-06 | 1.857911e-06 | 7.114378e-06 | -2.276311e-05 | -1.663e-05 | -1.65742e-06 | -9.336983e-06 | -3.078301e-06 | -6.83646e-06 | -8.057664e-06 | -7.934765e-06 | 2.121816e-06 | -8.969052e-06 | -1.454545e-05 | -8.789916e-06 | -8.696657e-06 | 0 | 1.187814e-06 | -4.433367e-06 | -5.264598e-06 | -1.922201e-06 | 2.465219e-06 | 2.047613e-06 | 2.721013e-06 | 21742725.6 | 38568101.5 | -0.01876002 | -0.01651829 | 0.03663699 | -0.5206742 | -0.5183887 | 674.3026 | 764.193
375.2695 | 0.0357697 | 0.03805837 | 5.941485e-06 | 1.860624e-06 | 7.115868e-06 | -2.275873e-05 | -1.662204e-05 | -1.652931e-06 | -9.331144e-06 | -3.072242e-06 | -6.83549e-06 | -8.053546e-06 | -7.930281e-06 | 2.120994e-06 | -8.965279e-06 | -1.454509e-05 | -8.78572e-06 | -8.691453e-06 | 0 | 1.18633e-06 | -4.428747e-06 | -5.262202e-06 | -1.922962e-06 | 2.46023e-06 | 2.05005e-06 | 2.721999e-06 | 21781342.5 | 38791847.6 | -0.01886158 | -0.01660838 | 0.03682966 | -0.5235937 | -0.5212593 | 674.8402 | 764.8459
377.2695 | 0.03597092 | 0.03826228 | 5.941905e-06 | 1.863294e-06 | 7.117297e-06 | -2.275436e-05 | -1.661412e-05 | -1.648424e-06 | -9.325304e-06 | -3.06623e-06 | -6.834467e-06 | -8.049376e-06 | -7.92577e-06 | 2.120148e-06 | -8.961508e-06 | -1.45447e-05 | -8.781523e-06 | -8.68641e-06 | 0 | 1.18485e-06 | -4.424193e-06 | -5.259797e-06 | -1.923708e-06 | 2.455204e-06 | 2.052464e-06 | 2.722973e-06 | 21820006.0 | 39015787.4 | -0.01896313 | -0.01669847 | 0.0370223 | -0.5265152 | -0.5241318 | 675.3769 | 765.4979
379.2695 | 0.03617214 | 0.0384662 | 5.942269e-06 | 1.86592e-06 | 7.118663e-06 | -2.274998e-05 | -1.660625e-05 | -1.643909e-06 | -9.319465e-06 | -3.06027e-06 | -6.833397e-06 | -8.045158e-06 | -7.921234e-06 | 2.119276e-06 | -8.957736e-06 | -1.454429e-05 | -8.777326e-06 | -8.681523e-06 | 0 | 1.18337e-06 | -4.419709e-06 | -5.257379e-06 | -1.924439e-06 | 2.450142e-06 | 2.054858e-06 | 2.723937e-06 | 21858715.9 | 39239919.5 | -0.01906465 | -0.01678854 | 0.03721491 | -0.529439 | -0.5270063 | 675.9129 | 766.149
381.2695 | 0.03637336 | 0.03867011 | 5.942578e-06 | 1.868502e-06 | 7.119969e-06 | -2.274561e-05 | -1.659843e-05 | -1.639395e-06 | -9.31363e-06 | -3.054365e-06 | -6.832283e-06 | -8.040891e-06 | -7.916672e-06 | 2.118378e-06 | -8.953961e-06 | -1.454386e-05 | -8.77313e-06 | -8.676786e-06 | 0 | 1.181885e-06 | -4.415296e-06 | -5.254949e-06 | -1.925156e-06 | 2.445044e-06 | 2.057233e-06 | 2.72489e-06 | 21897472.0 | 39464242.9 | -0.01916614 | -0.0168786 | 0.03740747 | -0.5323649 | -0.5298829 | 676.448 | 766.7992
383.2695 | 0.03657457 | 0.03887402 | 5.942835e-06 | 1.871039e-06 | 7.121214e-06 | -2.274122e-05 | -1.659066e-05 | -1.634891e-06 | -9.307804e-06 | -3.048517e-06 | -6.831129e-06 | -8.036578e-06 | -7.912085e-06 | 2.117454e-06 | -8.950178e-06 | -1.454341e-05 | -8.768933e-06 | -8.672193e-06 | 0 | 1.180391e-06 | -4.410955e-06 | -5.252505e-06 | -1.92586e-06 | 2.439912e-06 | 2.059592e-06 | 2.725832e-06 | 21936274.0 | 39688756.4 | -0.01926762 | -0.01696864 | 0.0376 | -0.5352932 | -0.5327616 | 676.9824 | 767.4485
385.2695 | 0.03677579 | 0.03907794 | 5.943043e-06 | 1.873531e-06 | 7.122398e-06 | -2.273681e-05 | -1.658293e-05 | -1.630406e-06 | -9.301989e-06 | -3.042727e-06 | -6.82994e-06 | -8.032218e-06 | -7.907475e-06 | 2.116505e-06 | -8.946383e-06 | -1.454294e-05 | -8.764738e-06 | -8.667739e-06 | 0 | 1.178886e-06 | -4.406688e-06 | -5.250047e-06 | -1.92655e-06 | 2.434749e-06 | 2.061937e-06 | 2.726766e-06 | 21975121.7 | 39913458.9 | -0.01936907 | -0.01705867 | 0.03779249 | -0.5382238 | -0.5356425 | 677.5159 | 768.0969
387.2695 | 0.03697701 | 0.03928185 | 5.943206e-06 | 1.875978e-06 | 7.123523e-06 | -2.273239e-05 | -1.657524e-05 | -1.625944e-06 | -9.296187e-06 | -3.036998e-06 | -6.82872e-06 | -8.027815e-06 | -7.90284e-06 | 2.115531e-06 | -8.942573e-06 | -1.454246e-05 | -8.760542e-06 | -8.66342e-06 | 0 | 1.177364e-06 | -4.402497e-06 | -5.247574e-06 | -1.927227e-06 | 2.429556e-06 | 2.06427e-06 | 2.72769e-06 | 22014014.9 | 40138349.1 | -0.01947049 | -0.01714869 | 0.03798494 | -0.5411568 | -0.5385257 | 678.0487 | 768.7445
389.2695 | 0.03717824 | 0.03948576 | 5.943326e-06 | 1.87838e-06 | 7.12459e-06 | -2.272793e-05 | -1.65676e-05 | -1.621511e-06 | -9.290401e-06 | -3.031331e-06 | -6.827472e-06 | -8.023368e-06 | -7.898183e-06 | 2.114534e-06 | -8.938743e-06 | -1.454197e-05 | -8.756348e-06 | -8.659232e-06 | 0 | 1.175822e-06 | -4.39838e-06 | -5.245085e-06 | -1.927891e-06 | 2.424335e-06 | 2.066591e-06 | 2.728607e-06 | 22052953.4 | 40363426.1 | -0.0195719 | -0.0172387 | 0.03817735 | -0.5440923 | -0.5414112 | 678.5807 | 769.3912
391.2695 | 0.03737946 | 0.03968967 | 5.943407e-06 | 1.880736e-06 | 7.125599e-06 | -2.272344e-05 | -1.656e-05 | -1.617109e-06 | -9.284632e-06 | -3.025727e-06 | -6.826199e-06 | -8.01888e-06 | -7.893504e-06 | 2.113514e-06 | -8.934889e-06 | -1.454146e-05 | -8.752154e-06 | -8.655171e-06 | 0 | 1.174257e-06 | -4.394339e-06 | -5.242579e-06 | -1.928542e-06 | 2.419089e-06 | 2.068904e-06 | 2.729517e-06 | 22091937.0 | 40588688.6 | -0.01967328 | -0.01732869 | 0.03836973 | -0.5470303 | -0.544299 | 679.1118 | 770.0371
393.2695 | 0.03758068 | 0.03989358 | 5.943454e-06 | 1.883046e-06 | 7.12655e-06 | -2.271893e-05 | -1.655244e-05 | -1.612738e-06 | -9.278881e-06 | -3.020185e-06 | -6.824906e-06 | -8.014352e-06 | -7.888802e-06 | 2.112472e-06 | -8.931008e-06 | -1.454094e-05 | -8.747962e-06 | -8.651233e-06 | 0 | 1.172667e-06 | -4.390372e-06 | -5.240056e-06 | -1.929181e-06 | 2.41382e-06 | 2.071209e-06 | 2.730422e-06 | 22130965.4 | 40814135.7 | -0.01977464 | -0.01741867 | 0.03856207 | -0.5499708 | -0.5471892 | 679.6423 | 770.6821
395.2695 | 0.03778191 | 0.0400975 | 5.943468e-06 | 1.885311e-06 | 7.127445e-06 | -2.271437e-05 | -1.654493e-05 | -1.608397e-06 | -9.273148e-06 | -3.014707e-06 | -6.823594e-06 | -8.009783e-06 | -7.884079e-06 | 2.111409e-06 | -8.927097e-06 | -1.45404e-05 | -8.743772e-06 | -8.647416e-06 | 0 | 1.171048e-06 | -4.386479e-06 | -5.237517e-06 | -1.929807e-06 | 2.40853e-06 | 2.073507e-06 | 2.731323e-06 | 22170038.4 | 41039766.1 | -0.01987597 | -0.01750864 | 0.03875437 | -0.5529138 | -0.5500819 | 680.1719 | 771.3263
397.2695 | 0.03798314 | 0.04030141 | 5.943454e-06 | 1.887529e-06 | 7.128285e-06 | -2.270978e-05 | -1.653745e-05 | -1.604083e-06 | -9.267434e-06 | -3.009293e-06 | -6.822267e-06 | -8.005176e-06 | -7.879334e-06 | 2.110325e-06 | -8.923152e-06 | -1.453986e-05 | -8.739585e-06 | -8.643718e-06 | 0 | 1.169399e-06 | -4.382657e-06 | -5.234961e-06 | -1.930422e-06 | 2.403221e-06 | 2.075799e-06 | 2.732221e-06 | 22209155.8 | 41265579.0 | -0.01997729 | -0.01759859 | 0.03894663 | -0.5558595 | -0.552977 | 680.7008 | 771.9696
399.2695 | 0.03818436 | 0.04050532 | 5.943414e-06 | 1.889701e-06 | 7.129071e-06 | -2.270516e-05 | -1.653002e-05 | -1.599792e-06 | -9.261738e-06 | -3.003941e-06 | -6.820928e-06 | -8.000529e-06 | -7.874566e-06 | 2.109222e-06 | -8.919169e-06 | -1.45393e-05 | -8.735403e-06 | -8.640135e-06 | 0 | 1.167718e-06 | -4.378905e-06 | -5.232387e-06 | -1.931026e-06 | 2.397896e-06 | 2.078085e-06 | 2.733118e-06 | 22248317.5 | 41491573.3 | -0.02007858 | -0.01768853 | 0.03913886 | -0.5588079 | -0.5558747 | 681.2289 | 772.6121
401.2695 | 0.03838559 | 0.04070923 | 5.943352e-06 | 1.891828e-06 | 7.129804e-06 | -2.27005e-05 | -1.652262e-05 | -1.595519e-06 | -9.25606e-06 | -2.998651e-06 | -6.819577e-06 | -7.995844e-06 | -7.869776e-06 | 2.108098e-06 | -8.915147e-06 | -1.453873e-05 | -8.731226e-06 | -8.636668e-06 | 0 | 1.166002e-06 | -4.375221e-06 | -5.229797e-06 | -1.931619e-06 | 2.392556e-06 | 2.080365e-06 | 2.734016e-06 | 22287523.1 | 41717747.9 | -0.02017984 | -0.01777846 | 0.03933104 | -0.5617589 | -0.5587748 | 681.7562 | 773.2538
403.2695 | 0.03858682 | 0.04091315 | 5.943268e-06 | 1.893908e-06 | 7.130485e-06 | -2.269581e-05 | -1.651525e-05 | -1.591258e-06 | -9.250398e-06 | -2.993423e-06 | -6.818217e-06 | -7.991121e-06 | -7.864962e-06 | 2.106955e-06 | -8.911083e-06 | -1.453815e-05 | -8.727057e-06 | -8.633313e-06 | 0 | 1.164251e-06 | -4.371601e-06 | -5.227191e-06 | -1.932203e-06 | 2.387204e-06 | 2.08264e-06 | 2.734917e-06 | 22326772.6 | 41944101.8 | -0.02028109 | -0.01786837 | 0.03952319 | -0.5647125 | -0.5616776 | 682.2828 | 773.8947
405.2695 | 0.03878806 | 0.04111706 | 5.943167e-06 | 1.895943e-06 | 7.131115e-06 | -2.269111e-05 | -1.650793e-05 | -1.587002e-06 | -9.244753e-06 | -2.988255e-06 | -6.816851e-06 | -7.986358e-06 | -7.860123e-06 | 2.105792e-06 | -8.906975e-06 | -1.453756e-05 | -8.722896e-06 | -8.630071e-06 | 0 | 1.162464e-06 | -4.368043e-06 | -5.224569e-06 | -1.932778e-06 | 2.38184e-06 | 2.084909e-06 | 2.735822e-06 | 22366065.7 | 42170634.2 | -0.02038231 | -0.01795827 | 0.03971531 | -0.5676689 | -0.5645829 | 682.8086 | 774.5347
407.2695 | 0.03898929 | 0.04132097 | 5.943048e-06 | 1.897931e-06 | 7.131696e-06 | -2.268638e-05 | -1.650063e-05 | -1.582746e-06 | -9.239122e-06 | -2.983146e-06 | -6.815478e-06 | -7.981556e-06 | -7.855259e-06 | 2.10461e-06 | -8.902821e-06 | -1.453696e-05 | -8.718746e-06 | -8.626939e-06 | 0 | 1.16064e-06 | -4.364544e-06 | -5.221931e-06 | -1.933345e-06 | 2.376467e-06 | 2.08717e-06 | 2.736733e-06 | 22405402.1 | 42397344.1 | -0.02048351 | -0.01804816 | 0.03990738 | -0.570628 | -0.5674907 | 683.3337 | 775.1739
409.2695 | 0.03919053 | 0.04152489 | 5.942912e-06 | 1.899874e-06 | 7.132229e-06 | -2.268163e-05 | -1.649337e-05 | -1.578483e-06 | -9.233504e-06 | -2.978094e-06 | -6.8141e-06 | -7.976714e-06 | -7.850368e-06 | 2.103407e-06 | -8.898619e-06 | -1.453636e-05 | -8.714609e-06 | -8.623918e-06 | 0 | 1.158778e-06 | -4.3611e-06 | -5.219279e-06 | -1.933905e-06 | 2.371086e-06 | 2.089424e-06 | 2.737653e-06 | 22444781.9 | 42624230.5 | -0.02058469 | -0.01813803 | 0.04009942 | -0.5735898 | -0.5704012 | 683.858 | 775.8123
411.2695 | 0.03939176 | 0.0417288 | 5.942762e-06 | 1.901771e-06 | 7.132716e-06 | -2.267688e-05 | -1.648613e-05 | -1.574208e-06 | -9.227899e-06 | -2.973097e-06 | -6.812719e-06 | -7.971831e-06 | -7.845448e-06 | 2.102184e-06 | -8.894369e-06 | -1.453576e-05 | -8.710486e-06 | -8.621005e-06 | 0 | 1.156878e-06 | -4.357707e-06 | -5.216613e-06 | -1.934458e-06 | 2.365699e-06 | 2.091669e-06 | 2.738583e-06 | 22484204.7 | 42851292.6 | -0.02068584 | -0.01822789 | 0.04029142 | -0.5765544 | -0.5733143 | 684.3815 | 776.4498
413.2695 | 0.039593 | 0.04193272 | 5.942595e-06 | 1.903621e-06 | 7.133157e-06 | -2.267213e-05 | -1.647893e-05 | -1.569917e-06 | -9.222305e-06 | -2.968154e-06 | -6.811334e-06 | -7.966906e-06 | -7.840498e-06 | 2.10094e-06 | -8.890069e-06 | -1.453515e-05 | -8.706378e-06 | -8.618199e-06 | 0 | 1.154939e-06 | -4.354363e-06 | -5.213934e-06 | -1.935007e-06 | 2.360306e-06 | 2.093905e-06 | 2.739527e-06 | 22523670.3 | 43078529.4 | -0.02078697 | -0.01831774 | 0.04048339 | -0.5795216 | -0.57623 | 684.9043 | 777.0865
415.2695 | 0.03979424 | 0.04213664 | 5.942413e-06 | 1.905426e-06 | 7.133556e-06 | -2.266738e-05 | -1.647175e-05 | -1.565606e-06 | -9.216721e-06 | -2.963262e-06 | -6.809947e-06 | -7.961938e-06 | -7.835517e-06 | 2.099676e-06 | -8.885719e-06 | -1.453455e-05 | -8.702288e-06 | -8.6155e-06 | 0 | 1.15296e-06 | -4.351065e-06 | -5.211244e-06 | -1.935551e-06 | 2.35491e-06 | 2.096131e-06 | 2.740485e-06 | 22563178.6 | 43305940.1 | -0.02088808 | -0.01840757 | 0.04067531 | -0.5824916 | -0.5791482 | 685.4264 | 777.7223
417.2695 | 0.03999549 | 0.04234055 | 5.942215e-06 | 1.907184e-06 | 7.133913e-06 | -2.266264e-05 | -1.646459e-05 | -1.561276e-06 | -9.211147e-06 | -2.95842e-06 | -6.808558e-06 | -7.956927e-06 | -7.830504e-06 | 2.098392e-06 | -8.881318e-06 | -1.453396e-05 | -8.698217e-06 | -8.612906e-06 | 0 | 1.150942e-06 | -4.347809e-06 | -5.208544e-06 | -1.936091e-06 | 2.34951e-06 | 2.098346e-06 | 2.741461e-06 | 22602729.5 | 43533523.8 | -0.02098917 | -0.01849739 | 0.0408672 | -0.5854642 | -0.5820691 | 685.9477 | 778.3574
419.2695 | 0.04019673 | 0.04254447 | 5.941998e-06 | 1.908897e-06 | 7.134231e-06 | -2.265791e-05 | -1.645746e-05 | -1.556925e-06 | -9.205581e-06 | -2.953624e-06 | -6.807169e-06 | -7.951871e-06 | -7.825458e-06 | 2.097087e-06 | -8.876865e-06 | -1.453338e-05 | -8.694166e-06 | -8.610416e-06 | 0 | 1.148883e-06 | -4.344593e-06 | -5.205834e-06 | -1.936628e-06 | 2.34411e-06 | 2.10055e-06 | 2.742456e-06 | 22642322.6 | 43761279.7 | -0.02109023 | -0.0185872 | 0.04105905 | -0.5884396 | -0.5849925 | 686.4683 | 778.9916

## 473K_2.95dpa
time | Ep_eff | Nloop_1 | Nloop_10 | Nloop_11 | Nloop_12 | Nloop_13 | Nloop_14 | Nloop_15 | Nloop_16 | Nloop_17 | Nloop_18 | Nloop_19 | Nloop_2 | Nloop_20 | Nloop_21 | Nloop_22 | Nloop_23 | Nloop_24 | Nloop_3 | Nloop_4 | Nloop_5 | Nloop_6 | Nloop_7 | Nloop_8 | Nloop_9 | dloop_1 | dloop_10 | dloop_11 | dloop_12 | dloop_13 | dloop_14 | dloop_15 | dloop_16 | dloop_17 | dloop_18 | dloop_19 | dloop_2 | dloop_20 | dloop_21 | dloop_22 | dloop_23 | dloop_24 | dloop_3 | dloop_4 | dloop_5 | dloop_6 | dloop_7 | dloop_8 | dloop_9 | eeq | gslipr_1 | gslipr_10 | gslipr_11 | gslipr_12 | gslipr_13 | gslipr_14 | gslipr_15 | gslipr_16 | gslipr_17 | gslipr_18 | gslipr_19 | gslipr_2 | gslipr_20 | gslipr_21 | gslipr_22 | gslipr_23 | gslipr_24 | gslipr_3 | gslipr_4 | gslipr_5 | gslipr_6 | gslipr_7 | gslipr_8 | gslipr_9 | rho_i | rho_m | strain_xx | strain_yy | strain_zz | stress_xx | stress_yy | stress_zz | vonmises
0 | 0 | 0 | 0 | 0 | 0 | 0 | 0 | 0 | 0 | 0 | 0 | 0 | 0 | 0 | 0 | 0 | 0 | 0 | 0 | 0 | 0 | 0 | 0 | 0 | 0 | 0 | 0 | 0 | 0 | 0 | 0 | 0 | 0 | 0 | 0 | 0 | 0 | 0 | 0 | 0 | 0 | 0 | 0 | 0 | 0 | 0 | 0 | 0 | 0 | 0 | 0 | 0 | 0 | 0 | 0 | 0 | 0 | 0 | 0 | 0 | 0 | 0 | 0 | 0 | 0 | 0 | 0 | 0 | 0 | 0 | 0 | 0 | 0 | 0 | 0 | 0 | 0 | 0 | 0 | 0 | 0 | 0 | 0
0.002595868 | 7.846932e-62 | 85875000000000 | 85875000000000 | 85875000000000 | 85875000000000 | 85875000000000 | 85875000000000 | 85875000000000 | 85875000000000 | 85875000000000 | 85875000000000 | 85875000000000 | 85875000000000 | 85875000000000 | 85875000000000 | 85875000000000 | 85875000000000 | 85875000000000 | 85875000000000 | 85875000000000 | 85875000000000 | 85875000000000 | 85875000000000 | 85875000000000 | 85875000000000 | 6.355e-06 | 6.355e-06 | 6.355e-06 | 6.355e-06 | 6.355e-06 | 6.355e-06 | 6.355e-06 | 6.355e-06 | 6.355e-06 | 6.355e-06 | 6.355e-06 | 6.355e-06 | 6.355e-06 | 6.355e-06 | 6.355e-06 | 6.355e-06 | 6.355e-06 | 6.355e-06 | 6.355e-06 | 6.355e-06 | 6.355e-06 | 6.355e-06 | 6.355e-06 | 6.355e-06 | 2.298968e-07 | 5.574822e-60 | -2.287635e-60 | -7.938008e-60 | 5.389182e-60 | -1.782008e-60 | 1.087316e-60 | 1.224801e-59 | -5.879905e-60 | 1.278669e-59 | 1.143614e-60 | 3.313825e-60 | 4.944089e-61 | 6.180176e-60 | 1.003795e-60 | 1.707068e-60 | 3.061597e-61 | 1.085212e-59 | -9.114362e-60 | 7.548221e-60 | -1.096938e-59 | 4.200674e-60 | -1.171436e-60 | 3.300359e-61 | -8.989199e-61 | 16000000 | 4000000 | -6.869802e-08 | -6.310769e-08 | 2.595868e-07 | -1.009033e-10 | -1.012795e-10 | 0.06108771 | 0.06342496
0.01548528 | 2.179328e-60 | 85875000000000 | 85875000000000 | 85875000000000 | 85875000000000 | 85875000000000 | 85875000000000 | 85875000000000 | 85875000000000 | 85875000000000 | 85875000000000 | 85875000000000 | 85875000000000 | 85875000000000 | 85875000000000 | 85875000000000 | 85875000000000 | 85875000000000 | 85875000000000 | 85875000000000 | 85875000000000 | 85875000000000 | 85875000000000 | 85875000000000 | 85875000000000 | 6.355e-06 | 6.355e-06 | 6.355e-06 | 6.355e-06 | 6.355e-06 | 6.355e-06 | 6.355e-06 | 6.355e-06 | 6.355e-06 | 6.355e-06 | 6.355e-06 | 6.355e-06 | 6.355e-06 | 6.355e-06 | 6.355e-06 | 6.355e-06 | 6.355e-06 | 6.355e-06 | 6.355e-06 | 6.355e-06 | 6.355e-06 | 6.355e-06 | 6.355e-06 | 6.355e-06 | 1.371417e-06 | 6.217396e-59 | 1.531186e-59 | -3.273882e-59 | 2.658538e-59 | -1.004549e-58 | -5.010371e-59 | 4.969403e-59 | -6.492959e-59 | 3.815854e-59 | -2.997061e-59 | -1.572674e-59 | 3.276563e-59 | -1.448876e-59 | -3.983353e-59 | -5.516605e-59 | -3.469351e-59 | 4.885989e-60 | -8.367908e-59 | 3.510812e-59 | -6.513229e-59 | 1.522241e-59 | 1.949927e-60 | 1.608738e-59 | -9.769254e-60 | 16000000 | 4000000 | -4.098098e-07 | -3.764613e-07 | 1.548527e-06 | -3.667955e-09 | -3.611557e-09 | 0.3644126 | 0.3783551
0.08308169 | 5.425616e-58 | 85875000000000 | 85875000000000 | 85875000000000 | 85875000000000 | 85875000000000 | 85875000000000 | 85875000000000 | 85875000000000 | 85875000000000 | 85875000000000 | 85875000000000 | 85875000000000 | 85875000000000 | 85875000000000 | 85875000000000 | 85875000000000 | 85875000000000 | 85875000000000 | 85875000000000 | 85875000000000 | 85875000000000 | 85875000000000 | 85875000000000 | 85875000000000 | 6.355e-06 | 6.355e-06 | 6.355e-06 | 6.355e-06 | 6.355e-06 | 6.355e-06 | 6.355e-06 | 6.355e-06 | 6.355e-06 | 6.355e-06 | 6.355e-06 | 6.355e-06 | 6.355e-06 | 6.355e-06 | 6.355e-06 | 6.355e-06 | 6.355e-06 | 6.355e-06 | 6.355e-06 | 6.355e-06 | 6.355e-06 | 6.355e-06 | 6.355e-06 | 6.355e-06 | 7.357972e-06 | 1.875155e-57 | 1.355978e-57 | -1.574202e-57 | 3.991843e-58 | 1.576486e-58 | -2.045605e-57 | 8.517301e-58 | -2.944256e-58 | 3.891876e-58 | 1.816418e-58 | 5.582797e-58 | -1.005319e-57 | 3.964351e-58 | -9.902609e-58 | -1.564562e-57 | 3.68477e-58 | 1.379355e-57 | -1.044359e-57 | 3.620902e-58 | -2.627768e-58 | 5.43442e-58 | 1.223027e-58 | 8.255581e-58 | -7.966243e-58 | 16000000 | 4000000 | -2.198758e-06 | -2.019833e-06 | 8.308134e-06 | -1.055321e-07 | -1.039584e-07 | 1.95522 | 2.030024
0.5016208 | 5.574557e-52 | 85875000000000 | 85875000000000 | 85875000000000 | 85875000000000 | 85875000000000 | 85875000000000 | 85875000000000 | 85875000000000 | 85875000000000 | 85875000000000 | 85875000000000 | 85875000000000 | 85875000000000 | 85875000000000 | 85875000000000 | 85875000000000 | 85875000000000 | 85875000000000 | 85875000000000 | 85875000000000 | 85875000000000 | 85875000000000 | 85875000000000 | 85875000000000 | 6.355e-06 | 6.355e-06 | 6.355e-06 | 6.355e-06 | 6.355e-06 | 6.355e-06 | 6.355e-06 | 6.355e-06 | 6.355e-06 | 6.355e-06 | 6.355e-06 | 6.355e-06 | 6.355e-06 | 6.355e-06 | 6.355e-06 | 6.355e-06 | 6.355e-06 | 6.355e-06 | 6.355e-06 | 6.355e-06 | 6.355e-06 | 6.355e-06 | 6.355e-06 | 6.355e-06 | 4.442647e-05 | 4.026223e-52 | 1.900479e-52 | -7.786626e-53 | -2.239054e-53 | -1.358023e-51 | -8.943944e-52 | -6.195577e-53 | -4.25246e-52 | -2.666331e-52 | -2.571564e-52 | -2.730299e-52 | 3.022109e-52 | -2.590348e-52 | -4.718852e-52 | -7.615086e-52 | -2.169689e-52 | -4.125312e-52 | -4.199745e-52 | -4.116231e-53 | -8.987931e-53 | -1.415372e-53 | 2.576805e-53 | 1.508815e-52 | 1.19627e-54 | 16000000 | 4000000 | -1.327706e-05 | -1.219664e-05 | 5.016081e-05 | -3.844298e-06 | -3.787295e-06 | 11.80771 | 12.25932
2.237514 | 3.831047e-41 | 85875000000000 | 85875000000000 | 85875000000000 | 85875000000000 | 85875000000000 | 85875000000000 | 85875000000000 | 85875000000000 | 85875000000000 | 85875000000000 | 85875000000000 | 85875000000000 | 85875000000000 | 85875000000000 | 85875000000000 | 85875000000000 | 85875000000000 | 85875000000000 | 85875000000000 | 85875000000000 | 85875000000000 | 85875000000000 | 85875000000000 | 85875000000000 | 6.355e-06 | 6.355e-06 | 6.355e-06 | 6.355e-06 | 6.355e-06 | 6.355e-06 | 6.355e-06 | 6.355e-06 | 6.355e-06 | 6.355e-06 | 6.355e-06 | 6.355e-06 | 6.355e-06 | 6.355e-06 | 6.355e-06 | 6.355e-06 | 6.355e-06 | 6.355e-06 | 6.355e-06 | 6.355e-06 | 6.355e-06 | 6.355e-06 | 6.355e-06 | 6.355e-06 | 0.0001981938 | 3.918036e-42 | 2.103167e-42 | -2.308323e-43 | 2.42797e-43 | -4.951078e-41 | -2.896305e-41 | -1.552694e-42 | -7.680315e-42 | -8.768833e-42 | -3.694102e-42 | -1.728684e-42 | 4.179154e-42 | -4.849741e-42 | -1.947952e-41 | -2.625937e-41 | -2.275864e-42 | -6.320693e-42 | -5.340611e-42 | -6.673064e-43 | 4.447119e-43 | -1.121562e-42 | -1.898594e-44 | 4.857782e-42 | 4.184981e-43 | 16000000 | 4000000 | -5.925665e-05 | -5.443474e-05 | 0.0002237261 | -7.64245e-05 | -7.530679e-05 | 52.72289 | 54.73677
4.237514 | 9.181291e-34 | 85875000000000 | 85875000000000 | 85875000000000 | 85875000000000 | 85875000000000 | 85875000000000 | 85875000000000 | 85875000000000 | 85875000000000 | 85875000000000 | 85875000000000 | 85875000000000 | 85875000000000 | 85875000000000 | 85875000000000 | 85875000000000 | 85875000000000 | 85875000000000 | 85875000000000 | 85875000000000 | 85875000000000 | 85875000000000 | 85875000000000 | 85875000000000 | 6.355e-06 | 6.355e-06 | 6.355e-06 | 6.355e-06 | 6.355e-06 | 6.355e-06 | 6.355e-06 | 6.355e-06 | 6.355e-06 | 6.355e-06 | 6.355e-06 | 6.355e-06 | 6.355e-06 | 6.355e-06 | 6.355e-06 | 6.355e-06 | 6.355e-06 | 6.355e-06 | 6.355e-06 | 6.355e-06 | 6.355e-06 | 6.355e-06 | 6.355e-06 | 6.355e-06 | 0.0003754084 | 4.370608e-35 | 3.044596e-35 | -2.462148e-38 | 4.03582e-36 | -2.307829e-33 | -8.460861e-34 | -2.41811e-35 | -1.272075e-34 | -2.2248e-34 | -4.888813e-35 | -1.254939e-35 | 6.954437e-35 | -1.090739e-34 | -8.109214e-34 | -8.73609e-34 | -2.729034e-35 | -8.264646e-35 | -1.039772e-34 | -4.326849e-36 | 1.948283e-35 | -1.640752e-35 | -2.690523e-37 | 1.222338e-34 | 8.957014e-36 | 16000000 | 4000000 | -0.0001123001 | -0.0001031621 | 0.0004236607 | -0.0002741417 | -0.0002701802 | 99.97223 | 103.785
6.237514 | 1.414193e-28 | 85875000000000 | 85875000000000 | 85875000000000 | 85875000000000 | 85875000000000 | 85875000000000 | 85875000000000 | 85875000000000 | 85875000000000 | 85875000000000 | 85875000000000 | 85875000000000 | 85875000000000 | 85875000000000 | 85875000000000 | 85875000000000 | 85875000000000 | 85875000000000 | 85875000000000 | 85875000000000 | 85875000000000 | 85875000000000 | 85875000000000 | 85875000000000 | 6.355e-06 | 6.355e-06 | 6.355e-06 | 6.355e-06 | 6.355e-06 | 6.355e-06 | 6.355e-06 | 6.355e-06 | 6.355e-06 | 6.355e-06 | 6.355e-06 | 6.355e-06 | 6.355e-06 | 6.355e-06 | 6.355e-06 | 6.355e-06 | 6.355e-06 | 6.355e-06 | 6.355e-06 | 6.355e-06 | 6.355e-06 | 6.355e-06 | 6.355e-06 | 6.355e-06 | 0.0005526791 | 1.818669e-30 | 1.309556e-30 | 4.484883e-32 | 1.870612e-31 | -1.241373e-28 | -4.37245e-29 | -1.131012e-30 | -5.977073e-30 | -1.136341e-29 | -2.307062e-30 | -4.907757e-31 | 3.331791e-30 | -5.539913e-30 | -4.374689e-29 | -4.589695e-29 | -1.293592e-30 | -3.703637e-30 | -4.990001e-30 | -1.926611e-31 | 9.938465e-31 | -7.625383e-31 | -1.197708e-32 | 6.240291e-30 | 4.338936e-31 | 16000000 | 4000000 | -0.0001654163 | -0.0001519564 | 0.0006235549 | -0.0005938459 | -0.0005853811 | 147.3379 | 152.9484
8.237514 | 2.472774e-24 | 85875000000000 | 85875000000000 | 85875000000000 | 85875000000000 | 85875000000000 | 85875000000000 | 85875000000000 | 85875000000000 | 85875000000000 | 85875000000000 | 85875000000000 | 85875000000000 | 85875000000000 | 85875000000000 | 85875000000000 | 85875000000000 | 85875000000000 | 85875000000000 | 85875000000000 | 85875000000000 | 85875000000000 | 85875000000000 | 85875000000000 | 85875000000000 | 6.355e-06 | 6.355e-06 | 6.355e-06 | 6.355e-06 | 6.355e-06 | 6.355e-06 | 6.355e-06 | 6.355e-06 | 6.355e-06 | 6.355e-06 | 6.355e-06 | 6.355e-06 | 6.355e-06 | 6.355e-06 | 6.355e-06 | 6.355e-06 | 6.355e-06 | 6.355e-06 | 6.355e-06 | 6.355e-06 | 6.355e-06 | 6.355e-06 | 6.355e-06 | 6.355e-06 | 0.0007300058 | 3.916902e-26 | 3.391111e-26 | 2.219425e-27 | 4.079676e-27 | -6.932876e-24 | -1.730974e-24 | -2.824766e-26 | -1.627593e-25 | -4.016342e-25 | -5.537909e-26 | -7.761967e-27 | 9.659037e-26 | -1.890541e-25 | -2.10106e-24 | -1.938856e-24 | -2.854859e-26 | -8.51395e-26 | -1.517771e-25 | -2.830488e-27 | 3.233323e-26 | -1.735401e-26 | -1.276558e-28 | 2.223413e-25 | 1.160143e-26 | 16000000 | 4000000 | -0.0002186052 | -0.0002008179 | 0.0008234087 | -0.001035379 | -0.001020829 | 194.8201 | 202.2272
10.23751 | 4.805301e-21 | 85875000000000 | 85875000000000 | 85875000000000 | 85875000000000 | 85875000000000 | 85875000000000 | 85875000000000 | 85875000000000 | 85875000000000 | 85875000000000 | 85875000000000 | 85875000000000 | 85875000000000 | 85875000000000 | 85875000000000 | 85875000000000 | 85875000000000 | 85875000000000 | 85875000000000 | 85875000000000 | 85875000000000 | 85875000000000 | 85875000000000 | 85875000000000 | 6.355e-06 | 6.355e-06 | 6.355e-06 | 6.355e-06 | 6.355e-06 | 6.355e-06 | 6.355e-06 | 6.355e-06 | 6.355e-06 | 6.355e-06 | 6.355e-06 | 6.355e-06 | 6.355e-06 | 6.355e-06 | 6.355e-06 | 6.355e-06 | 6.355e-06 | 6.355e-06 | 6.355e-06 | 6.355e-06 | 6.355e-06 | 6.355e-06 | 6.355e-06 | 6.355e-06 | 0.0009073887 | 2.681498e-24 | 8.706865e-25 | -1.663182e-25 | 3.045218e-25 | 1.588668e-21 | 2.028068e-22 | -8.396669e-25 | -4.568695e-25 | 3.033896e-23 | -1.671468e-24 | -1.065222e-24 | -1.834747e-24 | 1.308066e-23 | 3.653135e-22 | 2.617927e-22 | -8.763213e-25 | -3.9425e-24 | 4.04641e-24 | -4.463749e-25 | -7.161068e-25 | -1.012465e-24 | -2.958322e-26 | -1.741136e-23 | 2.764572e-25 | 16000000 | 4000000 | -0.0002718671 | -0.0002497464 | 0.001023222 | -0.001598585 | -0.001576445 | 242.4191 | 251.6215
12.23751 | 1.474744e-17 | 85875000000000 | 85875000000000 | 85875000000000 | 85875000000000 | 85875000000000 | 85875000000000 | 85875000000000 | 85875000000000 | 85875000000000 | 85875000000000 | 85875000000000 | 85875000000000 | 85875000000000 | 85875000000000 | 85875000000000 | 85875000000000 | 85875000000000 | 85875000000000 | 85875000000000 | 85875000000000 | 85875000000000 | 85875000000000 | 85875000000000 | 85875000000000 | 6.355e-06 | 6.355e-06 | 6.355e-06 | 6.355e-06 | 6.355e-06 | 6.355e-06 | 6.355e-06 | 6.355e-06 | 6.355e-06 | 6.355e-06 | 6.355e-06 | 6.355e-06 | 6.355e-06 | 6.355e-06 | 6.355e-06 | 6.355e-06 | 6.355e-06 | 6.355e-06 | 6.355e-06 | 6.355e-06 | 6.355e-06 | 6.355e-06 | 6.355e-06 | 6.355e-06 | 0.001084828 | 1.258552e-19 | 1.255209e-19 | -1.863294e-24 | 1.346171e-20 | -3.893246e-17 | -8.228768e-18 | -9.670768e-20 | -5.795405e-19 | -1.78201e-18 | -1.892571e-19 | -1.659208e-20 | 3.879219e-19 | -8.061512e-19 | -1.105104e-17 | -9.500669e-18 | -1.053248e-19 | -2.330451e-19 | -6.07699e-19 | -7.26534e-21 | 1.34924e-19 | -5.502534e-20 | -3.421556e-22 | 1.000522e-18 | 4.054717e-20 | 16000000 | 4000000 | -0.0003252019 | -0.0002987423 | 0.001222995 | -0.002283307 | -0.002252148 | 290.135 | 301.1317
14.23751 | 6.109478e-15 | 85875000000000 | 85875000000000 | 85875000000000 | 85875000000000 | 85874999999999 | 85875000000000 | 85875000000000 | 85875000000000 | 85875000000000 | 85875000000000 | 85875000000000 | 85875000000000 | 85875000000000 | 85875000000000 | 85875000000000 | 85875000000000 | 85875000000000 | 85875000000000 | 85875000000000 | 85875000000000 | 85875000000000 | 85875000000000 | 85875000000000 | 85875000000000 | 6.355e-06 | 6.355e-06 | 6.355e-06 | 6.355e-06 | 6.355e-06 | 6.355e-06 | 6.355e-06 | 6.355e-06 | 6.355e-06 | 6.355e-06 | 6.355e-06 | 6.355e-06 | 6.355e-06 | 6.355e-06 | 6.355e-06 | 6.355e-06 | 6.355e-06 | 6.355e-06 | 6.355e-06 | 6.355e-06 | 6.355e-06 | 6.355e-06 | 6.355e-06 | 6.355e-06 | 0.001262323 | 3.505581e-17 | 3.31776e-17 | 3.109526e-18 | 3.620801e-18 | -1.183623e-14 | -2.453933e-15 | -2.877384e-17 | -1.746042e-16 | -5.26807e-16 | -5.829148e-17 | -5.995055e-18 | 1.131697e-16 | -2.42822e-16 | -3.339047e-15 | -2.837661e-15 | -3.213998e-17 | -8.340247e-17 | -1.735596e-16 | -2.096264e-18 | 3.626557e-17 | -1.656663e-17 | -8.765479e-20 | 2.936544e-16 | 1.172798e-17 | 16000000.0 | 4000000.0 | -0.0003786098 | -0.0003478054 | 0.001422728 | -0.003089388 | -0.003047859 | 337.9681 | 350.7579
16.23751 | 9.919798e-13 | 85875000000000 | 85875000000000 | 85875000000000 | 85875000000000 | 85874999999914 | 85874999999982 | 85875000000000 | 85874999999999 | 85874999999996 | 85875000000000 | 85875000000000 | 85874999999999 | 85874999999998 | 85874999999976 | 85874999999979 | 85875000000000 | 85874999999999 | 85874999999999 | 85875000000000 | 85875000000000 | 85875000000000 | 85875000000000 | 85874999999998 | 85875000000000 | 6.355e-06 | 6.355e-06 | 6.355e-06 | 6.355e-06 | 6.355e-06 | 6.355e-06 | 6.355e-06 | 6.355e-06 | 6.355e-06 | 6.355e-06 | 6.355e-06 | 6.355e-06 | 6.355e-06 | 6.355e-06 | 6.355e-06 | 6.355e-06 | 6.355e-06 | 6.355e-06 | 6.355e-06 | 6.355e-06 | 6.355e-06 | 6.355e-06 | 6.355e-06 | 6.355e-06 | 0.001439874 | 4.95723e-15 | 4.745475e-15 | 4.482635e-16 | 5.105131e-16 | -1.735143e-12 | -3.593612e-13 | -4.113005e-15 | -2.503326e-14 | -7.694135e-14 | -8.35996e-15 | -8.274157e-16 | 1.64566e-14 | -3.521589e-14 | -4.918906e-13 | -4.155651e-13 | -4.593139e-15 | -1.18522e-14 | -2.498654e-14 | -2.872491e-16 | 5.249099e-15 | -2.352615e-15 | -1.193055e-17 | 4.27838e-14 | 1.670295e-15 | 16000000.0 | 4000000.0 | -0.0004320909 | -0.000396936 | 0.00162242 | -0.004016676 | -0.003963498 | 385.9185 | 400.5003
18.23751 | 8.872954e-11 | 85874999999978 | 85874999999976 | 85874999999982 | 85874999999997 | 85874999992371 | 85874999998401 | 85874999999982 | 85874999999889 | 85874999999656 | 85874999999963 | 85874999999996 | 85874999999894 | 85874999999844 | 85874999997815 | 85874999998154 | 85874999999980 | 85874999999947 | 85874999999878 | 85874999999999 | 85874999999964 | 85874999999987 | 85875000000000 | 85874999999809 | 85874999999990 | 6.355e-06 | 6.355e-06 | 6.355e-06 | 6.355e-06 | 6.355e-06 | 6.355e-06 | 6.355e-06 | 6.355e-06 | 6.355e-06 | 6.355e-06 | 6.355e-06 | 6.355e-06 | 6.355e-06 | 6.355e-06 | 6.355e-06 | 6.355e-06 | 6.355e-06 | 6.355e-06 | 6.355e-06 | 6.355e-06 | 6.355e-06 | 6.355e-06 | 6.355e-06 | 6.355e-06 | 0.001617482 | 4.063072e-13 | 3.900746e-13 | 3.663877e-14 | 4.179231e-14 | -1.401506e-10 | -2.948493e-11 | -3.382557e-13 | -2.053238e-12 | -6.340223e-12 | -6.889876e-13 | -6.703965e-14 | 1.363158e-12 | -2.884374e-12 | -4.024263e-11 | -3.400771e-11 | -3.770491e-13 | -9.713926e-13 | -2.047598e-12 | -2.322476e-14 | 4.333752e-13 | -1.932658e-13 | -9.492389e-16 | 3.512623e-12 | 1.367804e-13 | 16000000.0 | 4000000.1 | -0.0004856452 | -0.000446134 | 0.001822073 | -0.005065012 | -0.004998984 | 433.9865 | 450.3591
20.23751 | 4.82486e-09 | 85874999998756 | 85874999998638 | 85874999998966 | 85874999999846 | 85874999590063 | 85874999911684 | 85874999998968 | 85874999993769 | 85874999980854 | 85874999997896 | 85874999999795 | 85874999994032 | 85874999991327 | 85874999880448 | 85874999898514 | 85874999998852 | 85874999997039 | 85874999993199 | 85874999999927 | 85874999997999 | 85874999999268 | 85874999999996 | 85874999989432 | 85874999999419 | 6.355e-06 | 6.355e-06 | 6.355e-06 | 6.355e-06 | 6.355e-06 | 6.355e-06 | 6.355e-06 | 6.355e-06 | 6.355e-06 | 6.355e-06 | 6.355e-06 | 6.355e-06 | 6.355e-06 | 6.355e-06 | 6.355e-06 | 6.355e-06 | 6.355e-06 | 6.355e-06 | 6.355e-06 | 6.355e-06 | 6.355e-06 | 6.355e-06 | 6.355e-06 | 6.355e-06 | 0.001795147 | 2.10485e-11 | 2.011322e-11 | 1.860937e-12 | 2.167238e-12 | -6.841518e-09 | -1.485843e-09 | -1.748031e-11 | -1.053186e-10 | -3.228069e-10 | -3.563733e-11 | -3.473016e-12 | 7.024129e-11 | -1.46137e-10 | -2.00552e-09 | -1.705468e-09 | -1.942046e-11 | -5.012847e-11 | -1.043133e-10 | -1.205954e-12 | 2.231406e-11 | -1.002271e-11 | -4.903997e-14 | 1.77815e-10 | 7.036291e-12 | 16000000.8 | 4000004.6 | -0.0005392744 | -0.0004954 | 0.002021684 | -0.006234145 | -0.006154179 | 482.1712 | 500.3335
22.23751 | 1.667366e-07 | 85874999952892 | 85874999949157 | 85874999960665 | 85874999994146 | 85874986167750 | 85874996809463 | 85874999960997 | 85874999767180 | 85874999297616 | 85874999920598 | 85874999992151 | 85874999779174 | 85874999682280 | 85874995792321 | 85874996359830 | 85874999956892 | 85874999888170 | 85874999754448 | 85874999997192 | 85874999924874 | 85874999972133 | 85874999999830 | 85874999622618 | 85874999978018 | 6.355e-06 | 6.355e-06 | 6.355e-06 | 6.355e-06 | 6.355e-06 | 6.355e-06 | 6.355e-06 | 6.355e-06 | 6.355e-06 | 6.355e-06 | 6.355e-06 | 6.355e-06 | 6.355e-06 | 6.355e-06 | 6.355e-06 | 6.355e-06 | 6.355e-06 | 6.355e-06 | 6.355e-06 | 6.355e-06 | 6.355e-06 | 6.355e-06 | 6.355e-06 | 6.355e-06 | 0.001972892 | 7.311699e-10 | 6.800097e-10 | 6.48029e-11 | 7.572113e-11 | -2.017293e-07 | -4.870359e-08 | -6.065873e-10 | -3.607844e-09 | -1.079524e-08 | -1.233474e-09 | -1.226612e-10 | 2.319201e-09 | -4.890963e-09 | -6.321436e-08 | -5.5403e-08 | -6.687148e-10 | -1.739009e-09 | -3.35599e-09 | -4.270405e-11 | 7.592712e-10 | -3.498356e-10 | -1.740334e-12 | 5.698304e-09 | 2.435165e-10 | 16000026.0 | 4000157.8 | -0.0005930306 | -0.0005447486 | 0.002221256 | -0.007525534 | -0.007430651 | 530.4396 | 550.3915
24.23751 | 3.420754e-06 | 85874998896221 | 85874999168670 | 85874999052957 | 85874999847408 | 85874869077517 | 85874939179445 | 85874998962156 | 85874993988790 | 85874983365840 | 85874997940769 | 85874999784998 | 85874995550789 | 85874992117659 | 85874941288010 | 85874935536167 | 85874998901543 | 85874997044888 | 85874997174664 | 85874999925506 | 85874998168270 | 85874999262014 | 85874999995488 | 85874995686936 | 85874999445190 | 6.355e-06 | 6.355e-06 | 6.355e-06 | 6.355e-06 | 6.355e-06 | 6.355e-06 | 6.355e-06 | 6.355e-06 | 6.355e-06 | 6.355e-06 | 6.355e-06 | 6.355e-06 | 6.355e-06 | 6.355e-06 | 6.355e-06 | 6.355e-06 | 6.355e-06 | 6.355e-06 | 6.355e-06 | 6.355e-06 | 6.355e-06 | 6.355e-06 | 6.355e-06 | 6.355e-06 | 0.002151153 | 1.585523e-08 | 1.035341e-08 | 2.472717e-09 | 1.742944e-09 | -1.674157e-06 | -8.727884e-07 | -1.476725e-08 | -8.398435e-08 | -2.168653e-07 | -2.886697e-08 | -3.098268e-09 | 3.926547e-08 | -1.062823e-07 | -7.825964e-07 | -9.411216e-07 | -1.521767e-08 | -4.18484e-08 | -3.415856e-08 | -1.021055e-09 | 1.493343e-08 | -8.37246e-09 | -3.905503e-11 | 6.123025e-08 | 6.05436e-09 | 16000533.9 | 4003238.1 | -0.0006478775 | -0.0005944817 | 0.002420787 | -0.008590885 | -0.008560422 | 578.1566 | 599.9178
26.23751 | 2.272764e-05 | 85874985083206 | 85874994535553 | 85874987550570 | 85874997689414 | 85874399668303 | 85874592254489 | 85874981568399 | 85874916103398 | 85874884121007 | 85874966690365 | 85874996351326 | 85874956480517 | 85874943603723 | 85874735863549 | 85874634026581 | 85874983492633 | 85874948403018 | 85874984545210 | 85874998836621 | 85874986456558 | 85874987540199 | 85874999952956 | 85874985254609 | 85874995958628 | 6.355e-06 | 6.355e-06 | 6.355e-06 | 6.355e-06 | 6.355e-06 | 6.355e-06 | 6.355e-06 | 6.355e-06 | 6.355e-06 | 6.355e-06 | 6.355e-06 | 6.355e-06 | 6.355e-06 | 6.355e-06 | 6.355e-06 | 6.355e-06 | 6.355e-06 | 6.355e-06 | 6.355e-06 | 6.355e-06 | 6.355e-06 | 6.355e-06 | 6.355e-06 | 6.355e-06 | 0.002331611 | 1.717021e-07 | 1.66053e-08 | 8.338383e-08 | 1.925899e-08 | -4.943145e-06 | -4.351067e-06 | -2.157084e-07 | -9.965255e-07 | -1.139422e-06 | -3.99421e-07 | -5.499643e-08 | 3.164147e-07 | -5.812008e-07 | -2.180439e-06 | -3.633753e-06 | -1.783775e-07 | -6.052335e-07 | -2.766489e-08 | -1.390198e-08 | 8.018479e-09 | -1.274428e-07 | -1.069794e-10 | 1.259797e-07 | 4.2421e-08 | 16003555.1 | 4021556.6 | -0.0007072532 | -0.000646477 | 0.002620278 | -0.01103139 | -0.01065498 | 622.641 | 646.3083
28.23751 | 7.96872e-05 | 85874914533034 | 85874965256778 | 85874919293174 | 85874984118970 | 85873120650850 | 85873521102485 | 85874889352810 | 85874533411466 | 85874564035270 | 85874791501410 | 85874961435799 | 85874802288145 | 85874779521018 | 85874313452598 | 85873903788101 | 85874881556031 | 85874566759999 | 85874932503481 | 85874991503949 | 85874924428893 | 85874902450528 | 85874999554529 | 85874962449134 | 85874984364730 | 6.355e-06 | 6.355e-06 | 6.355e-06 | 6.355e-06 | 6.355e-06 | 6.355e-06 | 6.355e-06 | 6.355e-06 | 6.355e-06 | 6.355e-06 | 6.355e-06 | 6.355e-06 | 6.355e-06 | 6.355e-06 | 6.355e-06 | 6.355e-06 | 6.355e-06 | 6.355e-06 | 6.355e-06 | 6.355e-06 | 6.355e-06 | 6.355e-06 | 6.355e-06 | 6.355e-06 | 0.002516426 | 5.941406e-07 | -2.322625e-07 | 4.698161e-07 | 5.902237e-08 | -1.186673e-05 | -9.513408e-06 | -8.022562e-07 | -3.650148e-06 | -2.781479e-06 | -1.756529e-06 | -5.285393e-07 | 9.61959e-07 | -1.47175e-06 | -3.801806e-06 | -6.44607e-06 | -8.441292e-07 | -3.411956e-06 | 1.07133e-07 | -8.189255e-08 | -5.05059e-07 | -6.872437e-07 | 6.135378e-10 | 2.45637e-07 | 1.140176e-07 | 16012547.5 | 4076064.0 | -0.000775206 | -0.0007048214 | 0.002819728 | -0.01368034 | -0.01284477 | 659.7409 | 685.5085
30.23751 | 0.00018477 | 85874743039933 | 85874820384462 | 85874742936298 | 85874938005281 | 85869922402184 | 85871524653508 | 85874677704961 | 85873483281837 | 85873789636441 | 85874216789850 | 85874749620489 | 85874469656019 | 85874277881518 | 85873623674142 | 85872442398300 | 85874487345844 | 85873336410073 | 85874802228256 | 85874947416899 | 85874739550841 | 85874632557979 | 85874996440056 | 85874882082118 | 85874953759407 | 6.355e-06 | 6.355e-06 | 6.355e-06 | 6.355e-06 | 6.355e-06 | 6.355e-06 | 6.355e-06 | 6.355e-06 | 6.355e-06 | 6.355e-06 | 6.355e-06 | 6.355e-06 | 6.355e-06 | 6.355e-06 | 6.355e-06 | 6.355e-06 | 6.355e-06 | 6.355e-06 | 6.355e-06 | 6.355e-06 | 6.355e-06 | 6.355e-06 | 6.355e-06 | 6.355e-06 | 0.00270623 | 1.015096e-06 | -1.038719e-06 | 9.047348e-07 | 1.158774e-07 | -2.098974e-05 | -1.278735e-05 | -1.288589e-06 | -6.377039e-06 | -4.585684e-06 | -3.725685e-06 | -2.116407e-06 | 1.780841e-06 | -3.190525e-06 | -5.012446e-06 | -9.193324e-06 | -2.76437e-06 | -7.461047e-06 | 5.517714e-08 | -3.995458e-07 | -1.242041e-06 | -1.43089e-06 | -9.494216e-09 | 6.505875e-07 | 2.272148e-07 | 16029414.7 | 4178265.8 | -0.0008528477 | -0.0007719526 | 0.003019138 | -0.01725009 | -0.01580303 | 687.5743 | 715.6524
32.23751 | 0.0003317975 | 85874416139506 | 85874427851108 | 85874446163089 | 85874825603808 | 85864025932384 | 85868512058291 | 85874330847170 | 85871642809345 | 85872477017823 | 85873123002164 | 85874111626375 | 85873879739217 | 85873185022300 | 85872477566413 | 85869827084578 | 85873457786942 | 85870949406752 | 85874595344508 | 85874801271898 | 85874409701739 | 85874145501020 | 85874978004938 | 85874636512320 | 85874900225933 | 6.355e-06 | 6.355e-06 | 6.355e-06 | 6.355e-06 | 6.355e-06 | 6.355e-06 | 6.355e-06 | 6.355e-06 | 6.355e-06 | 6.355e-06 | 6.355e-06 | 6.355e-06 | 6.355e-06 | 6.355e-06 | 6.355e-06 | 6.355e-06 | 6.355e-06 | 6.355e-06 | 6.355e-06 | 6.355e-06 | 6.355e-06 | 6.355e-06 | 6.355e-06 | 6.355e-06 | 0.002899853 | 1.076709e-06 | -1.90236e-06 | 1.333933e-06 | 2.891436e-07 | -2.786649e-05 | -1.478999e-05 | -1.907561e-06 | -8.496507e-06 | -5.934583e-06 | -5.144456e-06 | -4.362409e-06 | 2.763545e-06 | -5.216293e-06 | -6.552146e-06 | -1.185635e-05 | -4.926438e-06 | -1.088792e-05 | 3.259747e-08 | -8.796832e-07 | -1.690484e-06 | -2.049172e-06 | -1.116024e-07 | 1.376686e-06 | 3.183552e-07 | 16053556.0 | 4324479.4 | -0.0009388634 | -0.0008467074 | 0.003218508 | -0.02427249 | -0.02292862 | 707.3229 | 737.909
34.23751 | 0.0005054831 | 85873889735532 | 85873808589900 | 85873996006573 | 85874614999805 | 85855597408432 | 85864254473243 | 85873842591496 | 85869048506396 | 85870670163898 | 85871555166790 | 85872909632928 | 85873008994624 | 85871431563269 | 85870775495356 | 85866094461174 | 85871766708217 | 85867446793479 | 85874330906536 | 85874529772576 | 85873928509012 | 85873408057300 | 85874908515755 | 85874117312840 | 85874826163454 | 6.355e-06 | 6.355e-06 | 6.355e-06 | 6.355e-06 | 6.355e-06 | 6.355e-06 | 6.355e-06 | 6.355e-06 | 6.355e-06 | 6.355e-06 | 6.355e-06 | 6.355e-06 | 6.355e-06 | 6.355e-06 | 6.355e-06 | 6.355e-06 | 6.355e-06 | 6.355e-06 | 6.355e-06 | 6.355e-06 | 6.355e-06 | 6.355e-06 | 6.355e-06 | 6.355e-06 | 0.003095952 | 7.916457e-07 | -2.021504e-06 | 1.904146e-06 | 5.835381e-07 | -3.067377e-05 | -1.594269e-05 | -2.158658e-06 | -9.809757e-06 | -6.784068e-06 | -6.232476e-06 | -6.458888e-06 | 3.347673e-06 | -6.69783e-06 | -8.004673e-06 | -1.337487e-05 | -5.717147e-06 | -1.266572e-05 | -9.985761e-09 | -1.233425e-06 | -1.904966e-06 | -2.75351e-06 | -4.087399e-07 | 2.373469e-06 | 3.950429e-07 | 16082792.4 | 4501458.5 | -0.001030242 | -0.0009265861 | 0.003417837 | -0.02290476 | -0.02135863 | 721.7177 | 754.9397
35.43471 | 0.0006135463 | 85873484853269 | 85873319774741 | 85873630383073 | 85874438232259 | 85849109085483 | 85860801447337 | 85873430689629 | 85867054519330 | 85869271302961 | 85870337153599 | 85871807265901 | 85872355348279 | 85870055223965 | 85869254314235 | 85863115077159 | 85870485565180 | 85864865368106 | 85874139147677 | 85874312408223 | 85873481681925 | 85872822961540 | 85874822427143 | 85873595102652 | 85874767900343 | 6.355e-06 | 6.355e-06 | 6.355e-06 | 6.355e-06 | 6.355e-06 | 6.355e-06 | 6.355e-06 | 6.355e-06 | 6.355e-06 | 6.355e-06 | 6.355e-06 | 6.355e-06 | 6.355e-06 | 6.355e-06 | 6.355e-06 | 6.355e-06 | 6.355e-06 | 6.355e-06 | 6.355e-06 | 6.355e-06 | 6.355e-06 | 6.355e-06 | 6.355e-06 | 6.355e-06 | 0.003213668 | 6.802727e-07 | -2.061979e-06 | 2.255266e-06 | 7.814171e-07 | -3.281843e-05 | -1.770155e-05 | -2.475394e-06 | -1.057468e-05 | -7.496475e-06 | -6.855899e-06 | -8.078941e-06 | 3.536223e-06 | -7.567968e-06 | -9.196041e-06 | -1.477958e-05 | -6.024031e-06 | -1.343103e-05 | -1.052875e-09 | -1.348906e-06 | -2.231691e-06 | -3.208263e-06 | -6.648012e-07 | 3.038086e-06 | 4.601179e-07 | 16101327.7 | 4613612.8 | -0.001085606 | -0.0009755036 | 0.003537136 | -0.02547698 | -0.02396798 | 729.4448 | 764.2742
37.26947 | 0.0007860507 | 85872740514763 | 85872265536818 | 85872918895042 | 85874082877812 | 85835674834136 | 85852820618264 | 85872494708260 | 85862945718254 | 85866295891189 | 85867982151593 | 85869226062813 | 85871162583776 | 85867377581644 | 85865446807880 | 85856673168154 | 85868150984049 | 85860061685287 | 85873767773947 | 85873916236440 | 85872277157309 | 85871724320323 | 85874608444562 | 85872382453804 | 85874641319049 | 6.355e-06 | 6.355e-06 | 6.355e-06 | 6.355e-06 | 6.355e-06 | 6.355e-06 | 6.355e-06 | 6.355e-06 | 6.355e-06 | 6.355e-06 | 6.355e-06 | 6.355e-06 | 6.355e-06 | 6.355e-06 | 6.355e-06 | 6.355e-06 | 6.355e-06 | 6.355e-06 | 6.355e-06 | 6.355e-06 | 6.355e-06 | 6.355e-06 | 6.355e-06 | 6.355e-06 | 0.003394894 | 6.113419e-07 | -2.046526e-06 | 2.570812e-06 | 1.064272e-06 | -3.517198e-05 | -2.019779e-05 | -2.884894e-06 | -1.154242e-05 | -8.281589e-06 | -7.273056e-06 | -1.038954e-05 | 3.656305e-06 | -8.417843e-06 | -1.069708e-05 | -1.671294e-05 | -6.212398e-06 | -1.411993e-05 | -2.344794e-09 | -1.380801e-06 | -2.913794e-06 | -3.606363e-06 | -1.013846e-06 | 3.618447e-06 | 5.464009e-07 | 16131391.1 | 4795445.6 | -0.001171802 | -0.001052101 | 0.00371994 | -0.02932609 | -0.0281234 | 739.7321 | 777.0918
39.26947 | 0.0009848364 | 85871791296016 | 85870943497421 | 85871999795907 | 85873588780933 | 85819317665993 | 85842771377504 | 85871297552040 | 85857759743705 | 85862572523205 | 85865115452213 | 85865513001444 | 85869657966999 | 85863973221196 | 85860676659398 | 85848585605545 | 85865193704925 | 85854267715482 | 85873324370634 | 85873413489121 | 85870570375777 | 85870346021488 | 85874250433494 | 85870632247456 | 85874481391220 | 6.355e-06 | 6.355e-06 | 6.355e-06 | 6.355e-06 | 6.355e-06 | 6.355e-06 | 6.355e-06 | 6.355e-06 | 6.355e-06 | 6.355e-06 | 6.355e-06 | 6.355e-06 | 6.355e-06 | 6.355e-06 | 6.355e-06 | 6.355e-06 | 6.355e-06 | 6.355e-06 | 6.355e-06 | 6.355e-06 | 6.355e-06 | 6.355e-06 | 6.355e-06 | 6.355e-06 | 0.003594288 | 6.580249e-07 | -1.820209e-06 | 2.717728e-06 | 1.314004e-06 | -3.447309e-05 | -2.039306e-05 | -3.005607e-06 | -1.186988e-05 | -8.121189e-06 | -7.100463e-06 | -1.210388e-05 | 3.687132e-06 | -8.75486e-06 | -1.091613e-05 | -1.736264e-05 | -6.304448e-06 | -1.404262e-05 | -1.454371e-08 | -1.317223e-06 | -3.556355e-06 | -3.778993e-06 | -1.31156e-06 | 3.677514e-06 | 5.99637e-07 | 16166735.2 | 5009081.3 | -0.001268787 | -0.001137611 | 0.003919169 | -0.03175398 | -0.03060551 | 748.3808 | 788.6238
41.26947 | 0.00118762 | 85870731706718 | 85869486928725 | 85870952259439 | 85872988008489 | 85801901243048 | 85831816509533 | 85869968654953 | 85852020037320 | 85858500299787 | 85862028950437 | 85860997835819 | 85867908546024 | 85860175637824 | 85855524866149 | 85839707497553 | 85861854434854 | 85848080727666 | 85872852977397 | 85872842396043 | 85868490275361 | 85868824531313 | 85873771093432 | 85868503664719 | 85874301029300 | 6.355e-06 | 6.355e-06 | 6.355e-06 | 6.355e-06 | 6.355e-06 | 6.355e-06 | 6.355e-06 | 6.355e-06 | 6.355e-06 | 6.355e-06 | 6.355e-06 | 6.355e-06 | 6.355e-06 | 6.355e-06 | 6.355e-06 | 6.355e-06 | 6.355e-06 | 6.355e-06 | 6.355e-06 | 6.355e-06 | 6.355e-06 | 6.355e-06 | 6.355e-06 | 6.355e-06 | 0.003794739 | 7.793209e-07 | -1.56825e-06 | 2.721962e-06 | 1.536898e-06 | -3.339009e-05 | -2.002789e-05 | -3.008408e-06 | -1.205773e-05 | -7.779666e-06 | -6.855598e-06 | -1.308534e-05 | 3.730797e-06 | -9.016467e-06 | -1.101772e-05 | -1.776344e-05 | -6.44106e-06 | -1.378731e-05 | -2.985325e-08 | -1.188737e-06 | -4.055645e-06 | -3.862176e-06 | -1.551382e-06 | 3.504184e-06 | 6.56142e-07 | 16203540.0 | 5231405.8 | -0.00136725 | -0.001223986 | 0.004118357 | -0.03512816 | -0.03405057 | 755.8203 | 798.9891
43.26947 | 0.001392733 | 85869579735581 | 85867890245595 | 85869761755954 | 85872277447687 | 85783605801018 | 85820090938967 | 85868522333262 | 85845836360347 | 85854115496067 | 85858734537078 | 85855825196047 | 85865884516040 | 85856020254969 | 85850004209620 | 85830117201234 | 85858124282016 | 85841566393005 | 85872354756545 | 85872203645395 | 85866070845206 | 85867178861183 | 85873169717357 | 85866003125455 | 85874095855167 | 6.355e-06 | 6.355e-06 | 6.355e-06 | 6.355e-06 | 6.355e-06 | 6.355e-06 | 6.355e-06 | 6.355e-06 | 6.355e-06 | 6.355e-06 | 6.355e-06 | 6.355e-06 | 6.355e-06 | 6.355e-06 | 6.355e-06 | 6.355e-06 | 6.355e-06 | 6.355e-06 | 6.355e-06 | 6.355e-06 | 6.355e-06 | 6.355e-06 | 6.355e-06 | 6.355e-06 | 0.003996054 | 9.45367e-07 | -1.320857e-06 | 2.607862e-06 | 1.716636e-06 | -3.25604e-05 | -1.972416e-05 | -2.907973e-06 | -1.209179e-05 | -7.408065e-06 | -6.640368e-06 | -1.349201e-05 | 3.901709e-06 | -9.333818e-06 | -1.117426e-05 | -1.81158e-05 | -6.614355e-06 | -1.356687e-05 | -4.985569e-08 | -1.046262e-06 | -4.283123e-06 | -3.928735e-06 | -1.838953e-06 | 3.280698e-06 | 7.380927e-07 | 16241590.7 | 5461115.7 | -0.001466898 | -0.00131099 | 0.004317504 | -0.03879525 | -0.03786915 | 762.315 | 808.4014
45.26947 | 0.001598686 | 85868332827233 | 85866151469546 | 85868399017407 | 85871450779831 | 85764554291583 | 85807710229049 | 85866966100509 | 85839300446909 | 85849436068096 | 85855250351864 | 85850132100188 | 85863596838953 | 85851524927466 | 85844132048705 | 85819881460222 | 85854006010400 | 85834749551078 | 85871827990690 | 85871500178592 | 85863371104412 | 85865411821878 | 85872434354856 | 85863119337497 | 85873859202145 | 6.355e-06 | 6.355e-06 | 6.355e-06 | 6.355e-06 | 6.355e-06 | 6.355e-06 | 6.355e-06 | 6.355e-06 | 6.355e-06 | 6.355e-06 | 6.355e-06 | 6.355e-06 | 6.355e-06 | 6.355e-06 | 6.355e-06 | 6.355e-06 | 6.355e-06 | 6.355e-06 | 6.355e-06 | 6.355e-06 | 6.355e-06 | 6.355e-06 | 6.355e-06 | 6.355e-06 | 0.004198055 | 1.122231e-06 | -1.074066e-06 | 2.373532e-06 | 1.881103e-06 | -3.197273e-05 | -1.951202e-05 | -2.798405e-06 | -1.204171e-05 | -7.113052e-06 | -6.528863e-06 | -1.347173e-05 | 4.178236e-06 | -9.646145e-06 | -1.133321e-05 | -1.842208e-05 | -6.937072e-06 | -1.336902e-05 | -5.938701e-08 | -9.184967e-07 | -4.343084e-06 | -3.998902e-06 | -2.131619e-06 | 3.075335e-06 | 8.390463e-07 | 16280693.1 | 5697031.7 | -0.001567549 | -0.001398414 | 0.004516612 | -0.04269311 | -0.04185281 | 768.0676 | 817.0276
47.26947 | 0.001804808 | 85866974568608 | 85864273094223 | 85866852228325 | 85870498094298 | 85744812563130 | 85794761839446 | 85865298734536 | 85832455075264 | 85844489030787 | 85851593727194 | 85844026258312 | 85861048391799 | 85846716291481 | 85837936540979 | 85809069673305 | 85849529479243 | 85827642369266 | 85871268433893 | 85870733573122 | 85860427212225 | 85863523764148 | 85871562063154 | 85859841644317 | 85873585707451 | 6.355e-06 | 6.355e-06 | 6.355e-06 | 6.355e-06 | 6.355e-06 | 6.355e-06 | 6.355e-06 | 6.355e-06 | 6.355e-06 | 6.355e-06 | 6.355e-06 | 6.355e-06 | 6.355e-06 | 6.355e-06 | 6.355e-06 | 6.355e-06 | 6.355e-06 | 6.355e-06 | 6.355e-06 | 6.355e-06 | 6.355e-06 | 6.355e-06 | 6.355e-06 | 6.355e-06 | 0.004400628 | 1.291653e-06 | -7.958946e-07 | 2.138957e-06 | 2.075438e-06 | -3.150787e-05 | -1.93485e-05 | -2.726217e-06 | -1.197736e-05 | -6.865978e-06 | -6.474669e-06 | -1.321717e-05 | 4.487376e-06 | -9.828909e-06 | -1.149383e-05 | -1.860463e-05 | -7.258206e-06 | -1.315256e-05 | -5.672193e-08 | -7.845029e-07 | -4.366986e-06 | -4.07809e-06 | -2.358974e-06 | 2.944037e-06 | 9.332624e-07 | 16320708.8 | 5938313.7 | -0.001669044 | -0.001486131 | 0.004715679 | -0.04674426 | -0.04602718 | 773.2239 | 824.9874
49.26947 | 0.00201098 | 85865493232361 | 85862255819296 | 85865125666726 | 85869404789066 | 85724409488338 | 85781301397345 | 85863519737198 | 85825310885695 | 85839302217788 | 85847767336707 | 85837571977633 | 85858224311578 | 85841639123952 | 85831436104301 | 85797758457860 | 85844722888249 | 85820267449505 | 85870669435963 | 85869903344365 | 85857250860504 | 85861516194573 | 85870561379334 | 85856155531357 | 85873275245439 | 6.355e-06 | 6.355e-06 | 6.355e-06 | 6.355e-06 | 6.355e-06 | 6.355e-06 | 6.355e-06 | 6.355e-06 | 6.355e-06 | 6.355e-06 | 6.355e-06 | 6.355e-06 | 6.355e-06 | 6.355e-06 | 6.355e-06 | 6.355e-06 | 6.355e-06 | 6.355e-06 | 6.355e-06 | 6.355e-06 | 6.355e-06 | 6.355e-06 | 6.355e-06 | 6.355e-06 | 0.004603715 | 1.422766e-06 | -5.160266e-07 | 1.93321e-06 | 2.337576e-06 | -3.108536e-05 | -1.921223e-05 | -2.714249e-06 | -1.192238e-05 | -6.659564e-06 | -6.464946e-06 | -1.288001e-05 | 4.747607e-06 | -9.859323e-06 | -1.164537e-05 | -1.861126e-05 | -7.471696e-06 | -1.290715e-05 | -3.167179e-08 | -6.648244e-07 | -4.34027e-06 | -4.17102e-06 | -2.513233e-06 | 2.894907e-06 | 1.012037e-06 | 16361553.3 | 6184446.8 | -0.001771186 | -0.001574156 | 0.004914706 | -0.05101235 | -0.050378 | 777.8767 | 832.3558
51.26947 | 0.002217209 | 85863887735813 | 85860103649291 | 85863224614578 | 85868151602309 | 85703363042224 | 85767348230286 | 85861634497965 | 85817869349942 | 85833900125730 | 85843770527939 | 85830801708298 | 85855108448086 | 85836338526549 | 85824644204324 | 85786025297716 | 85839608794562 | 85812653088099 | 85870021983759 | 85869004817134 | 85853850763088 | 85859387868845 | 85869441941682 | 85852054516635 | 85872929163386 | 6.355e-06 | 6.355e-06 | 6.355e-06 | 6.355e-06 | 6.355e-06 | 6.355e-06 | 6.355e-06 | 6.355e-06 | 6.355e-06 | 6.355e-06 | 6.355e-06 | 6.355e-06 | 6.355e-06 | 6.355e-06 | 6.355e-06 | 6.355e-06 | 6.355e-06 | 6.355e-06 | 6.355e-06 | 6.355e-06 | 6.355e-06 | 6.355e-06 | 6.355e-06 | 6.355e-06 | 0.004807261 | 1.528408e-06 | -2.610228e-07 | 1.775854e-06 | 2.679367e-06 | -3.067568e-05 | -1.908304e-05 | -2.71944e-06 | -1.186771e-05 | -6.474872e-06 | -6.497792e-06 | -1.253976e-05 | 4.98225e-06 | -9.803012e-06 | -1.174798e-05 | -1.847647e-05 | -7.63072e-06 | -1.265567e-05 | 1.366145e-08 | -5.492141e-07 | -4.244208e-06 | -4.267902e-06 | -2.626157e-06 | 2.874705e-06 | 1.083857e-06 | 16403168.8 | 6435078.6 | -0.001873743 | -0.001662592 | 0.005113691 | -0.0554618 | -0.05489884 | 782.0884 | 839.1855
53.26947 | 0.002423387 | 85862158985560 | 85857821131355 | 85861152698659 | 85866719721673 | 85681697772909 | 85752911376680 | 85859647196815 | 85810134027213 | 85828297483420 | 85839606142093 | 85823736898887 | 85851703747234 | 85830848014573 | 85817580722453 | 85773938084176 | 85834215147032 | 85804824216302 | 85869316415120 | 85868027831413 | 85850239319988 | 85857135036391 | 85868209131380 | 85847536400433 | 85872547018483 | 6.355e-06 | 6.355e-06 | 6.355e-06 | 6.355e-06 | 6.355e-06 | 6.355e-06 | 6.355e-06 | 6.355e-06 | 6.355e-06 | 6.355e-06 | 6.355e-06 | 6.355e-06 | 6.355e-06 | 6.355e-06 | 6.355e-06 | 6.355e-06 | 6.355e-06 | 6.355e-06 | 6.355e-06 | 6.355e-06 | 6.355e-06 | 6.355e-06 | 6.355e-06 | 6.355e-06 | 0.005011203 | 1.649648e-06 | -2.453567e-08 | 1.659231e-06 | 3.034225e-06 | -3.030449e-05 | -1.895988e-05 | -2.687313e-06 | -1.180287e-05 | -6.302724e-06 | -6.577389e-06 | -1.222325e-05 | 5.259034e-06 | -9.728794e-06 | -1.180297e-05 | -1.824831e-05 | -7.782037e-06 | -1.239375e-05 | 1.071796e-07 | -4.340574e-07 | -4.119591e-06 | -4.382074e-06 | -2.695422e-06 | 2.901126e-06 | 1.164962e-06 | 16445496.8 | 6689852.8 | -0.001976519 | -0.001751521 | 0.005312636 | -0.06004369 | -0.05950416 | 785.9157 | 845.5277
55.26947 | 0.002629447 | 85860310027133 | 85855410086985 | 85858908712813 | 85865104496790 | 85659447067449 | 85738003211043 | 85857559203198 | 85802113029531 | 85822496338926 | 85835276210239 | 85816397491822 | 85848021360773 | 85825192257872 | 85810268679223 | 85761551463465 | 85828571634210 | 85796795114211 | 85868546729281 | 85866962657765 | 85846434184087 | 85854754493367 | 85866868099132 | 85842598049149 | 85872125595838 | 6.355e-06 | 6.355e-06 | 6.355e-06 | 6.355e-06 | 6.355e-06 | 6.355e-06 | 6.355e-06 | 6.355e-06 | 6.355e-06 | 6.355e-06 | 6.355e-06 | 6.355e-06 | 6.355e-06 | 6.355e-06 | 6.355e-06 | 6.355e-06 | 6.355e-06 | 6.355e-06 | 6.355e-06 | 6.355e-06 | 6.355e-06 | 6.355e-06 | 6.355e-06 | 6.355e-06 | 0.005215476 | 1.775178e-06 | 1.905103e-07 | 1.568497e-06 | 3.313008e-06 | -2.994913e-05 | -1.883712e-05 | -2.616472e-06 | -1.170054e-05 | -6.143005e-06 | -6.683396e-06 | -1.194706e-05 | 5.552527e-06 | -9.64519e-06 | -1.181472e-05 | -1.795774e-05 | -7.931495e-06 | -1.214351e-05 | 1.98522e-07 | -3.206123e-07 | -4.031822e-06 | -4.490825e-06 | -2.69605e-06 | 2.996437e-06 | 1.254877e-06 | 16488472.8 | 6948378.0 | -0.002079397 | -0.001840951 | 0.005511541 | -0.06481573 | -0.06424127 | 789.4157 | 851.4404
57.26947 | 0.002835338 | 85858343503697 | 85852870933893 | 85856487496845 | 85863309365690 | 85636653553100 | 85722638229171 | 85855369810574 | 85793814283669 | 85816495185222 | 85830782229193 | 85808798182639 | 85844067329185 | 85819387730836 | 85802727918037 | 85748908293693 | 85822700531307 | 85788572880531 | 85867708248939 | 85865801305231 | 85842452645256 | 85852246732368 | 85865421616108 | 85837235494856 | 85871663878227 | 6.355e-06 | 6.355e-06 | 6.355e-06 | 6.355e-06 | 6.355e-06 | 6.355e-06 | 6.355e-06 | 6.355e-06 | 6.355e-06 | 6.355e-06 | 6.355e-06 | 6.355e-06 | 6.355e-06 | 6.355e-06 | 6.355e-06 | 6.355e-06 | 6.355e-06 | 6.355e-06 | 6.355e-06 | 6.355e-06 | 6.355e-06 | 6.355e-06 | 6.355e-06 | 6.355e-06 | 0.00542002 | 1.904727e-06 | 3.748118e-07 | 1.502491e-06 | 3.574086e-06 | -2.95784e-05 | -1.87246e-05 | -2.525016e-06 | -1.157177e-05 | -6.001602e-06 | -6.793505e-06 | -1.171873e-05 | 5.827002e-06 | -9.552848e-06 | -1.179104e-05 | -1.76407e-05 | -8.089679e-06 | -1.193175e-05 | 3.137415e-07 | -2.170565e-07 | -4.003783e-06 | -4.586877e-06 | -2.640439e-06 | 3.136889e-06 | 1.334313e-06 | 16532063.0 | 7210447.5 | -0.002182323 | -0.001930864 | 0.005710404 | -0.06965967 | -0.06904084 | 792.6237 | 856.9537
59.26947 | 0.003040955 | 85856259298473 | 85850205914899 | 85853884920156 | 85861324410306 | 85613363388582 | 85706831822821 | 85853078182541 | 85785245087934 | 85810293553508 | 85826130289458 | 85800944780720 | 85839844546019 | 85813443726851 | 85794976919937 | 85736037027444 | 85816615394590 | 85780167332773 | 85866797506190 | 85864538393169 | 85838302894538 | 85849617229803 | 85863862614376 | 85831449097360 | 85871163291966 | 6.355e-06 | 6.355e-06 | 6.355e-06 | 6.355e-06 | 6.355e-06 | 6.355e-06 | 6.355e-06 | 6.355e-06 | 6.355e-06 | 6.355e-06 | 6.355e-06 | 6.355e-06 | 6.355e-06 | 6.355e-06 | 6.355e-06 | 6.355e-06 | 6.355e-06 | 6.355e-06 | 6.355e-06 | 6.355e-06 | 6.355e-06 | 6.355e-06 | 6.355e-06 | 6.355e-06 | 0.005624781 | 2.026205e-06 | 5.290054e-07 | 1.484247e-06 | 3.896002e-06 | -2.918663e-05 | -1.862125e-05 | -2.438067e-06 | -1.144653e-05 | -5.874548e-06 | -6.882845e-06 | -1.152924e-05 | 6.05001e-06 | -9.451964e-06 | -1.173969e-05 | -1.734037e-05 | -8.246204e-06 | -1.17562e-05 | 4.403953e-07 | -1.179458e-07 | -4.012541e-06 | -4.672015e-06 | -2.551528e-06 | 3.252876e-06 | 1.397735e-06 | 16576268.9 | 7476069.9 | -0.002285305 | -0.00202122 | 0.005909228 | -0.07457807 | -0.07398618 | 795.5528 | 862.0644
61.26947 | 0.003246176 | 85854055080466 | 85847418054208 | 85851099580420 | 85859131812454 | 85589611918246 | 85690600569986 | 85850687396478 | 85776405909757 | 85803889032153 | 85821331456092 | 85792839207849 | 85835354487851 | 85807361726621 | 85787031514270 | 85722954071409 | 85810324799805 | 85771593555434 | 85865811737159 | 85863171094586 | 85833985952805 | 85846873542877 | 85862178046176 | 85825249524534 | 85870626797275 | 6.355e-06 | 6.355e-06 | 6.355e-06 | 6.355e-06 | 6.355e-06 | 6.355e-06 | 6.355e-06 | 6.355e-06 | 6.355e-06 | 6.355e-06 | 6.355e-06 | 6.355e-06 | 6.355e-06 | 6.355e-06 | 6.355e-06 | 6.355e-06 | 6.355e-06 | 6.355e-06 | 6.355e-06 | 6.355e-06 | 6.355e-06 | 6.355e-06 | 6.355e-06 | 6.355e-06 | 0.005829714 | 2.140152e-06 | 6.636483e-07 | 1.504031e-06 | 4.253317e-06 | -2.880055e-05 | -1.852201e-05 | -2.373917e-06 | -1.130397e-05 | -5.757894e-06 | -6.939514e-06 | -1.13516e-05 | 6.200385e-06 | -9.360051e-06 | -1.166187e-05 | -1.70869e-05 | -8.376877e-06 | -1.160117e-05 | 5.684356e-07 | -1.976586e-08 | -4.031431e-06 | -4.75202e-06 | -2.457582e-06 | 3.332581e-06 | 1.44651e-06 | 16621095.6 | 7745274.4 | -0.002388377 | -0.002111964 | 0.00610801 | -0.07955548 | -0.07896577 | 798.2137 | 866.7638
63.26947 | 0.003450968 | 85851727124346 | 85844510195952 | 85848134267583 | 85856722276842 | 85565419211412 | 85673957773530 | 85848204127947 | 85767291844971 | 85797273380468 | 85816397863465 | 85784489458046 | 85830595861085 | 85801138431533 | 85778904817965 | 85709668322562 | 85803836554141 | 85762865525212 | 85864752105973 | 85861697254310 | 85829502545487 | 85844019123970 | 85860358252931 | 85818653519746 | 85870057092821 | 6.355e-06 | 6.355e-06 | 6.355e-06 | 6.355e-06 | 6.355e-06 | 6.355e-06 | 6.355e-06 | 6.355e-06 | 6.355e-06 | 6.355e-06 | 6.355e-06 | 6.355e-06 | 6.355e-06 | 6.355e-06 | 6.355e-06 | 6.355e-06 | 6.355e-06 | 6.355e-06 | 6.355e-06 | 6.355e-06 | 6.355e-06 | 6.355e-06 | 6.355e-06 | 6.355e-06 | 0.006034798 | 2.254068e-06 | 7.838755e-07 | 1.53727e-06 | 4.575997e-06 | -2.843055e-05 | -1.842778e-05 | -2.333358e-06 | -1.115417e-05 | -5.63376e-06 | -6.968967e-06 | -1.117046e-05 | 6.296078e-06 | -9.276682e-06 | -1.155509e-05 | -1.688831e-05 | -8.471061e-06 | -1.144791e-05 | 6.83858e-07 | 6.443553e-08 | -4.04873e-06 | -4.831816e-06 | -2.364281e-06 | 3.398694e-06 | 1.486714e-06 | 16666524.8 | 8017949.4 | -0.002491569 | -0.002203022 | 0.006306753 | -0.08456749 | -0.08393987 | 800.6275 | 871.064
65.26947 | 0.003655388 | 85849272723082 | 85841483247134 | 85844993839360 | 85854103106190 | 85540794561250 | 85656911933172 | 85845635202560 | 85757898917742 | 85790439688968 | 85811337291440 | 85775911946788 | 85825566735911 | 85794772241664 | 85770606995902 | 85696183683782 | 85797160593036 | 85753989823081 | 85863621930792 | 85860115783281 | 85824853805589 | 85841052055974 | 85858401715323 | 85811678948417 | 85869455640406 | 6.355e-06 | 6.355e-06 | 6.355e-06 | 6.355e-06 | 6.355e-06 | 6.355e-06 | 6.355e-06 | 6.355e-06 | 6.355e-06 | 6.355e-06 | 6.355e-06 | 6.355e-06 | 6.355e-06 | 6.355e-06 | 6.355e-06 | 6.355e-06 | 6.355e-06 | 6.355e-06 | 6.355e-06 | 6.355e-06 | 6.355e-06 | 6.355e-06 | 6.355e-06 | 6.355e-06 | 0.006240019 | 2.371545e-06 | 8.910336e-07 | 1.569303e-06 | 4.801877e-06 | -2.809426e-05 | -1.834368e-05 | -2.308488e-06 | -1.101784e-05 | -5.502337e-06 | -6.986318e-06 | -1.097864e-05 | 6.356375e-06 | -9.195e-06 | -1.141772e-05 | -1.673042e-05 | -8.531221e-06 | -1.129551e-05 | 7.867576e-07 | 1.42346e-07 | -4.057855e-06 | -4.911531e-06 | -2.259863e-06 | 3.477991e-06 | 1.52571e-06 | 16712512.8 | 8293827.1 | -0.002594898 | -0.002294315 | 0.006505455 | -0.08957823 | -0.0889004 | 802.8252 | 875.0032
67.26947 | 0.003859529 | 85846690361816 | 85838337205840 | 85841683059757 | 85851294769775 | 85515740318549 | 85639474428793 | 85842985703538 | 85748226266614 | 85783386463968 | 85806152658725 | 85767127618902 | 85820267463490 | 85788265881262 | 85762144711503 | 85682503310160 | 85790305457272 | 85744964480210 | 85862425960522 | 85858429513287 | 85820041408295 | 85837968632264 | 85856313991283 | 85804342255350 | 85868823486918 | 6.355e-06 | 6.355e-06 | 6.355e-06 | 6.355e-06 | 6.355e-06 | 6.355e-06 | 6.355e-06 | 6.355e-06 | 6.355e-06 | 6.355e-06 | 6.355e-06 | 6.355e-06 | 6.355e-06 | 6.355e-06 | 6.355e-06 | 6.355e-06 | 6.355e-06 | 6.355e-06 | 6.355e-06 | 6.355e-06 | 6.355e-06 | 6.355e-06 | 6.355e-06 | 6.355e-06 | 0.006445359 | 2.488459e-06 | 9.867683e-07 | 1.593049e-06 | 4.93529e-06 | -2.778495e-05 | -1.826534e-05 | -2.293988e-06 | -1.092079e-05 | -5.368776e-06 | -6.99914e-06 | -1.077675e-05 | 6.392855e-06 | -9.114876e-06 | -1.126359e-05 | -1.659772e-05 | -8.569129e-06 | -1.114556e-05 | 8.722169e-07 | 2.053915e-07 | -4.074524e-06 | -4.987762e-06 | -2.165497e-06 | 3.553151e-06 | 1.563787e-06 | 16759004.0 | 8572570.7 | -0.002698364 | -0.00238578 | 0.006704117 | -0.09458399 | -0.09385442 | 804.8404 | 878.6324
69.26947 | 0.004063457 | 85843978938278 | 85835072689794 | 85838204678529 | 85848318755332 | 85490256242358 | 85621663213380 | 85840258771125 | 85738277949735 | 85776115855877 | 85800845753735 | 85758154508885 | 85814702912372 | 85781622448024 | 85753521717740 | 85668631067043 | 85783276025657 | 85735781043717 | 85861168255332 | 85856643072269 | 85815070023712 | 85834767492458 | 85854101988366 | 85796658954992 | 85868161668374 | 6.355e-06 | 6.355e-06 | 6.355e-06 | 6.355e-06 | 6.355e-06 | 6.355e-06 | 6.355e-06 | 6.355e-06 | 6.355e-06 | 6.355e-06 | 6.355e-06 | 6.355e-06 | 6.355e-06 | 6.355e-06 | 6.355e-06 | 6.355e-06 | 6.355e-06 | 6.355e-06 | 6.355e-06 | 6.355e-06 | 6.355e-06 | 6.355e-06 | 6.355e-06 | 6.355e-06 | 0.006650798 | 2.608406e-06 | 1.067066e-06 | 1.613155e-06 | 5.012113e-06 | -2.750497e-05 | -1.818845e-05 | -2.290611e-06 | -1.087567e-05 | -5.246056e-06 | -7.008843e-06 | -1.057912e-05 | 6.418872e-06 | -9.038783e-06 | -1.110939e-05 | -1.647546e-05 | -8.594616e-06 | -1.100831e-05 | 9.55884e-07 | 2.449847e-07 | -4.098879e-06 | -5.055531e-06 | -2.081919e-06 | 3.620464e-06 | 1.597161e-06 | 16805951.3 | 8853893.9 | -0.002801971 | -0.00247736 | 0.006902738 | -0.09961026 | -0.09881785 | 806.7008 | 881.9963
71.26947 | 0.004267202 | 85841138240423 | 85831690851849 | 85834560361924 | 85845189969648 | 85464338878911 | 85603499866565 | 85837457794482 | 85728063142131 | 85768633336437 | 85795419391867 | 85749007461977 | 85808882717197 | 85774842483189 | 85744738642184 | 85654572549980 | 85776074879246 | 85726431551170 | 85859849304104 | 85854759647355 | 85809947911553 | 85831451197530 | 85851768918343 | 85788642425962 | 85867470784522 | 6.355e-06 | 6.355e-06 | 6.355e-06 | 6.355e-06 | 6.355e-06 | 6.355e-06 | 6.355e-06 | 6.355e-06 | 6.355e-06 | 6.355e-06 | 6.355e-06 | 6.355e-06 | 6.355e-06 | 6.355e-06 | 6.355e-06 | 6.355e-06 | 6.355e-06 | 6.355e-06 | 6.355e-06 | 6.355e-06 | 6.355e-06 | 6.355e-06 | 6.355e-06 | 6.355e-06 | 0.006856318 | 2.719033e-06 | 1.138937e-06 | 1.633106e-06 | 5.065271e-06 | -2.72474e-05 | -1.810881e-05 | -2.298552e-06 | -1.086658e-05 | -5.151095e-06 | -7.016245e-06 | -1.039707e-05 | 6.449495e-06 | -8.97601e-06 | -1.095743e-05 | -1.63611e-05 | -8.615075e-06 | -1.087668e-05 | 1.057834e-06 | 2.65195e-07 | -4.115185e-06 | -5.11305e-06 | -1.991784e-06 | 3.680765e-06 | 1.628556e-06 | 16853322.0 | 9137597.7 | -0.002905718 | -0.002569018 | 0.00710132 | -0.1046182 | -0.1037981 | 808.4259 | 885.1257
73.26947 | 0.00447077 | 85838167571964 | 85828192103082 | 85830752641278 | 85841917741970 | 85437982504305 | 85585003877900 | 85834587470120 | 85717592593818 | 85760946401524 | 85789877710649 | 85739698076121 | 85802820117999 | 85767924498288 | 85735793915517 | 85640333726533 | 85768702976333 | 85716913469827 | 85858466074423 | 85852781662028 | 85804684383118 | 85828025955332 | 85849314640100 | 85780302930609 | 85866750473910 | 6.355e-06 | 6.355e-06 | 6.355e-06 | 6.355e-06 | 6.355e-06 | 6.355e-06 | 6.355e-06 | 6.355e-06 | 6.355e-06 | 6.355e-06 | 6.355e-06 | 6.355e-06 | 6.355e-06 | 6.355e-06 | 6.355e-06 | 6.355e-06 | 6.355e-06 | 6.355e-06 | 6.355e-06 | 6.355e-06 | 6.355e-06 | 6.355e-06 | 6.355e-06 | 6.355e-06 | 0.007061904 | 2.828995e-06 | 1.2017e-06 | 1.654408e-06 | 5.108806e-06 | -2.70061e-05 | -1.802962e-05 | -2.31429e-06 | -1.087545e-05 | -5.083081e-06 | -7.020405e-06 | -1.022824e-05 | 6.483084e-06 | -8.927086e-06 | -1.082147e-05 | -1.625286e-05 | -8.635722e-06 | -1.07665e-05 | 1.177792e-06 | 2.7737e-07 | -4.121278e-06 | -5.160391e-06 | -1.895581e-06 | 3.731261e-06 | 1.653117e-06 | 16901094.3 | 9423550.6 | -0.003009605 | -0.002660726 | 0.007299861 | -0.1095988 | -0.1087792 | 810.0295 | 888.0401
75.26947 | 0.004674173 | 85835065236360 | 85824576501627 | 85826784831061 | 85838507500810 | 85411183946749 | 85566192293908 | 85831653276726 | 85706877746575 | 85753061737140 | 85784226648330 | 85730234307977 | 85796530405941 | 85760866541616 | 85726688377372 | 85625919273168 | 85761160565173 | 85707229997972 | 85857013795599 | 85850712463826 | 85799286514672 | 85824497583220 | 85846738967735 | 85771649005108 | 85865999132448 | 6.355e-06 | 6.355e-06 | 6.355e-06 | 6.355e-06 | 6.355e-06 | 6.355e-06 | 6.355e-06 | 6.355e-06 | 6.355e-06 | 6.355e-06 | 6.355e-06 | 6.355e-06 | 6.355e-06 | 6.355e-06 | 6.355e-06 | 6.355e-06 | 6.355e-06 | 6.355e-06 | 6.355e-06 | 6.355e-06 | 6.355e-06 | 6.355e-06 | 6.355e-06 | 6.355e-06 | 0.007267542 | 2.931788e-06 | 1.255938e-06 | 1.678573e-06 | 5.145857e-06 | -2.678883e-05 | -1.795013e-05 | -2.3349e-06 | -1.088955e-05 | -5.018259e-06 | -7.020215e-06 | -1.008638e-05 | 6.514735e-06 | -8.893653e-06 | -1.071143e-05 | -1.614938e-05 | -8.655787e-06 | -1.067701e-05 | 1.307103e-06 | 2.964539e-07 | -4.127202e-06 | -5.201906e-06 | -1.79736e-06 | 3.759319e-06 | 1.674079e-06 | 16949246.1 | 9711617.4 | -0.003113624 | -0.002752469 | 0.007498362 | -0.1145585 | -0.113779 | 811.5245 | 890.759
77.26947 | 0.004877434 | 85831830549076 | 85820844969897 | 85822660801721 | 85834961703345 | 85383943106540 | 85547078664660 | 85828659939430 | 85695929906678 | 85744984744141 | 85778473722907 | 85720620249350 | 85790029828604 | 85753667204516 | 85717425438336 | 85611330737694 | 85753449257993 | 85697387634804 | 85855489040716 | 85848555425450 | 85793758254805 | 85820870685225 | 85844042625125 | 85762690282322 | 85865213933582 | 6.355e-06 | 6.355e-06 | 6.355e-06 | 6.355e-06 | 6.355e-06 | 6.355e-06 | 6.355e-06 | 6.355e-06 | 6.355e-06 | 6.355e-06 | 6.355e-06 | 6.355e-06 | 6.355e-06 | 6.355e-06 | 6.355e-06 | 6.355e-06 | 6.355e-06 | 6.355e-06 | 6.355e-06 | 6.355e-06 | 6.355e-06 | 6.355e-06 | 6.355e-06 | 6.355e-06 | 0.007473219 | 3.025437e-06 | 1.299642e-06 | 1.70386e-06 | 5.185822e-06 | -2.66089e-05 | -1.787371e-05 | -2.359098e-06 | -1.090361e-05 | -4.943995e-06 | -7.013921e-06 | -9.961104e-06 | 6.542865e-06 | -8.871916e-06 | -1.062245e-05 | -1.605234e-05 | -8.669872e-06 | -1.059712e-05 | 1.422285e-06 | 3.231059e-07 | -4.141313e-06 | -5.242268e-06 | -1.694768e-06 | 3.75915e-06 | 1.692013e-06 | 16997750.8 | 10001638.2 | -0.003217757 | -0.002844235 | 0.007696822 | -0.1194437 | -0.1187665 | 812.9251 | 893.305
79.26947 | 0.005080574 | 85828462773254 | 85816999512818 | 85818384764519 | 85831280698481 | 85356260605788 | 85527671920068 | 85825611327396 | 85684759538444 | 85736718266268 | 85772626121621 | 85710858809007 | 85783333355579 | 85746325941979 | 85708009312174 | 85596568735168 | 85745572810874 | 85687393929768 | 85853890425975 | 85846313636060 | 85788101458300 | 85817148943497 | 85841226601597 | 85753437538892 | 85864391695144 | 6.355e-06 | 6.355e-06 | 6.355e-06 | 6.355e-06 | 6.355e-06 | 6.355e-06 | 6.355e-06 | 6.355e-06 | 6.355e-06 | 6.355e-06 | 6.355e-06 | 6.355e-06 | 6.355e-06 | 6.355e-06 | 6.355e-06 | 6.355e-06 | 6.355e-06 | 6.355e-06 | 6.355e-06 | 6.355e-06 | 6.355e-06 | 6.355e-06 | 6.355e-06 | 6.355e-06 | 0.007678924 | 3.113088e-06 | 1.333604e-06 | 1.726738e-06 | 5.226086e-06 | -2.645952e-05 | -1.780175e-05 | -2.386538e-06 | -1.091284e-05 | -4.842773e-06 | -7.001432e-06 | -9.836653e-06 | 6.566233e-06 | -8.862267e-06 | -1.054928e-05 | -1.596156e-05 | -8.672156e-06 | -1.052297e-05 | 1.517308e-06 | 3.568818e-07 | -4.165053e-06 | -5.282511e-06 | -1.585208e-06 | 3.741344e-06 | 1.70685e-06 | 17046584.9 | 10293470.0 | -0.003321998 | -0.002936008 | 0.007895243 | -0.1242896 | -0.1237642 | 814.2433 | 895.6985
81.26947 | 0.005283606 | 85824962362570 | 85813042820263 | 85813961151170 | 85827464125589 | 85328135641831 | 85507978279967 | 85822510861250 | 85673376022070 | 85728262086988 | 85766690206750 | 85700953819190 | 85776454070530 | 85738842592869 | 85698444938109 | 85581633038984 | 85737536106179 | 85677255555517 | 85852216595365 | 85843989562839 | 85782317363695 | 85813335627934 | 85838292116963 | 85743902099423 | 85863529485747 | 6.355e-06 | 6.355e-06 | 6.355e-06 | 6.355e-06 | 6.355e-06 | 6.355e-06 | 6.355e-06 | 6.355e-06 | 6.355e-06 | 6.355e-06 | 6.355e-06 | 6.355e-06 | 6.355e-06 | 6.355e-06 | 6.355e-06 | 6.355e-06 | 6.355e-06 | 6.355e-06 | 6.355e-06 | 6.355e-06 | 6.355e-06 | 6.355e-06 | 6.355e-06 | 6.355e-06 | 0.007884646 | 3.19302e-06 | 1.36038e-06 | 1.744195e-06 | 5.268085e-06 | -2.633171e-05 | -1.773804e-05 | -2.415957e-06 | -1.091884e-05 | -4.72243e-06 | -6.983517e-06 | -9.720758e-06 | 6.584403e-06 | -8.86079e-06 | -1.046997e-05 | -1.587657e-05 | -8.661118e-06 | -1.045081e-05 | 1.598576e-06 | 3.948869e-07 | -4.194018e-06 | -5.324289e-06 | -1.469545e-06 | 3.71285e-06 | 1.718891e-06 | 17095730.3 | 10587003.7 | -0.003426353 | -0.003027763 | 0.008093623 | -0.1290945 | -0.1287509 | 815.4884 | 897.9552
83.26947 | 0.005486537 | 85821330480028 | 85808977532935 | 85809394769636 | 85823511462603 | 85299567294974 | 85488000236894 | 85819361858318 | 85661788424657 | 85719616460088 | 85760672094519 | 85690908860417 | 85769403529918 | 85731216791195 | 85688737724720 | 85566523153506 | 85729343480318 | 85666977363432 | 85850464271835 | 85841584633499 | 85776408091316 | 85809434201424 | 85835240029700 | 85734094609127 | 85862624953189 | 6.355e-06 | 6.355e-06 | 6.355e-06 | 6.355e-06 | 6.355e-06 | 6.355e-06 | 6.355e-06 | 6.355e-06 | 6.355e-06 | 6.355e-06 | 6.355e-06 | 6.355e-06 | 6.355e-06 | 6.355e-06 | 6.355e-06 | 6.355e-06 | 6.355e-06 | 6.355e-06 | 6.355e-06 | 6.355e-06 | 6.355e-06 | 6.355e-06 | 6.355e-06 | 6.355e-06 | 0.008090377 | 3.270468e-06 | 1.384778e-06 | 1.754047e-06 | 5.314142e-06 | -2.622029e-05 | -1.768437e-05 | -2.44619e-06 | -1.091947e-05 | -4.604204e-06 | -6.961172e-06 | -9.613084e-06 | 6.597824e-06 | -8.866076e-06 | -1.040187e-05 | -1.579619e-05 | -8.639969e-06 | -1.038056e-05 | 1.679866e-06 | 4.356418e-07 | -4.22297e-06 | -5.366957e-06 | -1.34713e-06 | 3.687841e-06 | 1.731055e-06 | 17145174.1 | 10882160.4 | -0.00353083 | -0.003119482 | 0.008291964 | -0.13384 | -0.1337285 | 816.6667 | 900.0859
85.26947 | 0.005689374 | 85817568779871 | 85804806336146 | 85804690673313 | 85819422293916 | 85270555927434 | 85467737413674 | 85816167029978 | 85650005595157 | 85710784439818 | 85754577325024 | 85680729007101 | 85762192563782 | 85723448039092 | 85678891993434 | 85551239704360 | 85720998952806 | 85656562157861 | 85848628083463 | 85839099177839 | 85770376973166 | 85805447956008 | 85832070821965 | 85724024078801 | 85861676661236 | 6.355e-06 | 6.355e-06 | 6.355e-06 | 6.355e-06 | 6.355e-06 | 6.355e-06 | 6.355e-06 | 6.355e-06 | 6.355e-06 | 6.355e-06 | 6.355e-06 | 6.355e-06 | 6.355e-06 | 6.355e-06 | 6.355e-06 | 6.355e-06 | 6.355e-06 | 6.355e-06 | 6.355e-06 | 6.355e-06 | 6.355e-06 | 6.355e-06 | 6.355e-06 | 6.355e-06 | 0.00829611 | 3.339703e-06 | 1.40632e-06 | 1.759624e-06 | 5.363051e-06 | -2.611152e-05 | -1.764373e-05 | -2.475943e-06 | -1.091156e-05 | -4.505733e-06 | -6.936471e-06 | -9.520097e-06 | 6.606488e-06 | -8.875706e-06 | -1.034187e-05 | -1.57206e-05 | -8.613677e-06 | -1.031367e-05 | 1.767034e-06 | 4.78479e-07 | -4.24927e-06 | -5.407589e-06 | -1.225673e-06 | 3.663809e-06 | 1.743534e-06 | 17194904.9 | 11178872.6 | -0.003635424 | -0.003211158 | 0.008490264 | -0.1385502 | -0.1386665 | 817.7837 | 902.0995
87.26947 | 0.005892132 | 85813679057834 | 85800531191834 | 85799854534206 | 85815196597099 | 85241104248300 | 85447186853552 | 85812928238436 | 85638036456408 | 85701770480150 | 85748410455381 | 85670419201297 | 85754831258777 | 85715536089659 | 85668910632632 | 85535783821074 | 85712505715997 | 85646011293467 | 85846703723500 | 85836532481168 | 85764228215068 | 85801379905426 | 85828786441704 | 85713697935998 | 85860684431218 | 6.355e-06 | 6.355e-06 | 6.355e-06 | 6.355e-06 | 6.355e-06 | 6.355e-06 | 6.355e-06 | 6.355e-06 | 6.355e-06 | 6.355e-06 | 6.355e-06 | 6.355e-06 | 6.355e-06 | 6.355e-06 | 6.355e-06 | 6.355e-06 | 6.355e-06 | 6.355e-06 | 6.355e-06 | 6.355e-06 | 6.355e-06 | 6.355e-06 | 6.355e-06 | 6.355e-06 | 0.008501842 | 3.40635e-06 | 1.427716e-06 | 1.756384e-06 | 5.415375e-06 | -2.601344e-05 | -1.761586e-05 | -2.503755e-06 | -1.089614e-05 | -4.423111e-06 | -6.911786e-06 | -9.434798e-06 | 6.611909e-06 | -8.88694e-06 | -1.029042e-05 | -1.564868e-05 | -8.588264e-06 | -1.025047e-05 | 1.851713e-06 | 5.230021e-07 | -4.272191e-06 | -5.442935e-06 | -1.118623e-06 | 3.645797e-06 | 1.756257e-06 | 17244910.4 | 11477064.4 | -0.003740126 | -0.00330279 | 0.008688524 | -0.143199 | -0.1435947 | 818.8447 | 904.0055
89.26947 | 0.006094824 | 85809662870782 | 85796154867001 | 85794892025713 | 85810834483657 | 85211217282898 | 85426343723019 | 85809645862200 | 85625889236276 | 85692579773387 | 85742173730600 | 85659984267143 | 85747328324914 | 85707481997666 | 85658795975376 | 85520158358909 | 85703866335119 | 85635325493791 | 85844690618065 | 85833883040832 | 85757966217094 | 85797233013812 | 85825390706877 | 85703121302060 | 85859649404990 | 6.355e-06 | 6.355e-06 | 6.355e-06 | 6.355e-06 | 6.355e-06 | 6.355e-06 | 6.355e-06 | 6.355e-06 | 6.355e-06 | 6.355e-06 | 6.355e-06 | 6.355e-06 | 6.355e-06 | 6.355e-06 | 6.355e-06 | 6.355e-06 | 6.355e-06 | 6.355e-06 | 6.355e-06 | 6.355e-06 | 6.355e-06 | 6.355e-06 | 6.355e-06 | 6.355e-06 | 0.008707569 | 3.464937e-06 | 1.447814e-06 | 1.747757e-06 | 5.472379e-06 | -2.59207e-05 | -1.760099e-05 | -2.527134e-06 | -1.08739e-05 | -4.357846e-06 | -6.889532e-06 | -9.362819e-06 | 6.615513e-06 | -8.898003e-06 | -1.024466e-05 | -1.557985e-05 | -8.567476e-06 | -1.018832e-05 | 1.922969e-06 | 5.673793e-07 | -4.292441e-06 | -5.470351e-06 | -1.032112e-06 | 3.631393e-06 | 1.769497e-06 | 17295176.4 | 11776650.7 | -0.003844925 | -0.003394377 | 0.008886745 | -0.1478262 | -0.1484836 | 819.8557 | 905.8152
91.26947 | 0.006297466 | 85805522313187 | 85791680707060 | 85789808475882 | 85806336189899 | 85180901322166 | 85405203350205 | 85806319070553 | 85613569940775 | 85683216679115 | 85735867586134 | 85649428620569 | 85739691186082 | 85699288036000 | 85648550343095 | 85504367184350 | 85695083350790 | 85624504959380 | 85842591272741 | 85831149082078 | 85751595228295 | 85793010712871 | 85821888613727 | 85692298626221 | 85858573751298 | 6.355e-06 | 6.355e-06 | 6.355e-06 | 6.355e-06 | 6.355e-06 | 6.355e-06 | 6.355e-06 | 6.355e-06 | 6.355e-06 | 6.355e-06 | 6.355e-06 | 6.355e-06 | 6.355e-06 | 6.355e-06 | 6.355e-06 | 6.355e-06 | 6.355e-06 | 6.355e-06 | 6.355e-06 | 6.355e-06 | 6.355e-06 | 6.355e-06 | 6.355e-06 | 6.355e-06 | 0.008913286 | 3.517868e-06 | 1.468424e-06 | 1.73491e-06 | 5.532334e-06 | -2.583225e-05 | -1.759491e-05 | -2.543227e-06 | -1.084735e-05 | -4.302534e-06 | -6.869624e-06 | -9.299162e-06 | 6.618162e-06 | -8.906494e-06 | -1.020258e-05 | -1.551375e-05 | -8.551908e-06 | -1.013117e-05 | 1.979116e-06 | 6.08761e-07 | -4.310799e-06 | -5.489117e-06 | -9.679985e-07 | 3.610515e-06 | 1.782729e-06 | 17345687.9 | 12077541.2 | -0.00394981 | -0.003485919 | 0.009084926 | -0.152408 | -0.1533328 | 820.8224 | 907.5402
93.26947 | 0.006500074 | 85801259464862 | 85787112314750 | 85784608378828 | 85801702352714 | 85150163338134 | 85383764265619 | 85802946515148 | 85601082888350 | 85673684751585 | 85729491574051 | 85638755769660 | 85731926429551 | 85690957269015 | 85638175563489 | 85488414811584 | 85686159108729 | 85613549870261 | 85840409257589 | 85828328672911 | 85745119219729 | 85788716562485 | 85818285175121 | 85681234106152 | 85857460065813 | 6.355e-06 | 6.355e-06 | 6.355e-06 | 6.355e-06 | 6.355e-06 | 6.355e-06 | 6.355e-06 | 6.355e-06 | 6.355e-06 | 6.355e-06 | 6.355e-06 | 6.355e-06 | 6.355e-06 | 6.355e-06 | 6.355e-06 | 6.355e-06 | 6.355e-06 | 6.355e-06 | 6.355e-06 | 6.355e-06 | 6.355e-06 | 6.355e-06 | 6.355e-06 | 6.355e-06 | 0.009118991 | 3.564398e-06 | 1.491249e-06 | 1.719291e-06 | 5.593644e-06 | -2.574816e-05 | -1.759373e-05 | -2.553249e-06 | -1.081823e-05 | -4.250821e-06 | -6.851764e-06 | -9.240837e-06 | 6.619381e-06 | -8.911759e-06 | -1.016093e-05 | -1.545016e-05 | -8.541238e-06 | -1.007824e-05 | 2.022375e-06 | 6.459385e-07 | -4.327429e-06 | -5.500436e-06 | -9.23283e-07 | 3.585397e-06 | 1.796253e-06 | 17396431.7 | 12379656.1 | -0.004054772 | -0.003577419 | 0.009283067 | -0.1569615 | -0.1581453 | 821.7499 | 909.1907
95.26947 | 0.006702658 | 85796877068331 | 85782453465740 | 85779295297446 | 85796933831680 | 85119010499418 | 85362027340902 | 85799527132835 | 85588430059356 | 85663986580614 | 85723045004377 | 85627968320229 | 85724040095595 | 85682493599299 | 85627673571632 | 85472306088546 | 85677095827238 | 85602460051150 | 85838148040169 | 85825420154132 | 85738541741024 | 85784353996990 | 85814584916448 | 85669932934969 | 85856311020864 | 6.355e-06 | 6.355e-06 | 6.355e-06 | 6.355e-06 | 6.355e-06 | 6.355e-06 | 6.355e-06 | 6.355e-06 | 6.355e-06 | 6.355e-06 | 6.355e-06 | 6.355e-06 | 6.355e-06 | 6.355e-06 | 6.355e-06 | 6.355e-06 | 6.355e-06 | 6.355e-06 | 6.355e-06 | 6.355e-06 | 6.355e-06 | 6.355e-06 | 6.355e-06 | 6.355e-06 | 0.00932468 | 3.603208e-06 | 1.515596e-06 | 1.702787e-06 | 5.655198e-06 | -2.566782e-05 | -1.759486e-05 | -2.556566e-06 | -1.078822e-05 | -4.202874e-06 | -6.834953e-06 | -9.187176e-06 | 6.618443e-06 | -8.917614e-06 | -1.011888e-05 | -1.538844e-05 | -8.535339e-06 | -1.002926e-05 | 2.05478e-06 | 6.789114e-07 | -4.3435e-06 | -5.507796e-06 | -8.945271e-07 | 3.560144e-06 | 1.807642e-06 | 17447395.3 | 12682920.5 | -0.004159796 | -0.003668879 | 0.009481168 | -0.1614907 | -0.1629292 | 822.643 | 910.776
97.26947 | 0.006905229 | 85792378544280 | 85777707812077 | 85773872043853 | 85792031995650 | 85087449236081 | 85339994712246 | 85796060348526 | 85575612185612 | 85654123897179 | 85716527372971 | 85617067655799 | 85716037616785 | 85673900608963 | 85617046463221 | 85456045765093 | 85667895771171 | 85591235158664 | 85835810777568 | 85822422764461 | 85731865139587 | 85779925735352 | 85810791452667 | 85658401399876 | 85855128980486 | 6.355e-06 | 6.355e-06 | 6.355e-06 | 6.355e-06 | 6.355e-06 | 6.355e-06 | 6.355e-06 | 6.355e-06 | 6.355e-06 | 6.355e-06 | 6.355e-06 | 6.355e-06 | 6.355e-06 | 6.355e-06 | 6.355e-06 | 6.355e-06 | 6.355e-06 | 6.355e-06 | 6.355e-06 | 6.355e-06 | 6.355e-06 | 6.355e-06 | 6.355e-06 | 6.355e-06 | 0.009530354 | 3.634739e-06 | 1.541512e-06 | 1.685945e-06 | 5.714223e-06 | -2.559108e-05 | -1.759769e-05 | -2.554897e-06 | -1.075847e-05 | -4.15691e-06 | -6.819009e-06 | -9.136486e-06 | 6.615207e-06 | -8.921543e-06 | -1.007572e-05 | -1.532884e-05 | -8.533818e-06 | -9.985686e-06 | 2.076845e-06 | 7.06642e-07 | -4.359642e-06 | -5.513819e-06 | -8.768085e-07 | 3.539323e-06 | 1.818088e-06 | 17498568.3 | 12987272.2 | -0.00426487 | -0.003760307 | 0.00967923 | -0.1659941 | -0.1676833 | 823.5055 | 912.3032
99.26947 | 0.007107795 | 85787767793372 | 85772878412843 | 85768341085380 | 85786998736736 | 85055485084919 | 85317669189314 | 85792546436479 | 85562629773434 | 85644097687776 | 85709937828525 | 85606054243527 | 85707923828410 | 85665181246163 | 85606296511791 | 85439638251816 | 85658561307611 | 85579874847212 | 85833400219990 | 85819337089973 | 85725091004415 | 85775433939589 | 85806907706725 | 85646646118984 | 85853915792415 | 6.355e-06 | 6.355e-06 | 6.355e-06 | 6.355e-06 | 6.355e-06 | 6.355e-06 | 6.355e-06 | 6.355e-06 | 6.355e-06 | 6.355e-06 | 6.355e-06 | 6.355e-06 | 6.355e-06 | 6.355e-06 | 6.355e-06 | 6.355e-06 | 6.355e-06 | 6.355e-06 | 6.355e-06 | 6.355e-06 | 6.355e-06 | 6.355e-06 | 6.355e-06 | 6.355e-06 | 0.009736013 | 3.658968e-06 | 1.568645e-06 | 1.668241e-06 | 5.770085e-06 | -2.551894e-05 | -1.76017e-05 | -2.549539e-06 | -1.072925e-05 | -4.109034e-06 | -6.804687e-06 | -9.088059e-06 | 6.608979e-06 | -8.923815e-06 | -1.003183e-05 | -1.527141e-05 | -8.535856e-06 | -9.946415e-06 | 2.090489e-06 | 7.31771e-07 | -4.376408e-06 | -5.519684e-06 | -8.670456e-07 | 3.524416e-06 | 1.826835e-06 | 17549942.4 | 13292660.6 | -0.004369981 | -0.003851708 | 0.009877251 | -0.1704771 | -0.1724165 | 824.3406 | 913.7779
101.2695 | 0.00731036 | 85783049005058 | 85767967998822 | 85762704634030 | 85781836349563 | 85023122216514 | 85295053915893 | 85788986034211 | 85549483471866 | 85633908420762 | 85703275734260 | 85594927837118 | 85699703095115 | 85656338484433 | 85595426173096 | 85423087724906 | 85649095007855 | 85568378765877 | 85830918624010 | 85816164745189 | 85718220091111 | 85770880535928 | 85802936129620 | 85634673397563 | 85852672912148 | 6.355e-06 | 6.355e-06 | 6.355e-06 | 6.355e-06 | 6.355e-06 | 6.355e-06 | 6.355e-06 | 6.355e-06 | 6.355e-06 | 6.355e-06 | 6.355e-06 | 6.355e-06 | 6.355e-06 | 6.355e-06 | 6.355e-06 | 6.355e-06 | 6.355e-06 | 6.355e-06 | 6.355e-06 | 6.355e-06 | 6.355e-06 | 6.355e-06 | 6.355e-06 | 6.355e-06 | 0.009941658 | 3.676627e-06 | 1.596628e-06 | 1.649928e-06 | 5.822993e-06 | -2.544959e-05 | -1.76056e-05 | -2.541598e-06 | -1.070242e-05 | -4.059003e-06 | -6.792168e-06 | -9.041199e-06 | 6.599278e-06 | -8.925147e-06 | -9.987295e-06 | -1.521638e-05 | -8.53906e-06 | -9.911034e-06 | 2.096993e-06 | 7.557352e-07 | -4.393846e-06 | -5.526404e-06 | -8.632015e-07 | 3.513866e-06 | 1.832563e-06 | 17601510.8 | 13599045.7 | -0.004475123 | -0.003943085 | 0.01007523 | -0.1749336 | -0.1771249 | 825.1506 | 915.2045
103.2695 | 0.007512925 | 85778226461392 | 85762979027772 | 85756964715297 | 85776547865726 | 84990363833183 | 85272152519039 | 85785379933230 | 85536174398514 | 85623556842849 | 85696540716443 | 85583687472662 | 85691378961409 | 85647374869316 | 85584438145344 | 85406397864292 | 85639499449091 | 85556746749392 | 85828367927612 | 85812907935866 | 85711252573714 | 85766267256654 | 85798878795989 | 85622488895912 | 85851401501401 | 6.355e-06 | 6.355e-06 | 6.355e-06 | 6.355e-06 | 6.355e-06 | 6.355e-06 | 6.355e-06 | 6.355e-06 | 6.355e-06 | 6.355e-06 | 6.355e-06 | 6.355e-06 | 6.355e-06 | 6.355e-06 | 6.355e-06 | 6.355e-06 | 6.355e-06 | 6.355e-06 | 6.355e-06 | 6.355e-06 | 6.355e-06 | 6.355e-06 | 6.355e-06 | 6.355e-06 | 0.01014729 | 3.688562e-06 | 1.624077e-06 | 1.630677e-06 | 5.869355e-06 | -2.538754e-05 | -1.761191e-05 | -2.531777e-06 | -1.067877e-05 | -4.008991e-06 | -6.780641e-06 | -8.995359e-06 | 6.586656e-06 | -8.925477e-06 | -9.944271e-06 | -1.516435e-05 | -8.541826e-06 | -9.878351e-06 | 2.09819e-06 | 7.790452e-07 | -4.411909e-06 | -5.534214e-06 | -8.636101e-07 | 3.506312e-06 | 1.835089e-06 | 17653267.0 | 13906388.6 | -0.004580289 | -0.00403444 | 0.01027318 | -0.1793716 | -0.1818139 | 825.9377 | 916.5868
105.2695 | 0.007715493 | 85773304131137 | 85757913712627 | 85751123072598 | 85771136940973 | 84957212553869 | 85248969716708 | 85781728854772 | 85522704154883 | 85613044519583 | 85689732880171 | 85572331588110 | 85682953899579 | 85638292587360 | 85573335308392 | 85389571620951 | 85629777335039 | 85544978768047 | 85825749856192 | 85809568888633 | 85704188430084 | 85761595615278 | 85794737509069 | 85610097325248 | 85850102443342 | 6.355e-06 | 6.355e-06 | 6.355e-06 | 6.355e-06 | 6.355e-06 | 6.355e-06 | 6.355e-06 | 6.355e-06 | 6.355e-06 | 6.355e-06 | 6.355e-06 | 6.355e-06 | 6.355e-06 | 6.355e-06 | 6.355e-06 | 6.355e-06 | 6.355e-06 | 6.355e-06 | 6.355e-06 | 6.355e-06 | 6.355e-06 | 6.355e-06 | 6.355e-06 | 6.355e-06 | 0.0103529 | 3.696311e-06 | 1.650817e-06 | 1.611094e-06 | 5.909388e-06 | -2.533107e-05 | -1.761774e-05 | -2.520256e-06 | -1.065879e-05 | -3.962766e-06 | -6.771079e-06 | -8.950413e-06 | 6.571664e-06 | -8.924662e-06 | -9.90239e-06 | -1.511573e-05 | -8.542807e-06 | -9.846715e-06 | 2.096067e-06 | 8.01762e-07 | -4.430374e-06 | -5.543171e-06 | -8.672314e-07 | 3.501259e-06 | 1.835032e-06 | 17705205.0 | 14214652.7 | -0.004685472 | -0.004125777 | 0.01047108 | -0.1837878 | -0.1864815 | 826.704 | 917.9284
107.2695 | 0.007918066 | 85768285535928 | 85752773587251 | 85745181155034 | 85765607649618 | 84923671356494 | 85225510802785 | 85778033357873 | 85509074933470 | 85602374158374 | 85682852789207 | 85560858425116 | 85674429912704 | 85629093728406 | 85562120310466 | 85372611415853 | 85619931301728 | 85533074794268 | 85823066101006 | 85806149493952 | 85697027794787 | 85756866831284 | 85790513933822 | 85597502857492 | 85848776407438 | 6.355e-06 | 6.355e-06 | 6.355e-06 | 6.355e-06 | 6.355e-06 | 6.355e-06 | 6.355e-06 | 6.355e-06 | 6.355e-06 | 6.355e-06 | 6.355e-06 | 6.355e-06 | 6.355e-06 | 6.355e-06 | 6.355e-06 | 6.355e-06 | 6.355e-06 | 6.355e-06 | 6.355e-06 | 6.355e-06 | 6.355e-06 | 6.355e-06 | 6.355e-06 | 6.355e-06 | 0.0105585 | 3.699831e-06 | 1.677544e-06 | 1.590982e-06 | 5.942228e-06 | -2.527972e-05 | -1.762329e-05 | -2.507106e-06 | -1.064185e-05 | -3.923322e-06 | -6.762609e-06 | -8.907098e-06 | 6.554314e-06 | -8.922424e-06 | -9.861712e-06 | -1.507087e-05 | -8.541373e-06 | -9.816157e-06 | 2.091932e-06 | 8.244008e-07 | -4.448912e-06 | -5.551391e-06 | -8.727086e-07 | 3.496833e-06 | 1.833394e-06 | 17757319.0 | 14523804.2 | -0.004790666 | -0.004217098 | 0.01066894 | -0.1881886 | -0.1911353 | 827.451 | 919.2326
109.2695 | 0.008120644 | 85763173734802 | 85747559690955 | 85739140091923 | 85759964128884 | 84889744332570 | 85201781089121 | 85774293897993 | 85495289372227 | 85591549096363 | 85675901332171 | 85549266459849 | 85665808854494 | 85619780461281 | 85550795115777 | 85355519124730 | 85609963920238 | 85521034759206 | 85820318586216 | 85802651181361 | 85689771437655 | 85752081925411 | 85786209685781 | 85584709485525 | 85847423770040 | 6.355e-06 | 6.355e-06 | 6.355e-06 | 6.355e-06 | 6.355e-06 | 6.355e-06 | 6.355e-06 | 6.355e-06 | 6.355e-06 | 6.355e-06 | 6.355e-06 | 6.355e-06 | 6.355e-06 | 6.355e-06 | 6.355e-06 | 6.355e-06 | 6.355e-06 | 6.355e-06 | 6.355e-06 | 6.355e-06 | 6.355e-06 | 6.355e-06 | 6.355e-06 | 6.355e-06 | 0.01076409 | 3.70044e-06 | 1.702864e-06 | 1.570924e-06 | 5.969263e-06 | -2.523335e-05 | -1.762564e-05 | -2.493236e-06 | -1.062871e-05 | -3.889694e-06 | -6.755304e-06 | -8.866306e-06 | 6.534919e-06 | -8.918731e-06 | -9.820845e-06 | -1.503066e-05 | -8.53679e-06 | -9.785733e-06 | 2.085897e-06 | 8.46033e-07 | -4.466569e-06 | -5.558278e-06 | -8.799317e-07 | 3.493822e-06 | 1.830468e-06 | 17809604.0 | 14833813.1 | -0.004895862 | -0.004308411 | 0.01086676 | -0.1925711 | -0.1957659 | 828.1804 | 920.5022
111.2695 | 0.008323224 | 85757971321150 | 85742272838972 | 85733000638525 | 85754210461085 | 84855436608241 | 85177785614512 | 85770510864205 | 85481350341085 | 85580572929262 | 85668879476867 | 85537554436712 | 85657092720364 | 85610355129770 | 85539360878071 | 85338296042068 | 85599877258056 | 85508858485354 | 85817509438160 | 85799074904250 | 85682420874325 | 85747241838287 | 85781826301370 | 85571721138543 | 85846044927102 | 6.355e-06 | 6.355e-06 | 6.355e-06 | 6.355e-06 | 6.355e-06 | 6.355e-06 | 6.355e-06 | 6.355e-06 | 6.355e-06 | 6.355e-06 | 6.355e-06 | 6.355e-06 | 6.355e-06 | 6.355e-06 | 6.355e-06 | 6.355e-06 | 6.355e-06 | 6.355e-06 | 6.355e-06 | 6.355e-06 | 6.355e-06 | 6.355e-06 | 6.355e-06 | 6.355e-06 | 0.01096966 | 3.699297e-06 | 1.727901e-06 | 1.551951e-06 | 5.991546e-06 | -2.519057e-05 | -1.762861e-05 | -2.479504e-06 | -1.061758e-05 | -3.863272e-06 | -6.748852e-06 | -8.827611e-06 | 6.514225e-06 | -8.913859e-06 | -9.779351e-06 | -1.499513e-05 | -8.529104e-06 | -9.754564e-06 | 2.07815e-06 | 8.674511e-07 | -4.483609e-06 | -5.566201e-06 | -8.879579e-07 | 3.491233e-06 | 1.826243e-06 | 17862055.6 | 15144653.0 | -0.005001053 | -0.004399719 | 0.01106455 | -0.196943 | -0.2003806 | 828.8934 | 921.7394
113.2695 | 0.008525806 | 85752680670735 | 85736913415405 | 85726763181994 | 85748350577693 | 84820754097726 | 85153528976523 | 85766684763387 | 85467260269257 | 85569449092178 | 85661788205067 | 85525721408090 | 85648283511946 | 85600820257702 | 85527818384379 | 85320943890273 | 85589673105316 | 85496545711019 | 85814640810071 | 85795421409359 | 85674977269779 | 85742347463774 | 85777365213524 | 85558541687782 | 85844640179028 | 6.355e-06 | 6.355e-06 | 6.355e-06 | 6.355e-06 | 6.355e-06 | 6.355e-06 | 6.355e-06 | 6.355e-06 | 6.355e-06 | 6.355e-06 | 6.355e-06 | 6.355e-06 | 6.355e-06 | 6.355e-06 | 6.355e-06 | 6.355e-06 | 6.355e-06 | 6.355e-06 | 6.355e-06 | 6.355e-06 | 6.355e-06 | 6.355e-06 | 6.355e-06 | 6.355e-06 | 0.01117521 | 3.69634e-06 | 1.753243e-06 | 1.534727e-06 | 6.009634e-06 | -2.514996e-05 | -1.763115e-05 | -2.466405e-06 | -1.060917e-05 | -3.841439e-06 | -6.742892e-06 | -8.791732e-06 | 6.492934e-06 | -8.907625e-06 | -9.738076e-06 | -1.49623e-05 | -8.519202e-06 | -9.723159e-06 | 2.069347e-06 | 8.885975e-07 | -4.500012e-06 | -5.572413e-06 | -8.960506e-07 | 3.490655e-06 | 1.821874e-06 | 17914670.2 | 15456303.0 | -0.005106233 | -0.004491026 | 0.01126229 | -0.2013027 | -0.2049766 | 829.591 | 922.9461
115.2695 | 0.008728387 | 85747304101667 | 85731482539154 | 85720427866584 | 85742388097199 | 84785703518224 | 85129015047474 | 85762816102081 | 85453021757980 | 85558180731937 | 85654628440435 | 85513766794726 | 85639383243397 | 85591178472967 | 85516168197294 | 85303464237416 | 85579353174211 | 85484096768711 | 85811714717946 | 85791691386053 | 85667441993400 | 85737399509294 | 85772827516642 | 85545175072868 | 85843209805765 | 6.355e-06 | 6.355e-06 | 6.355e-06 | 6.355e-06 | 6.355e-06 | 6.355e-06 | 6.355e-06 | 6.355e-06 | 6.355e-06 | 6.355e-06 | 6.355e-06 | 6.355e-06 | 6.355e-06 | 6.355e-06 | 6.355e-06 | 6.355e-06 | 6.355e-06 | 6.355e-06 | 6.355e-06 | 6.355e-06 | 6.355e-06 | 6.355e-06 | 6.355e-06 | 6.355e-06 | 0.01138074 | 3.692338e-06 | 1.778431e-06 | 1.519889e-06 | 6.025237e-06 | -2.511081e-05 | -1.763467e-05 | -2.454011e-06 | -1.060218e-05 | -3.822922e-06 | -6.737334e-06 | -8.75999e-06 | 6.472364e-06 | -8.89995e-06 | -9.695691e-06 | -1.493419e-05 | -8.507692e-06 | -9.691157e-06 | 2.061254e-06 | 9.092382e-07 | -4.516397e-06 | -5.577214e-06 | -9.031137e-07 | 3.490962e-06 | 1.817745e-06 | 17967444.9 | 15768746.1 | -0.0052114 | -0.004582335 | 0.01145999 | -0.2056546 | -0.2095557 | 830.274 | 924.1234
117.2695 | 0.008930965 | 85741843751622 | 85725980718018 | 85713994867043 | 85736326273373 | 84750291440477 | 85104247111078 | 85758905558994 | 85438637099826 | 85546770549406 | 85647401067545 | 85501690487954 | 85630394287128 | 85581432225383 | 85504410909905 | 85285858907485 | 85568919135068 | 85471511872338 | 85808732933855 | 85787885529218 | 85659816374173 | 85732398639613 | 85768214214939 | 85531625657306 | 85841754026003 | 6.355e-06 | 6.355e-06 | 6.355e-06 | 6.355e-06 | 6.355e-06 | 6.355e-06 | 6.355e-06 | 6.355e-06 | 6.355e-06 | 6.355e-06 | 6.355e-06 | 6.355e-06 | 6.355e-06 | 6.355e-06 | 6.355e-06 | 6.355e-06 | 6.355e-06 | 6.355e-06 | 6.355e-06 | 6.355e-06 | 6.355e-06 | 6.355e-06 | 6.355e-06 | 6.355e-06 | 0.01158626 | 3.687881e-06 | 1.80325e-06 | 1.505856e-06 | 6.039062e-06 | -2.507263e-05 | -1.763717e-05 | -2.442287e-06 | -1.059792e-05 | -3.805744e-06 | -6.731921e-06 | -8.732948e-06 | 6.451059e-06 | -8.890989e-06 | -9.654089e-06 | -1.490881e-05 | -8.49554e-06 | -9.658951e-06 | 2.053434e-06 | 9.297693e-07 | -4.532859e-06 | -5.580967e-06 | -9.098524e-07 | 3.491277e-06 | 1.813836e-06 | 18020376.6 | 16081964.1 | -0.00531655 | -0.004673646 | 0.01165766 | -0.2099954 | -0.2141091 | 830.9433 | 925.273
119.2695 | 0.00913354 | 85736301626272 | 85720408554677 | 85707464487169 | 85730167923782 | 84714524034599 | 85079227525479 | 85754953946943 | 85424108448374 | 85535220994248 | 85640106991371 | 85489492769568 | 85621318657485 | 85571583714107 | 85492547286062 | 85268129553977 | 85558372502571 | 85458791808351 | 85805697035977 | 85784004680800 | 85652101980120 | 85727345270905 | 85763526030630 | 85517897813343 | 85840273078767 | 6.355e-06 | 6.355e-06 | 6.355e-06 | 6.355e-06 | 6.355e-06 | 6.355e-06 | 6.355e-06 | 6.355e-06 | 6.355e-06 | 6.355e-06 | 6.355e-06 | 6.355e-06 | 6.355e-06 | 6.355e-06 | 6.355e-06 | 6.355e-06 | 6.355e-06 | 6.355e-06 | 6.355e-06 | 6.355e-06 | 6.355e-06 | 6.355e-06 | 6.355e-06 | 6.355e-06 | 0.01179176 | 3.683234e-06 | 1.8281e-06 | 1.492964e-06 | 6.051889e-06 | -2.503504e-05 | -1.764091e-05 | -2.431181e-06 | -1.05955e-05 | -3.789935e-06 | -6.72673e-06 | -8.710688e-06 | 6.430723e-06 | -8.88074e-06 | -9.614259e-06 | -1.488706e-05 | -8.483802e-06 | -9.628678e-06 | 2.045972e-06 | 9.48841e-07 | -4.549605e-06 | -5.584335e-06 | -9.155003e-07 | 3.491486e-06 | 1.810041e-06 | 18073462.3 | 16395938.9 | -0.005421679 | -0.00476496 | 0.01185528 | -0.2143324 | -0.2186488 | 831.5998 | 926.3961
121.2695 | 0.009336112 | 85730679594182 | 85714766633342 | 85700836969517 | 85723915471506 | 84678407329262 | 85053959240532 | 85750962276371 | 85409438068587 | 85523534214652 | 85632746993670 | 85477174326004 | 85612157841861 | 85561634738953 | 85480578565232 | 85250277396864 | 85547714424054 | 85445938113467 | 85802608345480 | 85780049742981 | 85644299827524 | 85722239589148 | 85758763540415 | 85503995993516 | 85838767143340 | 6.355e-06 | 6.355e-06 | 6.355e-06 | 6.355e-06 | 6.355e-06 | 6.355e-06 | 6.355e-06 | 6.355e-06 | 6.355e-06 | 6.355e-06 | 6.355e-06 | 6.355e-06 | 6.355e-06 | 6.355e-06 | 6.355e-06 | 6.355e-06 | 6.355e-06 | 6.355e-06 | 6.355e-06 | 6.355e-06 | 6.355e-06 | 6.355e-06 | 6.355e-06 | 6.355e-06 | 0.01199724 | 3.6785e-06 | 1.853145e-06 | 1.48126e-06 | 6.06409e-06 | -2.499739e-05 | -1.764469e-05 | -2.421068e-06 | -1.059362e-05 | -3.772494e-06 | -6.721155e-06 | -8.692601e-06 | 6.411157e-06 | -8.869564e-06 | -9.57748e-06 | -1.486764e-05 | -8.473576e-06 | -9.599746e-06 | 2.039275e-06 | 9.668958e-07 | -4.567096e-06 | -5.587379e-06 | -9.209371e-07 | 3.491571e-06 | 1.806742e-06 | 18126698.9 | 16710652.9 | -0.005526785 | -0.004856281 | 0.01205287 | -0.218656 | -0.223163 | 832.2443 | 927.494
123.2695 | 0.00953868 | 85724979449153 | 85709055485883 | 85694112555350 | 85717571104103 | 84641946993186 | 85028445023672 | 85746931540706 | 85394628340465 | 85511711997568 | 85625321891720 | 85464736103981 | 85602913155063 | 85551586943668 | 85468506254948 | 85232303652767 | 85536945647457 | 85432952535668 | 85799467804318 | 85776021772783 | 85636411499797 | 85717081705081 | 85753927265598 | 85489924884113 | 85837236340361 | 6.355e-06 | 6.355e-06 | 6.355e-06 | 6.355e-06 | 6.355e-06 | 6.355e-06 | 6.355e-06 | 6.355e-06 | 6.355e-06 | 6.355e-06 | 6.355e-06 | 6.355e-06 | 6.355e-06 | 6.355e-06 | 6.355e-06 | 6.355e-06 | 6.355e-06 | 6.355e-06 | 6.355e-06 | 6.355e-06 | 6.355e-06 | 6.355e-06 | 6.355e-06 | 6.355e-06 | 0.01220271 | 3.673197e-06 | 1.878331e-06 | 1.471002e-06 | 6.076162e-06 | -2.495898e-05 | -1.764898e-05 | -2.411496e-06 | -1.059208e-05 | -3.755406e-06 | -6.715066e-06 | -8.676699e-06 | 6.392077e-06 | -8.858452e-06 | -9.544018e-06 | -1.485001e-05 | -8.465494e-06 | -9.570777e-06 | 2.03429e-06 | 9.834183e-07 | -4.584959e-06 | -5.590508e-06 | -9.263078e-07 | 3.490749e-06 | 1.80389e-06 | 18180083.9 | 17026091.6 | -0.005631866 | -0.004947608 | 0.01225041 | -0.2229737 | -0.2276556 | 832.8773 | 928.5679
125.2695 | 0.009741244 | 85719202920473 | 85703275757273 | 85687291496650 | 85711136838308 | 84605148493548 | 85002687461434 | 85742862739984 | 85379681707564 | 85499756145786 | 85617832622706 | 85452179467753 | 85593585698122 | 85541441622885 | 85456331880354 | 85214209298765 | 85526066594480 | 85419836842499 | 85796276039327 | 85771921841870 | 85628438009053 | 85711871704009 | 85749017803021 | 85475689334400 | 85835680825725 | 6.355e-06 | 6.355e-06 | 6.355e-06 | 6.355e-06 | 6.355e-06 | 6.355e-06 | 6.355e-06 | 6.355e-06 | 6.355e-06 | 6.355e-06 | 6.355e-06 | 6.355e-06 | 6.355e-06 | 6.355e-06 | 6.355e-06 | 6.355e-06 | 6.355e-06 | 6.355e-06 | 6.355e-06 | 6.355e-06 | 6.355e-06 | 6.355e-06 | 6.355e-06 | 6.355e-06 | 0.01240816 | 3.667501e-06 | 1.902484e-06 | 1.461965e-06 | 6.087085e-06 | -2.491969e-05 | -1.765913e-05 | -2.402468e-06 | -1.059021e-05 | -3.738167e-06 | -6.708963e-06 | -8.663899e-06 | 6.373411e-06 | -8.847271e-06 | -9.513901e-06 | -1.483382e-05 | -8.460198e-06 | -9.544304e-06 | 2.031056e-06 | 9.985901e-07 | -4.603511e-06 | -5.593876e-06 | -9.325404e-07 | 3.488992e-06 | 1.800505e-06 | 18233614.6 | 17342238.5 | -0.005736916 | -0.005038945 | 0.01244792 | -0.2272788 | -0.2321248 | 833.4999 | 929.6188
127.2695 | 0.009943802 | 85713351758070 | 85697428103603 | 85680373999578 | 85704614418125 | 84568017308503 | 84976689146027 | 85738756914365 | 85364600565580 | 85487668128964 | 85610280110763 | 85439506057241 | 85584176544043 | 85531199910650 | 85444057057158 | 85195994941791 | 85515077412611 | 85406592789353 | 85793033354542 | 85767750862946 | 85620380259927 | 85706609568743 | 85744035829853 | 85461293852288 | 85834100727661 | 6.355e-06 | 6.355e-06 | 6.355e-06 | 6.355e-06 | 6.355e-06 | 6.355e-06 | 6.355e-06 | 6.355e-06 | 6.355e-06 | 6.355e-06 | 6.355e-06 | 6.355e-06 | 6.355e-06 | 6.355e-06 | 6.355e-06 | 6.355e-06 | 6.355e-06 | 6.355e-06 | 6.355e-06 | 6.355e-06 | 6.355e-06 | 6.355e-06 | 6.355e-06 | 6.355e-06 | 0.01261359 | 3.660889e-06 | 1.925998e-06 | 1.454265e-06 | 6.097963e-06 | -2.487926e-05 | -1.765697e-05 | -2.393701e-06 | -1.058764e-05 | -3.72013e-06 | -6.702792e-06 | -8.652877e-06 | 6.357224e-06 | -8.836554e-06 | -9.486788e-06 | -1.481876e-05 | -8.457924e-06 | -9.519104e-06 | 2.029323e-06 | 1.011447e-06 | -4.621999e-06 | -5.597522e-06 | -9.39775e-07 | 3.486543e-06 | 1.796956e-06 | 18287288.7 | 17659080.9 | -0.005841935 | -0.005130293 | 0.01264538 | -0.231583 | -0.236571 | 834.1122 | 930.6475
129.2695 | 0.01014635 | 85707427758788 | 85691513281143 | 85673360290263 | 85698005546435 | 84530558766364 | 84950453264469 | 85734615086723 | 85349387133194 | 85475449370017 | 85602665316575 | 85426717703890 | 85574686116425 | 85520862721108 | 85431683305926 | 85177661166308 | 85503978086871 | 85393222087310 | 85789739928480 | 85763509688276 | 85612240612088 | 85701295403576 | 85738982109392 | 85446742875461 | 85832496216364 | 6.355e-06 | 6.355e-06 | 6.355e-06 | 6.355e-06 | 6.355e-06 | 6.355e-06 | 6.355e-06 | 6.355e-06 | 6.355e-06 | 6.355e-06 | 6.355e-06 | 6.355e-06 | 6.355e-06 | 6.355e-06 | 6.355e-06 | 6.355e-06 | 6.355e-06 | 6.355e-06 | 6.355e-06 | 6.355e-06 | 6.355e-06 | 6.355e-06 | 6.355e-06 | 6.355e-06 | 0.01281901 | 3.653498e-06 | 1.948589e-06 | 1.44779e-06 | 6.108833e-06 | -2.483791e-05 | -1.76613e-05 | -2.385109e-06 | -1.058392e-05 | -3.701825e-06 | -6.696535e-06 | -8.643047e-06 | 6.340783e-06 | -8.826279e-06 | -9.462433e-06 | -1.480477e-05 | -8.458601e-06 | -9.495784e-06 | 2.028945e-06 | 1.0222e-06 | -4.638677e-06 | -5.601869e-06 | -9.484455e-07 | 3.483506e-06 | 1.793012e-06 | 18341104.1 | 17976606.3 | -0.005946918 | -0.005221654 | 0.01284281 | -0.2358749 | -0.2410014 | 834.7148 | 931.6549
131.2695 | 0.0103489 | 85701432879864 | 85685532139525 | 85666250723920 | 85691311612153 | 84492778059699 | 84923982834520 | 85730438249951 | 85334043512000 | 85463101212125 | 85594989133787 | 85413816239497 | 85565115798861 | 85510430836348 | 85419212059776 | 85159208371187 | 85492768665678 | 85379726114305 | 85786395690037 | 85759199072231 | 85604020481655 | 85695929357492 | 85733857449301 | 85432040638338 | 85830867378314 | 6.355e-06 | 6.355e-06 | 6.355e-06 | 6.355e-06 | 6.355e-06 | 6.355e-06 | 6.355e-06 | 6.355e-06 | 6.355e-06 | 6.355e-06 | 6.355e-06 | 6.355e-06 | 6.355e-06 | 6.355e-06 | 6.355e-06 | 6.355e-06 | 6.355e-06 | 6.355e-06 | 6.355e-06 | 6.355e-06 | 6.355e-06 | 6.355e-06 | 6.355e-06 | 6.355e-06 | 0.01302441 | 3.643831e-06 | 1.970395e-06 | 1.442593e-06 | 6.119822e-06 | -2.479555e-05 | -1.766532e-05 | -2.376451e-06 | -1.05789e-05 | -3.683263e-06 | -6.69021e-06 | -8.634332e-06 | 6.325026e-06 | -8.816514e-06 | -9.440329e-06 | -1.479045e-05 | -8.462034e-06 | -9.474835e-06 | 2.029955e-06 | 1.031031e-06 | -4.654393e-06 | -5.606716e-06 | -9.583076e-07 | 3.480281e-06 | 1.789503e-06 | 18395058.7 | 18294802.3 | -0.006051866 | -0.005313027 | 0.0130402 | -0.2401531 | -0.2454035 | 835.3084 | 932.6415
133.2695 | 0.01055143 | 85695369168624 | 85679485652990 | 85659045768661 | 85684533830393 | 84454680294833 | 84897279945341 | 85726227403171 | 85318571559365 | 85450625027233 | 85587252472261 | 85400803432303 | 85555466808597 | 85499904990620 | 85406644711524 | 85140637196724 | 85481449412672 | 85366106133665 | 85783000419340 | 85754819670819 | 85595721688347 | 85690511722453 | 85728662645088 | 85417191120440 | 85829214388074 | 6.355e-06 | 6.355e-06 | 6.355e-06 | 6.355e-06 | 6.355e-06 | 6.355e-06 | 6.355e-06 | 6.355e-06 | 6.355e-06 | 6.355e-06 | 6.355e-06 | 6.355e-06 | 6.355e-06 | 6.355e-06 | 6.355e-06 | 6.355e-06 | 6.355e-06 | 6.355e-06 | 6.355e-06 | 6.355e-06 | 6.355e-06 | 6.355e-06 | 6.355e-06 | 6.355e-06 | 0.0132298 | 3.631894e-06 | 1.991331e-06 | 1.438248e-06 | 6.131122e-06 | -2.475273e-05 | -1.766977e-05 | -2.367528e-06 | -1.05724e-05 | -3.665217e-06 | -6.683792e-06 | -8.626593e-06 | 6.30969e-06 | -8.807364e-06 | -9.419913e-06 | -1.477774e-05 | -8.467635e-06 | -9.455303e-06 | 2.03267e-06 | 1.037622e-06 | -4.66773e-06 | -5.612092e-06 | -9.692348e-07 | 3.476806e-06 | 1.785508e-06 | 18449150.6 | 18613658.5 | -0.006156777 | -0.005404414 | 0.01323754 | -0.2444279 | -0.2497921 | 835.8931 | 933.6081
135.2695 | 0.01075394 | 85689238580543 | 85673374762020 | 85651745986626 | 85677673295500 | 84416270608826 | 84870347073995 | 85721983550061 | 85302972870866 | 85438022175275 | 85579456283366 | 85387680797383 | 85545740329064 | 85489285889960 | 85393982567754 | 85121948511326 | 85470020898226 | 85352363079124 | 85779553932923 | 85750371972287 | 85587346301692 | 85685042868831 | 85723398404139 | 85402198004490 | 85827537388618 | 6.355e-06 | 6.355e-06 | 6.355e-06 | 6.355e-06 | 6.355e-06 | 6.355e-06 | 6.355e-06 | 6.355e-06 | 6.355e-06 | 6.355e-06 | 6.355e-06 | 6.355e-06 | 6.355e-06 | 6.355e-06 | 6.355e-06 | 6.355e-06 | 6.355e-06 | 6.355e-06 | 6.355e-06 | 6.355e-06 | 6.355e-06 | 6.355e-06 | 6.355e-06 | 6.355e-06 | 0.01343517 | 3.618257e-06 | 2.012804e-06 | 1.434637e-06 | 6.143239e-06 | -2.471077e-05 | -1.767422e-05 | -2.358261e-06 | -1.05653e-05 | -3.647371e-06 | -6.677364e-06 | -8.619697e-06 | 6.294806e-06 | -8.798944e-06 | -9.400856e-06 | -1.47655e-05 | -8.474955e-06 | -9.437127e-06 | 2.036776e-06 | 1.04173e-06 | -4.679436e-06 | -5.617993e-06 | -9.809229e-07 | 3.473565e-06 | 1.781894e-06 | 18503378.0 | 18933164.3 | -0.006261652 | -0.005495812 | 0.01343485 | -0.2486899 | -0.2541594 | 836.4695 | 934.5551
137.2695 | 0.01095645 | 85683042920059 | 85667200719252 | 85644352045608 | 85670731034029 | 84377553971917 | 84843186501895 | 85717707616809 | 85287248733299 | 85425294060547 | 85571601460580 | 85374449540987 | 85535937625291 | 85478574214428 | 85381226968573 | 85103143500663 | 85458483994143 | 85338497806994 | 85776056209637 | 85745856316570 | 85578896254167 | 85679523274800 | 85718065358948 | 85387064702936 | 85825836503656 | 6.355e-06 | 6.355e-06 | 6.355e-06 | 6.355e-06 | 6.355e-06 | 6.355e-06 | 6.355e-06 | 6.355e-06 | 6.355e-06 | 6.355e-06 | 6.355e-06 | 6.355e-06 | 6.355e-06 | 6.355e-06 | 6.355e-06 | 6.355e-06 | 6.355e-06 | 6.355e-06 | 6.355e-06 | 6.355e-06 | 6.355e-06 | 6.355e-06 | 6.355e-06 | 6.355e-06 | 0.01364053 | 3.602778e-06 | 2.032665e-06 | 1.431613e-06 | 6.155288e-06 | -2.46706e-05 | -1.76791e-05 | -2.348573e-06 | -1.055756e-05 | -3.630054e-06 | -6.670996e-06 | -8.613937e-06 | 6.280243e-06 | -8.791225e-06 | -9.38317e-06 | -1.475357e-05 | -8.483399e-06 | -9.420482e-06 | 2.041083e-06 | 1.043358e-06 | -4.689516e-06 | -5.624348e-06 | -9.931571e-07 | 3.470982e-06 | 1.778298e-06 | 18557738.8 | 19253307.5 | -0.006366489 | -0.005587223 | 0.01363212 | -0.2529417 | -0.2585075 | 837.0378 | 935.4834
139.2695 | 0.01115894 | 85676783755001 | 85660964844427 | 85636864587064 | 85663708085558 | 84338535147341 | 84815800327963 | 85713400397106 | 85271400179868 | 85412442036708 | 85563688817827 | 85361110564005 | 85526059961051 | 85467770691775 | 85368379227239 | 85084223568972 | 85446839872099 | 85324511253889 | 85772507400186 | 85741272941377 | 85570373476779 | 85673953486303 | 85712664061644 | 85371794356867 | 85824111866474 | 6.355e-06 | 6.355e-06 | 6.355e-06 | 6.355e-06 | 6.355e-06 | 6.355e-06 | 6.355e-06 | 6.355e-06 | 6.355e-06 | 6.355e-06 | 6.355e-06 | 6.355e-06 | 6.355e-06 | 6.355e-06 | 6.355e-06 | 6.355e-06 | 6.355e-06 | 6.355e-06 | 6.355e-06 | 6.355e-06 | 6.355e-06 | 6.355e-06 | 6.355e-06 | 6.355e-06 | 0.01384586 | 3.587157e-06 | 2.051685e-06 | 1.428823e-06 | 6.166798e-06 | -2.463293e-05 | -1.768414e-05 | -2.338594e-06 | -1.054889e-05 | -3.613029e-06 | -6.664839e-06 | -8.608815e-06 | 6.265932e-06 | -8.783718e-06 | -9.366605e-06 | -1.474185e-05 | -8.492542e-06 | -9.405528e-06 | 2.045656e-06 | 1.04284e-06 | -4.69827e-06 | -5.630989e-06 | -1.005793e-06 | 3.468626e-06 | 1.774864e-06 | 18612230.7 | 19574074.8 | -0.006471288 | -0.005678647 | 0.01382935 | -0.2571806 | -0.2628364 | 837.5986 | 936.3938
141.2695 | 0.01136141 | 85670462431439 | 85654668451779 | 85629284266911 | 85656605446681 | 84299218578744 | 84788190923796 | 85709062585562 | 85255428250753 | 85399467377713 | 85555719045549 | 85347664265433 | 85516108639316 | 85456876130128 | 85355440548305 | 85065190468145 | 85435090031074 | 85310404484913 | 85768907867189 | 85736622073733 | 85561779804841 | 85668334101867 | 85707195015584 | 85356390148760 | 85822363580562 | 6.355e-06 | 6.355e-06 | 6.355e-06 | 6.355e-06 | 6.355e-06 | 6.355e-06 | 6.355e-06 | 6.355e-06 | 6.355e-06 | 6.355e-06 | 6.355e-06 | 6.355e-06 | 6.355e-06 | 6.355e-06 | 6.355e-06 | 6.355e-06 | 6.355e-06 | 6.355e-06 | 6.355e-06 | 6.355e-06 | 6.355e-06 | 6.355e-06 | 6.355e-06 | 6.355e-06 | 0.01405118 | 3.570564e-06 | 2.071018e-06 | 1.425997e-06 | 6.177279e-06 | -2.459789e-05 | -1.768929e-05 | -2.328415e-06 | -1.054095e-05 | -3.596538e-06 | -6.659089e-06 | -8.603829e-06 | 6.251721e-06 | -8.776761e-06 | -9.350713e-06 | -1.472998e-05 | -8.50186e-06 | -9.39179e-06 | 2.049753e-06 | 1.040865e-06 | -4.705977e-06 | -5.637793e-06 | -1.018658e-06 | 3.466633e-06 | 1.771952e-06 | 18666851.2 | 19895452.5 | -0.006576048 | -0.005770083 | 0.01402654 | -0.2614085 | -0.2671494 | 838.1523 | 937.2873
143.2695 | 0.01156387 | 85664080118574 | 85648312780084 | 85621611755666 | 85649424132359 | 84259608449746 | 84760360708754 | 85704694589994 | 85239334010512 | 85386371290209 | 85547692694545 | 85334111091838 | 85506084946915 | 85445891486792 | 85342412104557 | 85046046356137 | 85423236138421 | 85296178626227 | 85765258070785 | 85731904041528 | 85553116970058 | 85662665695490 | 85701658707121 | 85340854928378 | 85820591787642 | 6.355e-06 | 6.355e-06 | 6.355e-06 | 6.355e-06 | 6.355e-06 | 6.355e-06 | 6.355e-06 | 6.355e-06 | 6.355e-06 | 6.355e-06 | 6.355e-06 | 6.355e-06 | 6.355e-06 | 6.355e-06 | 6.355e-06 | 6.355e-06 | 6.355e-06 | 6.355e-06 | 6.355e-06 | 6.355e-06 | 6.355e-06 | 6.355e-06 | 6.355e-06 | 6.355e-06 | 0.01425649 | 3.552773e-06 | 2.088894e-06 | 1.423108e-06 | 6.186934e-06 | -2.456589e-05 | -1.769437e-05 | -2.318157e-06 | -1.053336e-05 | -3.580749e-06 | -6.653917e-06 | -8.599788e-06 | 6.237662e-06 | -8.770015e-06 | -9.336273e-06 | -1.471824e-05 | -8.511067e-06 | -9.379175e-06 | 2.053613e-06 | 1.03848e-06 | -4.712843e-06 | -5.644669e-06 | -1.031656e-06 | 3.46538e-06 | 1.768586e-06 | 18721597.7 | 20217424.0 | -0.006680769 | -0.00586153 | 0.01422369 | -0.2656279 | -0.2714483 | 838.6993 | 938.1652
145.2695 | 0.01176633 | 85657637760350 | 85641899133899 | 85613847705726 | 85642165071120 | 84219708455996 | 84732312520689 | 85700296571529 | 85223118508545 | 85373154883253 | 85539610176314 | 85320451259003 | 85495990053580 | 85434817787763 | 85329295102387 | 85026792543092 | 85411280044729 | 85281834983711 | 85761558439928 | 85727119331733 | 85544386670175 | 85656948863087 | 85696055620513 | 85325191192095 | 85818796684055 | 6.355e-06 | 6.355e-06 | 6.355e-06 | 6.355e-06 | 6.355e-06 | 6.355e-06 | 6.355e-06 | 6.355e-06 | 6.355e-06 | 6.355e-06 | 6.355e-06 | 6.355e-06 | 6.355e-06 | 6.355e-06 | 6.355e-06 | 6.355e-06 | 6.355e-06 | 6.355e-06 | 6.355e-06 | 6.355e-06 | 6.355e-06 | 6.355e-06 | 6.355e-06 | 6.355e-06 | 0.01446178 | 3.535143e-06 | 2.106557e-06 | 1.41997e-06 | 6.195713e-06 | -2.453652e-05 | -1.769908e-05 | -2.30788e-06 | -1.052608e-05 | -3.565541e-06 | -6.649436e-06 | -8.59606e-06 | 6.223891e-06 | -8.763263e-06 | -9.32309e-06 | -1.470773e-05 | -8.520033e-06 | -9.367662e-06 | 2.057233e-06 | 1.035876e-06 | -4.718949e-06 | -5.651578e-06 | -1.044663e-06 | 3.465035e-06 | 1.76535e-06 | 18776467.3 | 20539973.2 | -0.006785451 | -0.005952988 | 0.0144208 | -0.2698379 | -0.2757298 | 839.2402 | 939.0286
147.2695 | 0.01196877 | 85651136157346 | 85635428630048 | 85605992791907 | 85634829163184 | 84179522278138 | 84704049113111 | 85695868537160 | 85206782995687 | 85359819175682 | 85531471829829 | 85306684978692 | 85485825043701 | 85423656156509 | 85316090684968 | 85007430664128 | 85399223694521 | 85267374967547 | 85757809326657 | 85722268600749 | 85535590557417 | 85651184237422 | 85690386264060 | 85309401346948 | 85816978481660 | 6.355e-06 | 6.355e-06 | 6.355e-06 | 6.355e-06 | 6.355e-06 | 6.355e-06 | 6.355e-06 | 6.355e-06 | 6.355e-06 | 6.355e-06 | 6.355e-06 | 6.355e-06 | 6.355e-06 | 6.355e-06 | 6.355e-06 | 6.355e-06 | 6.355e-06 | 6.355e-06 | 6.355e-06 | 6.355e-06 | 6.355e-06 | 6.355e-06 | 6.355e-06 | 6.355e-06 | 0.01466705 | 3.517236e-06 | 2.124304e-06 | 1.416621e-06 | 6.203725e-06 | -2.451056e-05 | -1.770376e-05 | -2.29759e-06 | -1.051808e-05 | -3.550467e-06 | -6.645694e-06 | -8.592133e-06 | 6.21047e-06 | -8.7566e-06 | -9.311186e-06 | -1.469505e-05 | -8.528703e-06 | -9.356991e-06 | 2.061004e-06 | 1.033806e-06 | -4.724426e-06 | -5.658129e-06 | -1.057669e-06 | 3.464809e-06 | 1.76206e-06 | 18831457.7 | 20863086.2 | -0.006890095 | -0.006044455 | 0.01461787 | -0.2740387 | -0.2800002 | 839.7753 | 939.8786
149.2695 | 0.01217121 | 85644575944896 | 85628902703774 | 85598047680912 | 85627417278698 | 84139053362727 | 84675573146260 | 85691410391840 | 85190328917487 | 85346365197171 | 85523277982889 | 85292812491488 | 85475590905635 | 85412407739284 | 85302799926785 | 84987962334731 | 85387069040041 | 85252800059848 | 85754011117626 | 85717352625066 | 85526730226710 | 85645372489243 | 85684651108266 | 85293487680178 | 85815137474883 | 6.355e-06 | 6.355e-06 | 6.355e-06 | 6.355e-06 | 6.355e-06 | 6.355e-06 | 6.355e-06 | 6.355e-06 | 6.355e-06 | 6.355e-06 | 6.355e-06 | 6.355e-06 | 6.355e-06 | 6.355e-06 | 6.355e-06 | 6.355e-06 | 6.355e-06 | 6.355e-06 | 6.355e-06 | 6.355e-06 | 6.355e-06 | 6.355e-06 | 6.355e-06 | 6.355e-06 | 0.01487231 | 3.499663e-06 | 2.141772e-06 | 1.413032e-06 | 6.211126e-06 | -2.448653e-05 | -1.770811e-05 | -2.287453e-06 | -1.051045e-05 | -3.536022e-06 | -6.64271e-06 | -8.58823e-06 | 6.197485e-06 | -8.749814e-06 | -9.300401e-06 | -1.468292e-05 | -8.537069e-06 | -9.347108e-06 | 2.064711e-06 | 1.03239e-06 | -4.729353e-06 | -5.66422e-06 | -1.070565e-06 | 3.464886e-06 | 1.758954e-06 | 18886566.2 | 21186748.2 | -0.006994701 | -0.006135931 | 0.0148149 | -0.2782323 | -0.2842571 | 840.305 | 940.7161
151.2695 | 0.01237365 | 85637957572852 | 85622322390159 | 85590013027995 | 85619930214067 | 84098304921571 | 84646887490178 | 85686921913529 | 85173757704474 | 85332793982368 | 85515028947860 | 85278834102145 | 85465288624507 | 85401073747250 | 85289423870017 | 84968389126876 | 85374817913243 | 85238111779693 | 85750164115136 | 85712372189443 | 85517807232939 | 85639514316673 | 85678850713034 | 85277452296754 | 85813273954498 | 6.355e-06 | 6.355e-06 | 6.355e-06 | 6.355e-06 | 6.355e-06 | 6.355e-06 | 6.355e-06 | 6.355e-06 | 6.355e-06 | 6.355e-06 | 6.355e-06 | 6.355e-06 | 6.355e-06 | 6.355e-06 | 6.355e-06 | 6.355e-06 | 6.355e-06 | 6.355e-06 | 6.355e-06 | 6.355e-06 | 6.355e-06 | 6.355e-06 | 6.355e-06 | 6.355e-06 | 0.01507756 | 3.483368e-06 | 2.158975e-06 | 1.409565e-06 | 6.218486e-06 | -2.44645e-05 | -1.771209e-05 | -2.277532e-06 | -1.050222e-05 | -3.522499e-06 | -6.640438e-06 | -8.583758e-06 | 6.184901e-06 | -8.742911e-06 | -9.290701e-06 | -1.467162e-05 | -8.545102e-06 | -9.337774e-06 | 2.068896e-06 | 1.031578e-06 | -4.733788e-06 | -5.6691e-06 | -1.083282e-06 | 3.465103e-06 | 1.756078e-06 | 18941790.8 | 21510946.9 | -0.007099269 | -0.006227413 | 0.01501189 | -0.2824186 | -0.2885024 | 840.8296 | 941.5421
153.2695 | 0.01257608 | 85631281369529 | 85615688534213 | 85581889442985 | 85612368771166 | 84057280219567 | 84617994991803 | 85682402924553 | 85157070962667 | 85319106593236 | 85506725081811 | 85264750178375 | 85454919216847 | 85389655368217 | 85275963559933 | 84948712433962 | 85362471987611 | 85223311614939 | 85746268546991 | 85707328012053 | 85508823090499 | 85633610492290 | 85672985662322 | 85261297258368 | 85811388266754 | 6.355e-06 | 6.355e-06 | 6.355e-06 | 6.355e-06 | 6.355e-06 | 6.355e-06 | 6.355e-06 | 6.355e-06 | 6.355e-06 | 6.355e-06 | 6.355e-06 | 6.355e-06 | 6.355e-06 | 6.355e-06 | 6.355e-06 | 6.355e-06 | 6.355e-06 | 6.355e-06 | 6.355e-06 | 6.355e-06 | 6.355e-06 | 6.355e-06 | 6.355e-06 | 6.355e-06 | 0.0152828 | 3.467965e-06 | 2.175646e-06 | 1.406062e-06 | 6.224953e-06 | -2.444395e-05 | -1.771574e-05 | -2.267861e-06 | -1.049391e-05 | -3.50993e-06 | -6.638754e-06 | -8.578724e-06 | 6.172775e-06 | -8.735841e-06 | -9.281859e-06 | -1.466066e-05 | -8.552744e-06 | -9.329063e-06 | 2.073741e-06 | 1.031243e-06 | -4.737776e-06 | -5.673509e-06 | -1.095842e-06 | 3.465201e-06 | 1.753495e-06 | 18997129.4 | 21835670.4 | -0.007203801 | -0.006318902 | 0.01520884 | -0.2865989 | -0.2927361 | 841.3494 | 942.3573
155.2695 | 0.0127785 | 85624547658512 | 85609001955349 | 85573677473341 | 85604733766604 | 84015982513884 | 84588898419413 | 85677853300503 | 85140270017870 | 85305304016514 | 85498366791372 | 85250561235099 | 85444483602518 | 85378153785095 | 85262419950866 | 84928933342288 | 85350032828421 | 85208400960455 | 85742324620831 | 85702220811107 | 85499779264023 | 85627661820459 | 85667056590583 | 85245024577077 | 85809480772792 | 6.355e-06 | 6.355e-06 | 6.355e-06 | 6.355e-06 | 6.355e-06 | 6.355e-06 | 6.355e-06 | 6.355e-06 | 6.355e-06 | 6.355e-06 | 6.355e-06 | 6.355e-06 | 6.355e-06 | 6.355e-06 | 6.355e-06 | 6.355e-06 | 6.355e-06 | 6.355e-06 | 6.355e-06 | 6.355e-06 | 6.355e-06 | 6.355e-06 | 6.355e-06 | 6.355e-06 | 0.01548802 | 3.453462e-06 | 2.192095e-06 | 1.402258e-06 | 6.23106e-06 | -2.442523e-05 | -1.771907e-05 | -2.258476e-06 | -1.048525e-05 | -3.498492e-06 | -6.637572e-06 | -8.573365e-06 | 6.16143e-06 | -8.728565e-06 | -9.273765e-06 | -1.465024e-05 | -8.559928e-06 | -9.32077e-06 | 2.079248e-06 | 1.0313e-06 | -4.741378e-06 | -5.67706e-06 | -1.108216e-06 | 3.465077e-06 | 1.751185e-06 | 19052580.0 | 22160907.6 | -0.007308297 | -0.006410396 | 0.01540576 | -0.2907732 | -0.2969607 | 841.8647 | 943.1624
157.2695 | 0.01298093 | 85617756717158 | 85602263428401 | 85565377604763 | 85597025971752 | 83974415168853 | 84559600391887 | 85673272966148 | 85123356327641 | 85291387219851 | 85489954504183 | 85236267908362 | 85433982733073 | 85366570202645 | 85248793977744 | 84909052702069 | 85337501839213 | 85193381044258 | 85738332539511 | 85697051218361 | 85490677195665 | 85621669082213 | 85661064061309 | 85228636256072 | 85807551831710 | 6.355e-06 | 6.355e-06 | 6.355e-06 | 6.355e-06 | 6.355e-06 | 6.355e-06 | 6.355e-06 | 6.355e-06 | 6.355e-06 | 6.355e-06 | 6.355e-06 | 6.355e-06 | 6.355e-06 | 6.355e-06 | 6.355e-06 | 6.355e-06 | 6.355e-06 | 6.355e-06 | 6.355e-06 | 6.355e-06 | 6.355e-06 | 6.355e-06 | 6.355e-06 | 6.355e-06 | 0.01569323 | 3.439772e-06 | 2.208337e-06 | 1.398809e-06 | 6.237141e-06 | -2.440766e-05 | -1.772215e-05 | -2.249431e-06 | -1.047597e-05 | -3.488297e-06 | -6.636764e-06 | -8.567605e-06 | 6.14997e-06 | -8.721064e-06 | -9.266329e-06 | -1.464046e-05 | -8.566669e-06 | -9.312962e-06 | 2.085532e-06 | 1.031722e-06 | -4.744646e-06 | -5.679808e-06 | -1.120389e-06 | 3.464591e-06 | 1.749209e-06 | 19108141.1 | 22486648.7 | -0.007412757 | -0.006501895 | 0.01560263 | -0.2949417 | -0.3011745 | 842.3757 | 943.958
159.2695 | 0.01318336 | 85610908853600 | 85595473618401 | 85556990234232 | 85589246099832 | 83932581264063 | 84530103495219 | 85668661891825 | 85106331449417 | 85277357142909 | 85481488665004 | 85221870985682 | 85423417619532 | 85354905796972 | 85235086579102 | 84889071252979 | 85324880273523 | 85178252980862 | 85734292512077 | 85691819849660 | 85481518238059 | 85615633067591 | 85655008675227 | 85212134237829 | 85805601794162 | 6.355e-06 | 6.355e-06 | 6.355e-06 | 6.355e-06 | 6.355e-06 | 6.355e-06 | 6.355e-06 | 6.355e-06 | 6.355e-06 | 6.355e-06 | 6.355e-06 | 6.355e-06 | 6.355e-06 | 6.355e-06 | 6.355e-06 | 6.355e-06 | 6.355e-06 | 6.355e-06 | 6.355e-06 | 6.355e-06 | 6.355e-06 | 6.355e-06 | 6.355e-06 | 6.355e-06 | 0.01589843 | 3.426887e-06 | 2.224289e-06 | 1.395537e-06 | 6.243598e-06 | -2.439066e-05 | -1.772495e-05 | -2.240769e-06 | -1.046552e-05 | -3.479204e-06 | -6.636244e-06 | -8.561269e-06 | 6.138904e-06 | -8.713312e-06 | -9.259508e-06 | -1.463139e-05 | -8.572924e-06 | -9.305692e-06 | 2.092611e-06 | 1.032027e-06 | -4.747603e-06 | -5.681745e-06 | -1.132273e-06 | 3.463675e-06 | 1.747583e-06 | 19163810.9 | 22812884.9 | -0.007517181 | -0.006593397 | 0.01579947 | -0.2991042 | -0.3053797 | 842.8826 | 944.7443
161.2695 | 0.01338578 | 85604004396897 | 85588633110364 | 85548515732360 | 85581394946413 | 83890483950523 | 84500410150796 | 85664020073914 | 85089196908173 | 85263214708213 | 85472969791105 | 85207371385832 | 85412789207930 | 85343161712805 | 85221298667971 | 84868989584083 | 85312169279727 | 85163017741743 | 85730204809389 | 85686527238920 | 85472303670680 | 85609554544748 | 85648891075327 | 85195520457462 | 85803631001793 | 6.355e-06 | 6.355e-06 | 6.355e-06 | 6.355e-06 | 6.355e-06 | 6.355e-06 | 6.355e-06 | 6.355e-06 | 6.355e-06 | 6.355e-06 | 6.355e-06 | 6.355e-06 | 6.355e-06 | 6.355e-06 | 6.355e-06 | 6.355e-06 | 6.355e-06 | 6.355e-06 | 6.355e-06 | 6.355e-06 | 6.355e-06 | 6.355e-06 | 6.355e-06 | 6.355e-06 | 0.01610362 | 3.414876e-06 | 2.240033e-06 | 1.392553e-06 | 6.249197e-06 | -2.437372e-05 | -1.772767e-05 | -2.232501e-06 | -1.045339e-05 | -3.471186e-06 | -6.635836e-06 | -8.554648e-06 | 6.128234e-06 | -8.705312e-06 | -9.25319e-06 | -1.4623e-05 | -8.579036e-06 | -9.298929e-06 | 2.100375e-06 | 1.032543e-06 | -4.750402e-06 | -5.683026e-06 | -1.143915e-06 | 3.462369e-06 | 1.746257e-06 | 19219588.3 | 23139609.0 | -0.00762157 | -0.006684903 | 0.01599626 | -0.3032616 | -0.3095758 | 843.3855 | 945.5217
163.2695 | 0.0135882 | 85597043652889 | 85581742476866 | 85539954481745 | 85573473313905 | 83848126462031 | 84470522587536 | 85659347518040 | 85071954288741 | 85248960828973 | 85464398441105 | 85192770124918 | 85402098390229 | 85331339057818 | 85207431129861 | 84848808143572 | 85299369693305 | 85147676157191 | 85726069724651 | 85681173880862 | 85463034704213 | 85603434064002 | 85642711904210 | 85178796912627 | 85801639792658 | 6.355e-06 | 6.355e-06 | 6.355e-06 | 6.355e-06 | 6.355e-06 | 6.355e-06 | 6.355e-06 | 6.355e-06 | 6.355e-06 | 6.355e-06 | 6.355e-06 | 6.355e-06 | 6.355e-06 | 6.355e-06 | 6.355e-06 | 6.355e-06 | 6.355e-06 | 6.355e-06 | 6.355e-06 | 6.355e-06 | 6.355e-06 | 6.355e-06 | 6.355e-06 | 6.355e-06 | 0.01630879 | 3.403981e-06 | 2.255201e-06 | 1.389765e-06 | 6.254948e-06 | -2.435725e-05 | -1.773025e-05 | -2.224665e-06 | -1.043879e-05 | -3.464343e-06 | -6.635506e-06 | -8.547659e-06 | 6.118087e-06 | -8.697014e-06 | -9.247248e-06 | -1.461538e-05 | -8.584986e-06 | -9.292755e-06 | 2.108957e-06 | 1.033172e-06 | -4.753047e-06 | -5.683416e-06 | -1.155311e-06 | 3.460042e-06 | 1.745238e-06 | 19275471.9 | 23466813.7 | -0.007725924 | -0.006776411 | 0.01619302 | -0.3074143 | -0.3137619 | 843.8846 | 946.2905
165.2695 | 0.01379061 | 85590027084231 | 85574802156948 | 85531306868534 | 85565482002993 | 83805512259745 | 84440442923820 | 85654644230170 | 85054604840614 | 85234596292044 | 85455775198219 | 85178068370904 | 85391346072003 | 85319438909799 | 85193484805604 | 84828527252869 | 85286482462440 | 85132228915325 | 85721887609767 | 85675760213271 | 85453712466421 | 85597272832278 | 85636471819560 | 85161965590211 | 85799628502375 | 6.355e-06 | 6.355e-06 | 6.355e-06 | 6.355e-06 | 6.355e-06 | 6.355e-06 | 6.355e-06 | 6.355e-06 | 6.355e-06 | 6.355e-06 | 6.355e-06 | 6.355e-06 | 6.355e-06 | 6.355e-06 | 6.355e-06 | 6.355e-06 | 6.355e-06 | 6.355e-06 | 6.355e-06 | 6.355e-06 | 6.355e-06 | 6.355e-06 | 6.355e-06 | 6.355e-06 | 0.01651396 | 3.393359e-06 | 2.270054e-06 | 1.387192e-06 | 6.260757e-06 | -2.434113e-05 | -1.773303e-05 | -2.21722e-06 | -1.042318e-05 | -3.458697e-06 | -6.635181e-06 | -8.54058e-06 | 6.108253e-06 | -8.688558e-06 | -9.24168e-06 | -1.460857e-05 | -8.590815e-06 | -9.287097e-06 | 2.117901e-06 | 1.033892e-06 | -4.755642e-06 | -5.683289e-06 | -1.166657e-06 | 3.457292e-06 | 1.7445e-06 | 19331460.6 | 23794492.5 | -0.007830241 | -0.006867923 | 0.01638974 | -0.3115599 | -0.3179419 | 844.3799 | 947.0507
167.2695 | 0.01399303 | 85582955166544 | 85567812530504 | 85522573419420 | 85557421817445 | 83762644517102 | 84410172823400 | 85649910247920 | 85037150171492 | 85220122008296 | 85447100682849 | 85163267367014 | 85380533080179 | 85307462374712 | 85179460498350 | 84808147185057 | 85273508467091 | 85116676624037 | 85717658856307 | 85670286624603 | 85444337906851 | 85591071358876 | 85630171477891 | 85145028406421 | 85797597419258 | 6.355e-06 | 6.355e-06 | 6.355e-06 | 6.355e-06 | 6.355e-06 | 6.355e-06 | 6.355e-06 | 6.355e-06 | 6.355e-06 | 6.355e-06 | 6.355e-06 | 6.355e-06 | 6.355e-06 | 6.355e-06 | 6.355e-06 | 6.355e-06 | 6.355e-06 | 6.355e-06 | 6.355e-06 | 6.355e-06 | 6.355e-06 | 6.355e-06 | 6.355e-06 | 6.355e-06 | 0.01671911 | 3.383013e-06 | 2.284493e-06 | 1.384649e-06 | 6.266494e-06 | -2.432522e-05 | -1.773606e-05 | -2.210309e-06 | -1.040585e-05 | -3.453935e-06 | -6.634684e-06 | -8.533182e-06 | 6.09841e-06 | -8.679892e-06 | -9.23638e-06 | -1.46025e-05 | -8.596637e-06 | -9.282136e-06 | 2.12715e-06 | 1.034756e-06 | -4.758184e-06 | -5.683394e-06 | -1.177847e-06 | 3.453706e-06 | 1.744535e-06 | 19387553.1 | 24122637.9 | -0.007934524 | -0.006959438 | 0.01658641 | -0.3157014 | -0.3221098 | 844.8717 | 947.8028
169.2695 | 0.01419543 | 85575828420063 | 85560773932054 | 85513754591910 | 85549293561430 | 83719526196189 | 84379714140115 | 85645145612088 | 85019591730012 | 85205538824355 | 85438375489455 | 85148368462286 | 85369660283680 | 85295410581350 | 85165359001193 | 84787668184430 | 85260448499901 | 85101019913125 | 85713383905709 | 85664753512455 | 85434911932463 | 85584830094428 | 85623811524245 | 85127987302884 | 85795546858352 | 6.355e-06 | 6.355e-06 | 6.355e-06 | 6.355e-06 | 6.355e-06 | 6.355e-06 | 6.355e-06 | 6.355e-06 | 6.355e-06 | 6.355e-06 | 6.355e-06 | 6.355e-06 | 6.355e-06 | 6.355e-06 | 6.355e-06 | 6.355e-06 | 6.355e-06 | 6.355e-06 | 6.355e-06 | 6.355e-06 | 6.355e-06 | 6.355e-06 | 6.355e-06 | 6.355e-06 | 0.01692424 | 3.373089e-06 | 2.29857e-06 | 1.383318e-06 | 6.272165e-06 | -2.430927e-05 | -1.773916e-05 | -2.20373e-06 | -1.03875e-05 | -3.450278e-06 | -6.634064e-06 | -8.526058e-06 | 6.088835e-06 | -8.671171e-06 | -9.231273e-06 | -1.459715e-05 | -8.602475e-06 | -9.277581e-06 | 2.136742e-06 | 1.035737e-06 | -4.760707e-06 | -5.683332e-06 | -1.189049e-06 | 3.449261e-06 | 1.744158e-06 | 19443748.0 | 24451242.3 | -0.008038771 | -0.007050955 | 0.01678305 | -0.3198384 | -0.3262708 | 845.3599 | 948.5468
171.2695 | 0.01439784 | 85568647328986 | 85553686697760 | 85504850974941 | 85541098037329 | 83676160325344 | 84349068784121 | 85640350513747 | 85001930961472 | 85190847566866 | 85429600147937 | 85133373023856 | 85358728455055 | 85283284464824 | 85151181105989 | 84767090472367 | 85247303425270 | 85085259342113 | 85709063249055 | 85659161291680 | 85425435371658 | 85578549490773 | 85617392600174 | 85110843965280 | 85793477131442 | 6.355e-06 | 6.355e-06 | 6.355e-06 | 6.355e-06 | 6.355e-06 | 6.355e-06 | 6.355e-06 | 6.355e-06 | 6.355e-06 | 6.355e-06 | 6.355e-06 | 6.355e-06 | 6.355e-06 | 6.355e-06 | 6.355e-06 | 6.355e-06 | 6.355e-06 | 6.355e-06 | 6.355e-06 | 6.355e-06 | 6.355e-06 | 6.355e-06 | 6.355e-06 | 6.355e-06 | 0.01712937 | 3.36381e-06 | 2.31217e-06 | 1.381513e-06 | 6.277888e-06 | -2.429325e-05 | -1.774239e-05 | -2.197863e-06 | -1.036906e-05 | -3.447462e-06 | -6.633377e-06 | -8.518517e-06 | 6.079467e-06 | -8.662538e-06 | -9.226303e-06 | -1.459246e-05 | -8.608474e-06 | -9.273354e-06 | 2.146318e-06 | 1.03684e-06 | -4.763299e-06 | -5.683215e-06 | -1.2003e-06 | 3.444149e-06 | 1.743945e-06 | 19500043.8 | 24780297.4 | -0.008142983 | -0.007142474 | 0.01697965 | -0.3239691 | -0.3304211 | 845.8449 | 949.2832
173.2695 | 0.01460023 | 85561412463763 | 85546551249662 | 85495863144750 | 85532836061635 | 83632549873095 | 84318238623113 | 85635525192927 | 84984169347414 | 85176049108919 | 85420775106861 | 85118282391324 | 85347738292501 | 85271085033524 | 85136927616076 | 84746414445584 | 85234074081371 | 85069395442720 | 85704697458097 | 85653510446611 | 85415908958945 | 85572229965591 | 85610915324356 | 85093599960897 | 85791388480183 | 6.355e-06 | 6.355e-06 | 6.355e-06 | 6.355e-06 | 6.355e-06 | 6.355e-06 | 6.355e-06 | 6.355e-06 | 6.355e-06 | 6.355e-06 | 6.355e-06 | 6.355e-06 | 6.355e-06 | 6.355e-06 | 6.355e-06 | 6.355e-06 | 6.355e-06 | 6.355e-06 | 6.355e-06 | 6.355e-06 | 6.355e-06 | 6.355e-06 | 6.355e-06 | 6.355e-06 | 0.01733448 | 3.354221e-06 | 2.325256e-06 | 1.380009e-06 | 6.283659e-06 | -2.427721e-05 | -1.774575e-05 | -2.19263e-06 | -1.035133e-05 | -3.445423e-06 | -6.632646e-06 | -8.511203e-06 | 6.070418e-06 | -8.65406e-06 | -9.221358e-06 | -1.458823e-05 | -8.614499e-06 | -9.268865e-06 | 2.155904e-06 | 1.03799e-06 | -4.765969e-06 | -5.682912e-06 | -1.211756e-06 | 3.438547e-06 | 1.744042e-06 | 19556439.0 | 25109793.7 | -0.008247161 | -0.007233994 | 0.01717621 | -0.3280964 | -0.3345638 | 846.3266 | 950.0124
175.2695 | 0.01480263 | 85554124333694 | 85539368088212 | 85486791652620 | 85524508429695 | 83588697685826 | 84287225575371 | 85630669858059 | 84966308415519 | 85161144420436 | 85411900734294 | 85103097878071 | 85336690464528 | 85258813359538 | 85122599338205 | 84725640684012 | 85220761311608 | 85053428861515 | 85700287158068 | 85647801574914 | 85406333447962 | 85565871926125 | 85604380258431 | 85076256669239 | 85789281103751 | 6.355e-06 | 6.355e-06 | 6.355e-06 | 6.355e-06 | 6.355e-06 | 6.355e-06 | 6.355e-06 | 6.355e-06 | 6.355e-06 | 6.355e-06 | 6.355e-06 | 6.355e-06 | 6.355e-06 | 6.355e-06 | 6.355e-06 | 6.355e-06 | 6.355e-06 | 6.355e-06 | 6.355e-06 | 6.355e-06 | 6.355e-06 | 6.355e-06 | 6.355e-06 | 6.355e-06 | 0.01753958 | 3.344568e-06 | 2.337729e-06 | 1.378821e-06 | 6.289536e-06 | -2.426129e-05 | -1.774917e-05 | -2.187773e-06 | -1.033491e-05 | -3.444129e-06 | -6.631959e-06 | -8.503761e-06 | 6.061699e-06 | -8.64551e-06 | -9.216292e-06 | -1.458431e-05 | -8.62048e-06 | -9.264598e-06 | 2.165515e-06 | 1.039115e-06 | -4.768702e-06 | -5.682792e-06 | -1.2231e-06 | 3.432523e-06 | 1.744383e-06 | 19612931.8 | 25439721.7 | -0.008351305 | -0.007325514 | 0.01737273 | -0.3322182 | -0.3386992 | 846.8053 | 950.7348
177.2695 | 0.01500502 | 85546783439006 | 85532137778635 | 85477637063472 | 85516115946074 | 83544606584764 | 84256031576370 | 85625784735523 | 84948349550605 | 85146134549255 | 85402977336192 | 85087820714614 | 85325585554746 | 85246470490159 | 85108197080818 | 84704769939404 | 85207365978135 | 85037360366952 | 85695833019087 | 85642035373543 | 85396709526552 | 85559475758895 | 85597787905644 | 85058815270766 | 85787155183752 | 6.355e-06 | 6.355e-06 | 6.355e-06 | 6.355e-06 | 6.355e-06 | 6.355e-06 | 6.355e-06 | 6.355e-06 | 6.355e-06 | 6.355e-06 | 6.355e-06 | 6.355e-06 | 6.355e-06 | 6.355e-06 | 6.355e-06 | 6.355e-06 | 6.355e-06 | 6.355e-06 | 6.355e-06 | 6.355e-06 | 6.355e-06 | 6.355e-06 | 6.355e-06 | 6.355e-06 | 0.01774467 | 3.334972e-06 | 2.349622e-06 | 1.377782e-06 | 6.295438e-06 | -2.424543e-05 | -1.775266e-05 | -2.183202e-06 | -1.032003e-05 | -3.443323e-06 | -6.631375e-06 | -8.496272e-06 | 6.053382e-06 | -8.637146e-06 | -9.211456e-06 | -1.458059e-05 | -8.62635e-06 | -9.259982e-06 | 2.174894e-06 | 1.040144e-06 | -4.771545e-06 | -5.682634e-06 | -1.234272e-06 | 3.426091e-06 | 1.744955e-06 | 19669520.5 | 25770071.4 | -0.008455417 | -0.007417032 | 0.01756921 | -0.3363371 | -0.342828 | 847.2812 | 951.4511
179.2695 | 0.01520741 | 85539390241156 | 85524860919546 | 85468399884657 | 85507659379635 | 83500279305130 | 84224658611093 | 85620870060791 | 84930294178093 | 85131020578853 | 85394005165799 | 85072452112374 | 85314424105046 | 85234057459556 | 85093721639927 | 84683803112297 | 85193888971897 | 85021190665758 | 85691335736912 | 85636212612244 | 85387037941219 | 85553041849857 | 85591138713904 | 85041276874045 | 85785010861307 | 6.355e-06 | 6.355e-06 | 6.355e-06 | 6.355e-06 | 6.355e-06 | 6.355e-06 | 6.355e-06 | 6.355e-06 | 6.355e-06 | 6.355e-06 | 6.355e-06 | 6.355e-06 | 6.355e-06 | 6.355e-06 | 6.355e-06 | 6.355e-06 | 6.355e-06 | 6.355e-06 | 6.355e-06 | 6.355e-06 | 6.355e-06 | 6.355e-06 | 6.355e-06 | 6.355e-06 | 0.01794975 | 3.325343e-06 | 2.360845e-06 | 1.376995e-06 | 6.301553e-06 | -2.422967e-05 | -1.775614e-05 | -2.179059e-06 | -1.03067e-05 | -3.443073e-06 | -6.63096e-06 | -8.489115e-06 | 6.045355e-06 | -8.628893e-06 | -9.206654e-06 | -1.457703e-05 | -8.632094e-06 | -9.255137e-06 | 2.184047e-06 | 1.041054e-06 | -4.774481e-06 | -5.682576e-06 | -1.245361e-06 | 3.419401e-06 | 1.745758e-06 | 19726203.6 | 26100833.6 | -0.008559497 | -0.007508548 | 0.01776566 | -0.3404529 | -0.3469513 | 847.7543 | 952.1616
181.2695 | 0.0154098 | 85531945216767 | 85517538127804 | 85459080634181 | 85499139485633 | 83455718469014 | 84193108673493 | 85615926154072 | 84912143652721 | 85115803616606 | 85384984460062 | 85056993221253 | 85303206614271 | 85221575208908 | 85079173836535 | 84662741203908 | 85180331218058 | 85004920487423 | 85686796024668 | 85630334090800 | 85377319415094 | 85546570598229 | 85584433102267 | 85023642431861 | 85782848262253 | 6.355e-06 | 6.355e-06 | 6.355e-06 | 6.355e-06 | 6.355e-06 | 6.355e-06 | 6.355e-06 | 6.355e-06 | 6.355e-06 | 6.355e-06 | 6.355e-06 | 6.355e-06 | 6.355e-06 | 6.355e-06 | 6.355e-06 | 6.355e-06 | 6.355e-06 | 6.355e-06 | 6.355e-06 | 6.355e-06 | 6.355e-06 | 6.355e-06 | 6.355e-06 | 6.355e-06 | 0.01815482 | 3.315794e-06 | 2.371411e-06 | 1.376388e-06 | 6.307887e-06 | -2.421371e-05 | -1.775967e-05 | -2.175096e-06 | -1.02947e-05 | -3.44324e-06 | -6.630766e-06 | -8.481763e-06 | 6.037691e-06 | -8.620394e-06 | -9.201804e-06 | -1.457367e-05 | -8.637715e-06 | -9.249916e-06 | 2.192994e-06 | 1.041864e-06 | -4.777521e-06 | -5.682473e-06 | -1.256203e-06 | 3.412605e-06 | 1.746726e-06 | 19782979.5 | 26432000.3 | -0.008663547 | -0.00760006 | 0.01796206 | -0.3445651 | -0.3510693 | 848.2248 | 952.8666
183.2695 | 0.01561219 | 85524448845023 | 85510170007270 | 85449679822873 | 85490557034402 | 83410926737039 | 84161383677750 | 85610953366062 | 84893899414012 | 85100484837266 | 85375915471264 | 85041445224552 | 85291933475541 | 85209024677250 | 85064554496011 | 84641585233723 | 85166693621127 | 84988550525091 | 85682214626548 | 85624400634938 | 85367554496724 | 85540062403039 | 85577671486371 | 85005912894009 | 85780667513365 | 6.355e-06 | 6.355e-06 | 6.355e-06 | 6.355e-06 | 6.355e-06 | 6.355e-06 | 6.355e-06 | 6.355e-06 | 6.355e-06 | 6.355e-06 | 6.355e-06 | 6.355e-06 | 6.355e-06 | 6.355e-06 | 6.355e-06 | 6.355e-06 | 6.355e-06 | 6.355e-06 | 6.355e-06 | 6.355e-06 | 6.355e-06 | 6.355e-06 | 6.355e-06 | 6.355e-06 | 0.01835987 | 3.306307e-06 | 2.381394e-06 | 1.375978e-06 | 6.314318e-06 | -2.419704e-05 | -1.776327e-05 | -2.171374e-06 | -1.028366e-05 | -3.444306e-06 | -6.630911e-06 | -8.474336e-06 | 6.030731e-06 | -8.612076e-06 | -9.196934e-06 | -1.457029e-05 | -8.643201e-06 | -9.244574e-06 | 2.201573e-06 | 1.042562e-06 | -4.780576e-06 | -5.682322e-06 | -1.266834e-06 | 3.405692e-06 | 1.747885e-06 | 19839847.0 | 26763564.6 | -0.008767569 | -0.007691566 | 0.01815842 | -0.3486751 | -0.3551831 | 848.6927 | 953.5665
185.2695 | 0.01581458 | 85516901613899 | 85502757193558 | 85440197915166 | 85481912827646 | 83365906627872 | 84129485434802 | 85605952093870 | 84875563093082 | 85085065220710 | 85366798483857 | 85025809344027 | 85280605098459 | 85196406797157 | 85049864347262 | 84620336161266 | 85152976877992 | 84972081459084 | 85677592259743 | 85618413083314 | 85357744096078 | 85533517592089 | 85570854285876 | 84988089245098 | 85778468738715 | 6.355e-06 | 6.355e-06 | 6.355e-06 | 6.355e-06 | 6.355e-06 | 6.355e-06 | 6.355e-06 | 6.355e-06 | 6.355e-06 | 6.355e-06 | 6.355e-06 | 6.355e-06 | 6.355e-06 | 6.355e-06 | 6.355e-06 | 6.355e-06 | 6.355e-06 | 6.355e-06 | 6.355e-06 | 6.355e-06 | 6.355e-06 | 6.355e-06 | 6.355e-06 | 6.355e-06 | 0.01856492 | 3.2968e-06 | 2.391005e-06 | 1.375681e-06 | 6.321044e-06 | -2.41788e-05 | -1.776708e-05 | -2.167768e-06 | -1.027298e-05 | -3.44331e-06 | -6.630498e-06 | -8.466957e-06 | 6.023685e-06 | -8.603695e-06 | -9.192124e-06 | -1.456591e-05 | -8.648716e-06 | -9.23927e-06 | 2.209919e-06 | 1.043171e-06 | -4.783634e-06 | -5.681543e-06 | -1.277205e-06 | 3.398595e-06 | 1.749201e-06 | 19896805.4 | 27095521.9 | -0.008871565 | -0.007783064 | 0.01835475 | -0.3527821 | -0.3592906 | 849.1581 | 954.2611
187.2695 | 0.01601696 | 85509304018667 | 85495300348382 | 85430635314384 | 85473207695731 | 83320660382165 | 84097415686904 | 85600922774278 | 84857136461430 | 85069545646373 | 85357633431533 | 85010086955930 | 85269221873842 | 85183722529691 | 85035104230322 | 84598994756935 | 85139182087337 | 84955513866964 | 85672929637150 | 85612372247551 | 85347889000630 | 85526936739904 | 85563981977180 | 84970172678623 | 85776252057078 | 6.355e-06 | 6.355e-06 | 6.355e-06 | 6.355e-06 | 6.355e-06 | 6.355e-06 | 6.355e-06 | 6.355e-06 | 6.355e-06 | 6.355e-06 | 6.355e-06 | 6.355e-06 | 6.355e-06 | 6.355e-06 | 6.355e-06 | 6.355e-06 | 6.355e-06 | 6.355e-06 | 6.355e-06 | 6.355e-06 | 6.355e-06 | 6.355e-06 | 6.355e-06 | 6.355e-06 | 0.01876996 | 3.287351e-06 | 2.400357e-06 | 1.375383e-06 | 6.327912e-06 | -2.415896e-05 | -1.777084e-05 | -2.164274e-06 | -1.026279e-05 | -3.443627e-06 | -6.630799e-06 | -8.459292e-06 | 6.016887e-06 | -8.595248e-06 | -9.187371e-06 | -1.456277e-05 | -8.654456e-06 | -9.234047e-06 | 2.217995e-06 | 1.043832e-06 | -4.787193e-06 | -5.68163e-06 | -1.287266e-06 | 3.391465e-06 | 1.750646e-06 | 19953853.6 | 27427866.8 | -0.008975535 | -0.007874552 | 0.01855104 | -0.3568864 | -0.3633937 | 849.6211 | 954.9508
189.2695 | 0.01621934 | 85501656577238 | 85487799638582 | 85420992494412 | 85464442478912 | 83275190364871 | 84065176045777 | 85595865834038 | 84838620992112 | 85053926911200 | 85348420697207 | 84994279508159 | 85257784151210 | 85170972810376 | 85020274935732 | 84577561879017 | 85125309824388 | 84938848253607 | 85668227401643 | 85606278812746 | 85337989439673 | 85520320350685 | 85557055026020 | 84952164362918 | 85774017600391 | 6.355e-06 | 6.355e-06 | 6.355e-06 | 6.355e-06 | 6.355e-06 | 6.355e-06 | 6.355e-06 | 6.355e-06 | 6.355e-06 | 6.355e-06 | 6.355e-06 | 6.355e-06 | 6.355e-06 | 6.355e-06 | 6.355e-06 | 6.355e-06 | 6.355e-06 | 6.355e-06 | 6.355e-06 | 6.355e-06 | 6.355e-06 | 6.355e-06 | 6.355e-06 | 6.355e-06 | 0.01897498 | 3.277837e-06 | 2.409072e-06 | 1.374996e-06 | 6.335005e-06 | -2.413736e-05 | -1.777479e-05 | -2.160711e-06 | -1.025202e-05 | -3.44391e-06 | -6.631621e-06 | -8.45142e-06 | 6.01036e-06 | -8.586668e-06 | -9.182723e-06 | -1.455995e-05 | -8.660424e-06 | -9.229818e-06 | 2.225908e-06 | 1.044643e-06 | -4.791003e-06 | -5.681492e-06 | -1.297063e-06 | 3.384483e-06 | 1.752154e-06 | 20010991.0 | 27760596.3 | -0.009079484 | -0.007966028 | 0.01874728 | -0.3609868 | -0.3674911 | 850.0817 | 955.6353
191.2695 | 0.01642171 | 85493959818346 | 85480255231445 | 85411269944093 | 85455618036605 | 83229498946715 | 84032768126885 | 85590781732740 | 84820018606120 | 85038209766218 | 85339160435588 | 84978388571454 | 85246292259352 | 85158158585142 | 85005377263381 | 84556038132384 | 85111360491955 | 84922085085901 | 85663486154255 | 85600133493783 | 85328045669666 | 85513668909883 | 85550073880267 | 84934065589580 | 85771765514165 | 6.355e-06 | 6.355e-06 | 6.355e-06 | 6.355e-06 | 6.355e-06 | 6.355e-06 | 6.355e-06 | 6.355e-06 | 6.355e-06 | 6.355e-06 | 6.355e-06 | 6.355e-06 | 6.355e-06 | 6.355e-06 | 6.355e-06 | 6.355e-06 | 6.355e-06 | 6.355e-06 | 6.355e-06 | 6.355e-06 | 6.355e-06 | 6.355e-06 | 6.355e-06 | 6.355e-06 | 0.01917999 | 3.268226e-06 | 2.417546e-06 | 1.374443e-06 | 6.342334e-06 | -2.41134e-05 | -1.777916e-05 | -2.157062e-06 | -1.024083e-05 | -3.443912e-06 | -6.632616e-06 | -8.443168e-06 | 6.004077e-06 | -8.578029e-06 | -9.178151e-06 | -1.455758e-05 | -8.666737e-06 | -9.22645e-06 | 2.233697e-06 | 1.045646e-06 | -4.795077e-06 | -5.681105e-06 | -1.306761e-06 | 3.377751e-06 | 1.753686e-06 | 20068217.2 | 28093707.5 | -0.009183414 | -0.008057488 | 0.01894349 | -0.3650805 | -0.3715817 | 850.5399 | 956.3145
193.2695 | 0.01662407 | 85486214279185 | 85472667246517 | 85401468131143 | 85446735225022 | 83183588557085 | 84000193548008 | 85585670941478 | 84801331240831 | 85022394889077 | 85329852825913 | 84962415802187 | 85234746450607 | 85145280818500 | 84990412102454 | 84534424044049 | 85097334523796 | 84905224803390 | 85658706447840 | 85593936885453 | 85318057883302 | 85506982877769 | 85543038995719 | 84915877809979 | 85769495932758 | 6.355e-06 | 6.355e-06 | 6.355e-06 | 6.355e-06 | 6.355e-06 | 6.355e-06 | 6.355e-06 | 6.355e-06 | 6.355e-06 | 6.355e-06 | 6.355e-06 | 6.355e-06 | 6.355e-06 | 6.355e-06 | 6.355e-06 | 6.355e-06 | 6.355e-06 | 6.355e-06 | 6.355e-06 | 6.355e-06 | 6.355e-06 | 6.355e-06 | 6.355e-06 | 6.355e-06 | 0.01938499 | 3.258466e-06 | 2.425822e-06 | 1.373782e-06 | 6.34995e-06 | -2.408787e-05 | -1.778368e-05 | -2.153539e-06 | -1.022842e-05 | -3.443698e-06 | -6.6338e-06 | -8.434642e-06 | 5.99855e-06 | -8.56926e-06 | -9.173567e-06 | -1.455576e-05 | -8.673419e-06 | -9.224e-06 | 2.241359e-06 | 1.047095e-06 | -4.799433e-06 | -5.680647e-06 | -1.316007e-06 | 3.37123e-06 | 1.75535e-06 | 20125531.6 | 28427198.4 | -0.009287327 | -0.00814893 | 0.01913966 | -0.369169 | -0.3756632 | 850.9956 | 956.9884
195.2695 | 0.01682642 | 85478420483191 | 85465035811674 | 85391587516361 | 85437794862637 | 83137461564878 | 83967454073195 | 85580533901312 | 84782560837502 | 85006482902214 | 85320498021385 | 84946362768938 | 85223147154607 | 85132340448251 | 84975380284962 | 84512720209087 | 85083232316662 | 84888267932473 | 85653888787996 | 85587689668667 | 85308026187016 | 85500262747749 | 85535950743115 | 84897602462472 | 85767208995970 | 6.355e-06 | 6.355e-06 | 6.355e-06 | 6.355e-06 | 6.355e-06 | 6.355e-06 | 6.355e-06 | 6.355e-06 | 6.355e-06 | 6.355e-06 | 6.355e-06 | 6.355e-06 | 6.355e-06 | 6.355e-06 | 6.355e-06 | 6.355e-06 | 6.355e-06 | 6.355e-06 | 6.355e-06 | 6.355e-06 | 6.355e-06 | 6.355e-06 | 6.355e-06 | 6.355e-06 | 0.01958998 | 3.248511e-06 | 2.433629e-06 | 1.37295e-06 | 6.357724e-06 | -2.406237e-05 | -1.778828e-05 | -2.149807e-06 | -1.021627e-05 | -3.443288e-06 | -6.635289e-06 | -8.426208e-06 | 5.992467e-06 | -8.560513e-06 | -9.169063e-06 | -1.45539e-05 | -8.680627e-06 | -9.222471e-06 | 2.248931e-06 | 1.048441e-06 | -4.804084e-06 | -5.68016e-06 | -1.325149e-06 | 3.36491e-06 | 1.756994e-06 | 20182933.3 | 28761063.6 | -0.009391224 | -0.008240354 | 0.01933579 | -0.3732521 | -0.3797385 | 851.449 | 957.6571
197.2695 | 0.01702877 | 85470578889724 | 85457361184954 | 85381628518090 | 85428797644699 | 83091120296588 | 83934551874733 | 85575370960840 | 84763709043099 | 84990474511768 | 85311096131665 | 84930230892078 | 85211494880136 | 85119338392606 | 84960282578421 | 84490927308597 | 85069054328158 | 84871215012770 | 85649033622220 | 85581392415985 | 85297950670107 | 85493508904039 | 85528809410949 | 84879240966998 | 85764904833032 | 6.355e-06 | 6.355e-06 | 6.355e-06 | 6.355e-06 | 6.355e-06 | 6.355e-06 | 6.355e-06 | 6.355e-06 | 6.355e-06 | 6.355e-06 | 6.355e-06 | 6.355e-06 | 6.355e-06 | 6.355e-06 | 6.355e-06 | 6.355e-06 | 6.355e-06 | 6.355e-06 | 6.355e-06 | 6.355e-06 | 6.355e-06 | 6.355e-06 | 6.355e-06 | 6.355e-06 | 0.01979495 | 3.238357e-06 | 2.441796e-06 | 1.372066e-06 | 6.365757e-06 | -2.403794e-05 | -1.779262e-05 | -2.145978e-06 | -1.020407e-05 | -3.442858e-06 | -6.636781e-06 | -8.417805e-06 | 5.986874e-06 | -8.551688e-06 | -9.164616e-06 | -1.455198e-05 | -8.688127e-06 | -9.221733e-06 | 2.256546e-06 | 1.049734e-06 | -4.809002e-06 | -5.679184e-06 | -1.334114e-06 | 3.358601e-06 | 1.758679e-06 | 20240421.3 | 29095298.0 | -0.009495107 | -0.008331758 | 0.01953188 | -0.3773274 | -0.3838055 | 851.9 | 958.3207
199.2695 | 0.01723111 | 85462689937086 | 85449643724512 | 85371591532890 | 85419744205998 | 83044567485458 | 83901489433598 | 85570182395623 | 84744777400654 | 84974370526087 | 85301647298064 | 84914021364883 | 85199790111113 | 85106275518082 | 84945119775493 | 84469046606133 | 85054801334434 | 84854066802044 | 85644141359507 | 85575045630687 | 85287831469732 | 85486721639571 | 85521615190784 | 84860794688435 | 85762583559646 | 6.355e-06 | 6.355e-06 | 6.355e-06 | 6.355e-06 | 6.355e-06 | 6.355e-06 | 6.355e-06 | 6.355e-06 | 6.355e-06 | 6.355e-06 | 6.355e-06 | 6.355e-06 | 6.355e-06 | 6.355e-06 | 6.355e-06 | 6.355e-06 | 6.355e-06 | 6.355e-06 | 6.355e-06 | 6.355e-06 | 6.355e-06 | 6.355e-06 | 6.355e-06 | 6.355e-06 | 0.01999991 | 3.22803e-06 | 2.449694e-06 | 1.371318e-06 | 6.373639e-06 | -2.401466e-05 | -1.779665e-05 | -2.141981e-06 | -1.019196e-05 | -3.442348e-06 | -6.638806e-06 | -8.409577e-06 | 5.981268e-06 | -8.542674e-06 | -9.159919e-06 | -1.45501e-05 | -8.695717e-06 | -9.22161e-06 | 2.264235e-06 | 1.051406e-06 | -4.814126e-06 | -5.679078e-06 | -1.342927e-06 | 3.352021e-06 | 1.760464e-06 | 20297994.6 | 29429894.8 | -0.009598975 | -0.008423141 | 0.01972793 | -0.381396 | -0.3878639 | 852.3487 | 958.9794
201.2695 | 0.01743344 | 85454754048570 | 85441884082157 | 85361476926235 | 85410635035903 | 82997805704908 | 83868269400922 | 85564968412177 | 84725766780319 | 84958171869865 | 85292151672950 | 84897735230629 | 85188033436652 | 85093152675526 | 84929892559113 | 84447079201626 | 85040474325151 | 84836824229586 | 85639212360170 | 85568649819072 | 85277668737842 | 85479901266192 | 85514368218701 | 84842264980050 | 85760245292636 | 6.355e-06 | 6.355e-06 | 6.355e-06 | 6.355e-06 | 6.355e-06 | 6.355e-06 | 6.355e-06 | 6.355e-06 | 6.355e-06 | 6.355e-06 | 6.355e-06 | 6.355e-06 | 6.355e-06 | 6.355e-06 | 6.355e-06 | 6.355e-06 | 6.355e-06 | 6.355e-06 | 6.355e-06 | 6.355e-06 | 6.355e-06 | 6.355e-06 | 6.355e-06 | 6.355e-06 | 0.02020485 | 3.217621e-06 | 2.456252e-06 | 1.370808e-06 | 6.381926e-06 | -2.399354e-05 | -1.780025e-05 | -2.137829e-06 | -1.018042e-05 | -3.441855e-06 | -6.641026e-06 | -8.401572e-06 | 5.975743e-06 | -8.533611e-06 | -9.155347e-06 | -1.454831e-05 | -8.703274e-06 | -9.2219e-06 | 2.271639e-06 | 1.053155e-06 | -4.819297e-06 | -5.678809e-06 | -1.351616e-06 | 3.345024e-06 | 1.76222e-06 | 20355651.6 | 29764846.5 | -0.009702827 | -0.008514505 | 0.01992395 | -0.3854597 | -0.391916 | 852.7953 | 959.6338
203.2695 | 0.01763576 | 85446771605506 | 85434082973492 | 85351285054942 | 85401470527674 | 82950837501310 | 83834894449560 | 85559729166466 | 84706678235906 | 84941879614943 | 85282609411145 | 84881373393903 | 85176225446778 | 85079970640706 | 84914601539498 | 84425026071080 | 85026074436090 | 84819488376101 | 85634246966702 | 85562205487520 | 85267462699961 | 85473048007972 | 85507068636410 | 84823653051263 | 85757890132108 | 6.355e-06 | 6.355e-06 | 6.355e-06 | 6.355e-06 | 6.355e-06 | 6.355e-06 | 6.355e-06 | 6.355e-06 | 6.355e-06 | 6.355e-06 | 6.355e-06 | 6.355e-06 | 6.355e-06 | 6.355e-06 | 6.355e-06 | 6.355e-06 | 6.355e-06 | 6.355e-06 | 6.355e-06 | 6.355e-06 | 6.355e-06 | 6.355e-06 | 6.355e-06 | 6.355e-06 | 0.02040979 | 3.207183e-06 | 2.462598e-06 | 1.370541e-06 | 6.389848e-06 | -2.397401e-05 | -1.780334e-05 | -2.133456e-06 | -1.016951e-05 | -3.441421e-06 | -6.643357e-06 | -8.393846e-06 | 5.970184e-06 | -8.524555e-06 | -9.150725e-06 | -1.454665e-05 | -8.71064e-06 | -9.222468e-06 | 2.279099e-06 | 1.054918e-06 | -4.824537e-06 | -5.678491e-06 | -1.360168e-06 | 3.337619e-06 | 1.76404e-06 | 20413391.2 | 30100146.0 | -0.009806664 | -0.00860585 | 0.02011992 | -0.389518 | -0.3959619 | 853.2398 | 960.284
205.2695 | 0.01783808 | 85438742981488 | 85426241108092 | 85341016247029 | 85392251071612 | 82903665431545 | 83801367345547 | 85554464788914 | 84687512821073 | 84925494872240 | 85273020699138 | 84864936708753 | 85164366727665 | 85066730172423 | 84899247263529 | 84402888467827 | 85011602860706 | 84802060366640 | 85629245438831 | 85555713163410 | 85257213567445 | 85466162094727 | 85499716563218 | 84804960035104 | 85755518192331 | 6.355e-06 | 6.355e-06 | 6.355e-06 | 6.355e-06 | 6.355e-06 | 6.355e-06 | 6.355e-06 | 6.355e-06 | 6.355e-06 | 6.355e-06 | 6.355e-06 | 6.355e-06 | 6.355e-06 | 6.355e-06 | 6.355e-06 | 6.355e-06 | 6.355e-06 | 6.355e-06 | 6.355e-06 | 6.355e-06 | 6.355e-06 | 6.355e-06 | 6.355e-06 | 6.355e-06 | 0.02061471 | 3.196805e-06 | 2.46856e-06 | 1.370579e-06 | 6.397829e-06 | -2.395527e-05 | -1.780593e-05 | -2.128893e-06 | -1.015908e-05 | -3.441022e-06 | -6.645722e-06 | -8.386368e-06 | 5.964722e-06 | -8.515325e-06 | -9.146205e-06 | -1.454484e-05 | -8.717782e-06 | -9.223117e-06 | 2.286651e-06 | 1.056645e-06 | -4.82981e-06 | -5.678243e-06 | -1.368586e-06 | 3.32979e-06 | 1.765828e-06 | 20471212.2 | 30435787.2 | -0.009910485 | -0.008697176 | 0.02031586 | -0.3935709 | -0.4000022 | 853.6823 | 960.9303
207.2695 | 0.0180404 | 85430668510769 | 85418359207466 | 85330670825378 | 85382976964003 | 82856292012108 | 83767690814595 | 85549175389749 | 84668271570233 | 84909018824619 | 85263385741326 | 84848426020634 | 85152457875346 | 85053432046786 | 84883830245848 | 84380667636414 | 84997060809333 | 84784541322084 | 85624208035790 | 85549173369018 | 85246921658292 | 85459243773221 | 85492312112049 | 84786187089482 | 85753129595813 | 6.355e-06 | 6.355e-06 | 6.355e-06 | 6.355e-06 | 6.355e-06 | 6.355e-06 | 6.355e-06 | 6.355e-06 | 6.355e-06 | 6.355e-06 | 6.355e-06 | 6.355e-06 | 6.355e-06 | 6.355e-06 | 6.355e-06 | 6.355e-06 | 6.355e-06 | 6.355e-06 | 6.355e-06 | 6.355e-06 | 6.355e-06 | 6.355e-06 | 6.355e-06 | 6.355e-06 | 0.02081962 | 3.186557e-06 | 2.474019e-06 | 1.370929e-06 | 6.405868e-06 | -2.393702e-05 | -1.780805e-05 | -2.124039e-06 | -1.014908e-05 | -3.440589e-06 | -6.648081e-06 | -8.37887e-06 | 5.95924e-06 | -8.506091e-06 | -9.141839e-06 | -1.454296e-05 | -8.724678e-06 | -9.223829e-06 | 2.29462e-06 | 1.058383e-06 | -4.835057e-06 | -5.677885e-06 | -1.376535e-06 | 3.321538e-06 | 1.76761e-06 | 20529113.8 | 30771765.2 | -0.01001429 | -0.008788482 | 0.02051175 | -0.3976201 | -0.4040382 | 854.1228 | 961.5728
209.2695 | 0.01824271 | 85422548529449 | 85410437987932 | 85320249086655 | 85373648506860 | 82808719701252 | 83733867553778 | 85543861067565 | 84648955561654 | 84892452728245 | 85253704780352 | 84831842132282 | 85140499475694 | 85040077059655 | 84868350963333 | 84358364766424 | 84982449490951 | 84766932321585 | 85619134963258 | 85542586648875 | 85236587377216 | 85452293274872 | 85484855473051 | 84767335415649 | 85750724477240 | 6.355e-06 | 6.355e-06 | 6.355e-06 | 6.355e-06 | 6.355e-06 | 6.355e-06 | 6.355e-06 | 6.355e-06 | 6.355e-06 | 6.355e-06 | 6.355e-06 | 6.355e-06 | 6.355e-06 | 6.355e-06 | 6.355e-06 | 6.355e-06 | 6.355e-06 | 6.355e-06 | 6.355e-06 | 6.355e-06 | 6.355e-06 | 6.355e-06 | 6.355e-06 | 6.355e-06 | 0.02102452 | 3.176499e-06 | 2.47914e-06 | 1.371552e-06 | 6.413832e-06 | -2.391979e-05 | -1.780977e-05 | -2.119035e-06 | -1.013962e-05 | -3.440189e-06 | -6.65043e-06 | -8.371589e-06 | 5.953855e-06 | -8.496763e-06 | -9.137606e-06 | -1.454104e-05 | -8.731333e-06 | -9.224574e-06 | 2.30273e-06 | 1.060156e-06 | -4.840249e-06 | -5.677491e-06 | -1.384498e-06 | 3.312895e-06 | 1.769402e-06 | 20587095.1 | 31108075.4 | -0.01011808 | -0.008879771 | 0.02070761 | -0.4016646 | -0.4080672 | 854.5615 | 962.2115
211.2695 | 0.01844502 | 85414383338636 | 85402478121191 | 85309751350571 | 85364265997429 | 82760950954525 | 83699900123874 | 85538521896950 | 84629565986232 | 84875797616289 | 85243978104666 | 84815185870747 | 85128492106829 | 85026665942433 | 84852809872670 | 84335980939643 | 84967770097769 | 84749234417093 | 85614026429760 | 85535953545049 | 85226211115535 | 85445310848666 | 85477346879807 | 84748406174683 | 85748302978449 | 6.355e-06 | 6.355e-06 | 6.355e-06 | 6.355e-06 | 6.355e-06 | 6.355e-06 | 6.355e-06 | 6.355e-06 | 6.355e-06 | 6.355e-06 | 6.355e-06 | 6.355e-06 | 6.355e-06 | 6.355e-06 | 6.355e-06 | 6.355e-06 | 6.355e-06 | 6.355e-06 | 6.355e-06 | 6.355e-06 | 6.355e-06 | 6.355e-06 | 6.355e-06 | 6.355e-06 | 0.02122942 | 3.166707e-06 | 2.483907e-06 | 1.37241e-06 | 6.421772e-06 | -2.390302e-05 | -1.781111e-05 | -2.113368e-06 | -1.013045e-05 | -3.439867e-06 | -6.652691e-06 | -8.364438e-06 | 5.948494e-06 | -8.487368e-06 | -9.13364e-06 | -1.453915e-05 | -8.73773e-06 | -9.225319e-06 | 2.31107e-06 | 1.062406e-06 | -4.845389e-06 | -5.676744e-06 | -1.392666e-06 | 3.303849e-06 | 1.77117e-06 | 20645155.3 | 31444713.2 | -0.01022185 | -0.00897104 | 0.02090343 | -0.4057044 | -0.4120925 | 854.9983 | 962.8467
213.2695 | 0.01864732 | 85406173228122 | 85394480268497 | 85299177934885 | 85354829703328 | 82712988169567 | 83665791111579 | 85533157908669 | 84610104236059 | 84859054561415 | 85234206052037 | 84798458061940 | 85116436297028 | 85013199437665 | 84837207396842 | 84313517246244 | 84953023791097 | 84731448578369 | 85608882575909 | 85529274608938 | 85215793255135 | 85438296694043 | 85469786538241 | 84729400593718 | 85745865241621 | 6.355e-06 | 6.355e-06 | 6.355e-06 | 6.355e-06 | 6.355e-06 | 6.355e-06 | 6.355e-06 | 6.355e-06 | 6.355e-06 | 6.355e-06 | 6.355e-06 | 6.355e-06 | 6.355e-06 | 6.355e-06 | 6.355e-06 | 6.355e-06 | 6.355e-06 | 6.355e-06 | 6.355e-06 | 6.355e-06 | 6.355e-06 | 6.355e-06 | 6.355e-06 | 6.355e-06 | 0.0214343 | 3.157221e-06 | 2.488295e-06 | 1.373472e-06 | 6.429806e-06 | -2.38862e-05 | -1.781209e-05 | -2.108032e-06 | -1.012144e-05 | -3.43959e-06 | -6.654909e-06 | -8.357524e-06 | 5.944077e-06 | -8.477853e-06 | -9.129905e-06 | -1.453728e-05 | -8.74388e-06 | -9.226109e-06 | 2.319659e-06 | 1.064073e-06 | -4.850505e-06 | -5.676043e-06 | -1.400576e-06 | 3.294412e-06 | 1.77291e-06 | 20703293.6 | 31781675.4 | -0.0103256 | -0.009062291 | 0.02109921 | -0.4097407 | -0.4161125 | 855.4332 | 963.4783
215.2695 | 0.01884961 | 85397918492803 | 85386445056988 | 85288529170516 | 85345339891044 | 82664833933849 | 83631542937973 | 85527769219568 | 84590571078327 | 84842224668141 | 85224388960371 | 84781659502405 | 85104332628486 | 84999678215320 | 84821543953617 | 84290974615427 | 84938211677742 | 84713575697984 | 85603703554968 | 85522550441149 | 85205334257131 | 85431251258296 | 85462174677305 | 84710319837662 | 85743411422676 | 6.355e-06 | 6.355e-06 | 6.355e-06 | 6.355e-06 | 6.355e-06 | 6.355e-06 | 6.355e-06 | 6.355e-06 | 6.355e-06 | 6.355e-06 | 6.355e-06 | 6.355e-06 | 6.355e-06 | 6.355e-06 | 6.355e-06 | 6.355e-06 | 6.355e-06 | 6.355e-06 | 6.355e-06 | 6.355e-06 | 6.355e-06 | 6.355e-06 | 6.355e-06 | 6.355e-06 | 0.02163917 | 3.148082e-06 | 2.492334e-06 | 1.374745e-06 | 6.437705e-06 | -2.387005e-05 | -1.781278e-05 | -2.102236e-06 | -1.011286e-05 | -3.439164e-06 | -6.657019e-06 | -8.350771e-06 | 5.938099e-06 | -8.468327e-06 | -9.126385e-06 | -1.453558e-05 | -8.749826e-06 | -9.226908e-06 | 2.328457e-06 | 1.065783e-06 | -4.855523e-06 | -5.675851e-06 | -1.408306e-06 | 3.284743e-06 | 1.774598e-06 | 20761509.3 | 32118957.0 | -0.01042934 | -0.009153523 | 0.02129495 | -0.4137718 | -0.4201271 | 855.8665 | 964.1065
217.2695 | 0.0190519 | 85389619416828 | 85378373082119 | 85277805397169 | 85335796833263 | 82616490210312 | 83597158060320 | 85522355861820 | 84570967517487 | 84825309020702 | 85214527212403 | 84764790989799 | 85092181723490 | 84986102958177 | 84805819983838 | 84268353965847 | 84923334800885 | 84695616567028 | 85598489512233 | 85515781634519 | 85194834577299 | 85424174790351 | 85454511508596 | 84691165020752 | 85740941678813 | 6.355e-06 | 6.355e-06 | 6.355e-06 | 6.355e-06 | 6.355e-06 | 6.355e-06 | 6.355e-06 | 6.355e-06 | 6.355e-06 | 6.355e-06 | 6.355e-06 | 6.355e-06 | 6.355e-06 | 6.355e-06 | 6.355e-06 | 6.355e-06 | 6.355e-06 | 6.355e-06 | 6.355e-06 | 6.355e-06 | 6.355e-06 | 6.355e-06 | 6.355e-06 | 6.355e-06 | 0.02184402 | 3.139295e-06 | 2.495999e-06 | 1.376183e-06 | 6.445616e-06 | -2.385375e-05 | -1.781313e-05 | -2.096396e-06 | -1.010419e-05 | -3.438737e-06 | -6.658977e-06 | -8.344221e-06 | 5.932688e-06 | -8.458767e-06 | -9.123165e-06 | -1.453398e-05 | -8.755588e-06 | -9.227738e-06 | 2.337147e-06 | 1.067944e-06 | -4.860467e-06 | -5.675551e-06 | -1.415886e-06 | 3.274904e-06 | 1.776216e-06 | 20819801.8 | 32456555.6 | -0.01053306 | -0.009244736 | 0.02149066 | -0.4177972 | -0.424136 | 856.298 | 964.7311
219.2695 | 0.01925418 | 85381276286093 | 85370264928936 | 85267006945050 | 85326200808720 | 82567959254351 | 83562638964121 | 85516917874369 | 84551294728984 | 84808308687187 | 85204621229454 | 84747853293488 | 85079984131677 | 84972474278088 | 84790035858863 | 84245656202116 | 84908394201840 | 84677571907338 | 85593240734172 | 85508968770692 | 85184294601332 | 85417067566101 | 85446797276384 | 84671937377915 | 85738456168295 | 6.355e-06 | 6.355e-06 | 6.355e-06 | 6.355e-06 | 6.355e-06 | 6.355e-06 | 6.355e-06 | 6.355e-06 | 6.355e-06 | 6.355e-06 | 6.355e-06 | 6.355e-06 | 6.355e-06 | 6.355e-06 | 6.355e-06 | 6.355e-06 | 6.355e-06 | 6.355e-06 | 6.355e-06 | 6.355e-06 | 6.355e-06 | 6.355e-06 | 6.355e-06 | 6.355e-06 | 0.02204887 | 3.130872e-06 | 2.499282e-06 | 1.377769e-06 | 6.453528e-06 | -2.38373e-05 | -1.781311e-05 | -2.090349e-06 | -1.009549e-05 | -3.438673e-06 | -6.660785e-06 | -8.337848e-06 | 5.92743e-06 | -8.449221e-06 | -9.120258e-06 | -1.453252e-05 | -8.761166e-06 | -9.228561e-06 | 2.345707e-06 | 1.069896e-06 | -4.86544e-06 | -5.675188e-06 | -1.42335e-06 | 3.264681e-06 | 1.777769e-06 | 20878170.5 | 32794467.6 | -0.01063677 | -0.009335931 | 0.02168632 | -0.4218187 | -0.4281403 | 856.7278 | 965.3521
221.2695 | 0.01945646 | 85372889376543 | 85362121180244 | 85256134175758 | 85316552102041 | 82519243418171 | 83527988000332 | 85511455265322 | 84531553834613 | 84791224523488 | 85194671423629 | 84730847190021 | 85067740366386 | 84958792762313 | 84774191941804 | 84222882174313 | 84893390890907 | 84659442357299 | 85587957557943 | 85502112432752 | 85173715004182 | 85409929884322 | 85439032229403 | 84652638099846 | 85735955054478 | 6.355e-06 | 6.355e-06 | 6.355e-06 | 6.355e-06 | 6.355e-06 | 6.355e-06 | 6.355e-06 | 6.355e-06 | 6.355e-06 | 6.355e-06 | 6.355e-06 | 6.355e-06 | 6.355e-06 | 6.355e-06 | 6.355e-06 | 6.355e-06 | 6.355e-06 | 6.355e-06 | 6.355e-06 | 6.355e-06 | 6.355e-06 | 6.355e-06 | 6.355e-06 | 6.355e-06 | 0.02225371 | 3.12282e-06 | 2.502275e-06 | 1.379492e-06 | 6.461431e-06 | -2.382137e-05 | -1.781288e-05 | -2.084122e-06 | -1.008637e-05 | -3.436967e-06 | -6.662455e-06 | -8.331606e-06 | 5.922279e-06 | -8.439756e-06 | -9.117649e-06 | -1.453118e-05 | -8.766593e-06 | -9.229368e-06 | 2.353963e-06 | 1.072033e-06 | -4.869783e-06 | -5.674764e-06 | -1.430667e-06 | 3.254237e-06 | 1.779215e-06 | 20936614.8 | 33132690.2 | -0.01074045 | -0.009427107 | 0.02188195 | -0.4258346 | -0.4321383 | 857.1559 | 965.9697
223.2695 | 0.01965873 | 85364458937172 | 85353942371193 | 85245187481145 | 85306850989403 | 82470345040618 | 83493207526379 | 85505968028558 | 84511745947842 | 84774057471950 | 85184678223071 | 84713773437183 | 85055450943446 | 84945058950251 | 84758288584301 | 84200032730335 | 84878325864139 | 84641228499588 | 85582640289298 | 85495213199210 | 85163096681920 | 85402762031162 | 85431216614187 | 84633268329691 | 85733438501205 | 6.355e-06 | 6.355e-06 | 6.355e-06 | 6.355e-06 | 6.355e-06 | 6.355e-06 | 6.355e-06 | 6.355e-06 | 6.355e-06 | 6.355e-06 | 6.355e-06 | 6.355e-06 | 6.355e-06 | 6.355e-06 | 6.355e-06 | 6.355e-06 | 6.355e-06 | 6.355e-06 | 6.355e-06 | 6.355e-06 | 6.355e-06 | 6.355e-06 | 6.355e-06 | 6.355e-06 | 0.02245853 | 3.115125e-06 | 2.504976e-06 | 1.381303e-06 | 6.469332e-06 | -2.380644e-05 | -1.781233e-05 | -2.077792e-06 | -1.007739e-05 | -3.436169e-06 | -6.663983e-06 | -8.325521e-06 | 5.917208e-06 | -8.430368e-06 | -9.115393e-06 | -1.452998e-05 | -8.771863e-06 | -9.230087e-06 | 2.361999e-06 | 1.074233e-06 | -4.874104e-06 | -5.674378e-06 | -1.437948e-06 | 3.243587e-06 | 1.780575e-06 | 20995133.8 | 33471218.9 | -0.01084412 | -0.009518265 | 0.02207753 | -0.4298446 | -0.43613 | 857.5824 | 966.5838
225.2695 | 0.01986099 | 85355985200964 | 85345729010702 | 85234167264640 | 85297097723680 | 82421266436854 | 83458299910238 | 85500456153760 | 84491872135460 | 84756808386287 | 85174642059255 | 84696632764269 | 85043116415792 | 84931273389302 | 84742326108961 | 84177108698618 | 84863200106971 | 84622930813533 | 85577289218737 | 85488271618977 | 85152440018662 | 85395564288843 | 85423350667204 | 84613829174632 | 85730906664844 | 6.355e-06 | 6.355e-06 | 6.355e-06 | 6.355e-06 | 6.355e-06 | 6.355e-06 | 6.355e-06 | 6.355e-06 | 6.355e-06 | 6.355e-06 | 6.355e-06 | 6.355e-06 | 6.355e-06 | 6.355e-06 | 6.355e-06 | 6.355e-06 | 6.355e-06 | 6.355e-06 | 6.355e-06 | 6.355e-06 | 6.355e-06 | 6.355e-06 | 6.355e-06 | 6.355e-06 | 0.02266335 | 3.107816e-06 | 2.507323e-06 | 1.383186e-06 | 6.477217e-06 | -2.37916e-05 | -1.781129e-05 | -2.071392e-06 | -1.006833e-05 | -3.435275e-06 | -6.665358e-06 | -8.319635e-06 | 5.91217e-06 | -8.421008e-06 | -9.113484e-06 | -1.452891e-05 | -8.776961e-06 | -9.230609e-06 | 2.369668e-06 | 1.076519e-06 | -4.878219e-06 | -5.674049e-06 | -1.445132e-06 | 3.232784e-06 | 1.781841e-06 | 21053726.9 | 33810050.2 | -0.01094777 | -0.009609404 | 0.02227308 | -0.433849 | -0.440116 | 858.0073 | 967.1945
227.2695 | 0.02006324 | 85347468571803 | 85337481612204 | 85223073923595 | 85287292597656 | 82372009871857 | 83423267414465 | 85494919617195 | 84471933428841 | 84739478080607 | 85164563372909 | 84679425889702 | 85030737326998 | 84917436573815 | 84726304842453 | 84154110869056 | 84848014588837 | 84604549739861 | 85571904780280 | 85481288234359 | 85141745642040 | 85388336958191 | 85415434619467 | 84594321685178 | 85728359697407 | 6.355e-06 | 6.355e-06 | 6.355e-06 | 6.355e-06 | 6.355e-06 | 6.355e-06 | 6.355e-06 | 6.355e-06 | 6.355e-06 | 6.355e-06 | 6.355e-06 | 6.355e-06 | 6.355e-06 | 6.355e-06 | 6.355e-06 | 6.355e-06 | 6.355e-06 | 6.355e-06 | 6.355e-06 | 6.355e-06 | 6.355e-06 | 6.355e-06 | 6.355e-06 | 6.355e-06 | 0.02286815 | 3.101e-06 | 2.509421e-06 | 1.385097e-06 | 6.485064e-06 | -2.37771e-05 | -1.780937e-05 | -2.064972e-06 | -1.0059e-05 | -3.434283e-06 | -6.666586e-06 | -8.31396e-06 | 5.907207e-06 | -8.411818e-06 | -9.111909e-06 | -1.452798e-05 | -8.781893e-06 | -9.230831e-06 | 2.376745e-06 | 1.078812e-06 | -4.882054e-06 | -5.673655e-06 | -1.45226e-06 | 3.221824e-06 | 1.783023e-06 | 21112393.5 | 34149180.6 | -0.01105141 | -0.009700526 | 0.02246859 | -0.4378471 | -0.4440961 | 858.4305 | 967.8019
229.2695 | 0.02026549 | 85338909371495 | 85329200638188 | 85211907912448 | 85277435899958 | 82322577627350 | 83388112395421 | 85489358392307 | 84451930846760 | 84722067292020 | 85154442601906 | 84662153499819 | 85018314216278 | 84903548950538 | 84710225086785 | 84131040068899 | 84832770259929 | 84586085660287 | 85566487452076 | 85474263576879 | 85131014238289 | 85381080341791 | 85407468690072 | 84574746861967 | 85725797737600 | 6.355e-06 | 6.355e-06 | 6.355e-06 | 6.355e-06 | 6.355e-06 | 6.355e-06 | 6.355e-06 | 6.355e-06 | 6.355e-06 | 6.355e-06 | 6.355e-06 | 6.355e-06 | 6.355e-06 | 6.355e-06 | 6.355e-06 | 6.355e-06 | 6.355e-06 | 6.355e-06 | 6.355e-06 | 6.355e-06 | 6.355e-06 | 6.355e-06 | 6.355e-06 | 6.355e-06 | 0.02307294 | 3.094468e-06 | 2.511196e-06 | 1.38707e-06 | 6.492847e-06 | -2.376398e-05 | -1.780749e-05 | -2.058573e-06 | -1.004982e-05 | -3.433197e-06 | -6.667683e-06 | -8.308336e-06 | 5.902328e-06 | -8.402724e-06 | -9.110672e-06 | -1.452712e-05 | -8.786639e-06 | -9.230404e-06 | 2.383248e-06 | 1.081096e-06 | -4.885529e-06 | -5.673153e-06 | -1.459404e-06 | 3.210763e-06 | 1.784104e-06 | 21171132.6 | 34488605.7 | -0.01115502 | -0.009791631 | 0.02266406 | -0.4418407 | -0.4480701 | 858.8522 | 968.406
231.2695 | 0.02046772 | 85330307787531 | 85320886503520 | 85200669736662 | 85267527909708 | 82272971955595 | 83352837184616 | 85483772456825 | 84431865388878 | 84704576758689 | 85144280138531 | 84644816293297 | 85005847646794 | 84889610982505 | 84694087116860 | 84107897150129 | 84817468047324 | 84567538978885 | 85561037751972 | 85467198137086 | 85120246532776 | 85373794732677 | 85399453092481 | 84555105584129 | 85723220918346 | 6.355e-06 | 6.355e-06 | 6.355e-06 | 6.355e-06 | 6.355e-06 | 6.355e-06 | 6.355e-06 | 6.355e-06 | 6.355e-06 | 6.355e-06 | 6.355e-06 | 6.355e-06 | 6.355e-06 | 6.355e-06 | 6.355e-06 | 6.355e-06 | 6.355e-06 | 6.355e-06 | 6.355e-06 | 6.355e-06 | 6.355e-06 | 6.355e-06 | 6.355e-06 | 6.355e-06 | 0.02327772 | 3.088241e-06 | 2.512773e-06 | 1.389009e-06 | 6.50056e-06 | -2.375149e-05 | -1.780518e-05 | -2.052307e-06 | -1.004057e-05 | -3.432026e-06 | -6.668599e-06 | -8.302867e-06 | 5.897487e-06 | -8.393732e-06 | -9.109749e-06 | -1.452634e-05 | -8.791195e-06 | -9.229792e-06 | 2.389263e-06 | 1.083377e-06 | -4.888315e-06 | -5.672564e-06 | -1.46648e-06 | 3.199743e-06 | 1.785089e-06 | 21229943.6 | 34828321.3 | -0.01125862 | -0.009882718 | 0.02285949 | -0.4458273 | -0.4520372 | 859.2724 | 969.0068
233.2695 | 0.02066995 | 85321664061783 | 85312539637565 | 85189359905051 | 85257568901428 | 82223195131008 | 83317444053387 | 85478161793487 | 84411738000521 | 84687007301191 | 85134076441180 | 84627414880707 | 84993338118793 | 84875623099793 | 84677891289110 | 84084682895116 | 84802108874307 | 84548910125389 | 85555556264592 | 85460092354990 | 85109443256224 | 85366480421231 | 85391388023637 | 84535398663439 | 85720629363717 | 6.355e-06 | 6.355e-06 | 6.355e-06 | 6.355e-06 | 6.355e-06 | 6.355e-06 | 6.355e-06 | 6.355e-06 | 6.355e-06 | 6.355e-06 | 6.355e-06 | 6.355e-06 | 6.355e-06 | 6.355e-06 | 6.355e-06 | 6.355e-06 | 6.355e-06 | 6.355e-06 | 6.355e-06 | 6.355e-06 | 6.355e-06 | 6.355e-06 | 6.355e-06 | 6.355e-06 | 0.02348249 | 3.082301e-06 | 2.514121e-06 | 1.390898e-06 | 6.508385e-06 | -2.374008e-05 | -1.780245e-05 | -2.046117e-06 | -1.003126e-05 | -3.430568e-06 | -6.669551e-06 | -8.297393e-06 | 5.892748e-06 | -8.384855e-06 | -9.109087e-06 | -1.452568e-05 | -8.795523e-06 | -9.228729e-06 | 2.394609e-06 | 1.085625e-06 | -4.890983e-06 | -5.67194e-06 | -1.473574e-06 | 3.188735e-06 | 1.78599e-06 | 21288825.6 | 35168323.0 | -0.0113622 | -0.009973789 | 0.02305488 | -0.4498088 | -0.4559993 | 859.6912 | 969.6046
235.2695 | 0.02087217 | 85312978444401 | 85304160433080 | 85177978955793 | 85247559127742 | 82173249349514 | 83281935273514 | 85472526386651 | 84391549615941 | 84669359462661 | 85123831865947 | 84609950052315 | 84980786149571 | 84861585768815 | 84661637938412 | 84061398133375 | 84786693633703 | 84530199488372 | 85550043627516 | 85452946647478 | 85098605200868 | 85359137702059 | 85383273682003 | 84515626856968 | 85718023188569 | 6.355e-06 | 6.355e-06 | 6.355e-06 | 6.355e-06 | 6.355e-06 | 6.355e-06 | 6.355e-06 | 6.355e-06 | 6.355e-06 | 6.355e-06 | 6.355e-06 | 6.355e-06 | 6.355e-06 | 6.355e-06 | 6.355e-06 | 6.355e-06 | 6.355e-06 | 6.355e-06 | 6.355e-06 | 6.355e-06 | 6.355e-06 | 6.355e-06 | 6.355e-06 | 6.355e-06 | 0.02368725 | 3.076645e-06 | 2.515346e-06 | 1.392742e-06 | 6.515889e-06 | -2.372938e-05 | -1.779924e-05 | -2.040044e-06 | -1.002199e-05 | -3.429102e-06 | -6.670273e-06 | -8.292173e-06 | 5.888054e-06 | -8.376062e-06 | -9.108678e-06 | -1.452504e-05 | -8.79963e-06 | -9.227011e-06 | 2.399382e-06 | 1.087843e-06 | -4.893117e-06 | -5.671192e-06 | -1.479933e-06 | 3.177776e-06 | 1.786812e-06 | 21347777.9 | 35508606.7 | -0.01146575 | -0.01006484 | 0.02325024 | -0.4537843 | -0.4599539 | 860.1084 | 970.1994
237.2695 | 0.02107439 | 85304251227098 | 85295749317284 | 85166527409176 | 85237498871531 | 82123136844729 | 83246313071165 | 85466866212734 | 84371301151006 | 84651633725418 | 85113546775714 | 84592422806081 | 84968192215850 | 84847499462944 | 84645327388373 | 84038043691568 | 84771223221092 | 84511407509679 | 85544500472198 | 85445761435138 | 85087733110065 | 85351766875458 | 85375110229958 | 84495790857139 | 85715402505103 | 6.355e-06 | 6.355e-06 | 6.355e-06 | 6.355e-06 | 6.355e-06 | 6.355e-06 | 6.355e-06 | 6.355e-06 | 6.355e-06 | 6.355e-06 | 6.355e-06 | 6.355e-06 | 6.355e-06 | 6.355e-06 | 6.355e-06 | 6.355e-06 | 6.355e-06 | 6.355e-06 | 6.355e-06 | 6.355e-06 | 6.355e-06 | 6.355e-06 | 6.355e-06 | 6.355e-06 | 0.02389199 | 3.071235e-06 | 2.516184e-06 | 1.394579e-06 | 6.523303e-06 | -2.371931e-05 | -1.779561e-05 | -2.034113e-06 | -1.001279e-05 | -3.427557e-06 | -6.670752e-06 | -8.287057e-06 | 5.883735e-06 | -8.367418e-06 | -9.108479e-06 | -1.452444e-05 | -8.803492e-06 | -9.224984e-06 | 2.403675e-06 | 1.090034e-06 | -4.894929e-06 | -5.670323e-06 | -1.486888e-06 | 3.166832e-06 | 1.78755e-06 | 21406799.5 | 35849167.6 | -0.01156929 | -0.01015588 | 0.02344555 | -0.4577548 | -0.4639033 | 860.5243 | 970.7913
239.2695 | 0.02127659 | 85295482694070 | 85287306699963 | 85155005763172 | 85227388375199 | 82072859937879 | 83210579640278 | 85461181273495 | 84350993492876 | 84633830678552 | 85103221535119 | 84574833413081 | 84955556726733 | 84833364602315 | 84628960036148 | 84014620345483 | 84755698490684 | 84492534663983 | 85538927406266 | 85438537135534 | 85076827688688 | 85344368239069 | 85366897984275 | 84475891363039 | 85712767421146 | 6.355e-06 | 6.355e-06 | 6.355e-06 | 6.355e-06 | 6.355e-06 | 6.355e-06 | 6.355e-06 | 6.355e-06 | 6.355e-06 | 6.355e-06 | 6.355e-06 | 6.355e-06 | 6.355e-06 | 6.355e-06 | 6.355e-06 | 6.355e-06 | 6.355e-06 | 6.355e-06 | 6.355e-06 | 6.355e-06 | 6.355e-06 | 6.355e-06 | 6.355e-06 | 6.355e-06 | 0.02409673 | 3.066092e-06 | 2.516789e-06 | 1.396406e-06 | 6.530541e-06 | -2.370986e-05 | -1.779156e-05 | -2.028347e-06 | -1.000372e-05 | -3.425857e-06 | -6.67151e-06 | -8.282369e-06 | 5.879482e-06 | -8.358803e-06 | -9.108456e-06 | -1.452392e-05 | -8.807107e-06 | -9.222604e-06 | 2.407551e-06 | 1.092173e-06 | -4.896247e-06 | -5.669327e-06 | -1.494096e-06 | 3.155878e-06 | 1.788221e-06 | 21465889.7 | 36190001.1 | -0.01167281 | -0.0102469 | 0.02364083 | -0.4617212 | -0.467848 | 860.9388 | 971.3804
241.2695 | 0.02147879 | 85286673113589 | 85278832939589 | 85143414506706 | 85217227866551 | 82022420739533 | 83174737153387 | 85455471571781 | 84330627596444 | 84615950973469 | 85092856510500 | 84557182362585 | 84942880269802 | 84819181602011 | 84612536233166 | 83991128842559 | 84740120282162 | 84473581474347 | 85533325009193 | 85431274158890 | 85065889602551 | 85336942042766 | 85358637135259 | 84455929018676 | 85710118031947 | 6.355e-06 | 6.355e-06 | 6.355e-06 | 6.355e-06 | 6.355e-06 | 6.355e-06 | 6.355e-06 | 6.355e-06 | 6.355e-06 | 6.355e-06 | 6.355e-06 | 6.355e-06 | 6.355e-06 | 6.355e-06 | 6.355e-06 | 6.355e-06 | 6.355e-06 | 6.355e-06 | 6.355e-06 | 6.355e-06 | 6.355e-06 | 6.355e-06 | 6.355e-06 | 6.355e-06 | 0.02430146 | 3.061176e-06 | 2.517226e-06 | 1.398485e-06 | 6.537716e-06 | -2.370109e-05 | -1.778714e-05 | -2.022744e-06 | -9.994699e-06 | -3.424026e-06 | -6.672192e-06 | -8.277753e-06 | 5.874686e-06 | -8.350087e-06 | -9.108616e-06 | -1.452346e-05 | -8.810465e-06 | -9.220003e-06 | 2.411054e-06 | 1.094254e-06 | -4.897137e-06 | -5.667902e-06 | -1.501127e-06 | 3.144983e-06 | 1.788825e-06 | 21525047.5 | 36531102.6 | -0.01177631 | -0.01033791 | 0.02383607 | -0.4656813 | -0.4717857 | 861.352 | 971.9667
243.2695 | 0.02168098 | 85277822764787 | 85270328377151 | 85131754098538 | 85207017544048 | 81971821347836 | 83138787732919 | 85449737118669 | 84310204527532 | 84597995189532 | 85082452062843 | 84539470352535 | 84930163353896 | 84804950898081 | 84596056363592 | 83967569942826 | 84724489394150 | 84454548605937 | 85527693825056 | 85423972908420 | 85054919467464 | 85329488548714 | 85350327904402 | 84435904434407 | 85707454428796 | 6.355e-06 | 6.355e-06 | 6.355e-06 | 6.355e-06 | 6.355e-06 | 6.355e-06 | 6.355e-06 | 6.355e-06 | 6.355e-06 | 6.355e-06 | 6.355e-06 | 6.355e-06 | 6.355e-06 | 6.355e-06 | 6.355e-06 | 6.355e-06 | 6.355e-06 | 6.355e-06 | 6.355e-06 | 6.355e-06 | 6.355e-06 | 6.355e-06 | 6.355e-06 | 6.355e-06 | 0.02450617 | 3.056456e-06 | 2.517484e-06 | 1.40017e-06 | 6.544797e-06 | -2.36928e-05 | -1.778236e-05 | -2.017266e-06 | -9.985842e-06 | -3.422115e-06 | -6.672867e-06 | -8.273247e-06 | 5.870113e-06 | -8.341507e-06 | -9.10891e-06 | -1.452304e-05 | -8.813578e-06 | -9.217276e-06 | 2.414238e-06 | 1.096481e-06 | -4.89767e-06 | -5.666032e-06 | -1.508089e-06 | 3.134147e-06 | 1.789367e-06 | 21584272.2 | 36872467.6 | -0.01187979 | -0.0104289 | 0.02403127 | -0.4696375 | -0.4757193 | 861.7639 | 972.5505
245.2695 | 0.02188317 | 85268931916121 | 85261793350178 | 85120025018489 | 85196757604109 | 81921064016865 | 83102733410985 | 85443977938938 | 84289725071301 | 84579963902172 | 85072008625620 | 84521698039743 | 84917406351441 | 84790672970206 | 84579520841931 | 83943944387991 | 84708806635815 | 84435436728322 | 85522034353305 | 85416633770198 | 85043917832725 | 85322008077567 | 85341970524757 | 84415818185059 | 85704776705885 | 6.355e-06 | 6.355e-06 | 6.355e-06 | 6.355e-06 | 6.355e-06 | 6.355e-06 | 6.355e-06 | 6.355e-06 | 6.355e-06 | 6.355e-06 | 6.355e-06 | 6.355e-06 | 6.355e-06 | 6.355e-06 | 6.355e-06 | 6.355e-06 | 6.355e-06 | 6.355e-06 | 6.355e-06 | 6.355e-06 | 6.355e-06 | 6.355e-06 | 6.355e-06 | 6.355e-06 | 0.02471087 | 3.051918e-06 | 2.517567e-06 | 1.401924e-06 | 6.551784e-06 | -2.368489e-05 | -1.777731e-05 | -2.011991e-06 | -9.977274e-06 | -3.420121e-06 | -6.673445e-06 | -8.268871e-06 | 5.866197e-06 | -8.332848e-06 | -9.109316e-06 | -1.452269e-05 | -8.816412e-06 | -9.21463e-06 | 2.417136e-06 | 1.098438e-06 | -4.897933e-06 | -5.664807e-06 | -1.515028e-06 | 3.12342e-06 | 1.789847e-06 | 21643562.9 | 37214091.2 | -0.01198324 | -0.01051987 | 0.02422643 | -0.4735897 | -0.4796486 | 862.1746 | 973.1319
247.2695 | 0.02208534 | 85260000840257 | 85253228188700 | 85108227718452 | 85186448216866 | 81870151267440 | 83066576141565 | 85438194059988 | 84269189934651 | 84561857684093 | 85061526487340 | 84503866084573 | 84904609615096 | 84776348286298 | 84562930111025 | 83920252882728 | 84693072798649 | 84416246620493 | 85516347036373 | 85409257161003 | 85032885168400 | 85314500919663 | 85333565230017 | 84395670839163 | 85702084959716 | 6.355e-06 | 6.355e-06 | 6.355e-06 | 6.355e-06 | 6.355e-06 | 6.355e-06 | 6.355e-06 | 6.355e-06 | 6.355e-06 | 6.355e-06 | 6.355e-06 | 6.355e-06 | 6.355e-06 | 6.355e-06 | 6.355e-06 | 6.355e-06 | 6.355e-06 | 6.355e-06 | 6.355e-06 | 6.355e-06 | 6.355e-06 | 6.355e-06 | 6.355e-06 | 6.355e-06 | 0.02491557 | 3.047545e-06 | 2.517526e-06 | 1.403709e-06 | 6.55868e-06 | -2.367717e-05 | -1.777201e-05 | -2.006846e-06 | -9.969044e-06 | -3.418131e-06 | -6.674046e-06 | -8.264569e-06 | 5.86158e-06 | -8.32416e-06 | -9.109813e-06 | -1.452244e-05 | -8.818981e-06 | -9.212042e-06 | 2.419789e-06 | 1.1004e-06 | -4.89794e-06 | -5.663463e-06 | -1.521761e-06 | 3.112806e-06 | 1.790271e-06 | 21702918.6 | 37555968.7 | -0.01208668 | -0.01061083 | 0.02442155 | -0.4775379 | -0.4835713 | 862.5841 | 973.7109
249.2695 | 0.02228752 | 85251029802199 | 85244633194270 | 85096362679262 | 85176089537969 | 81819085315477 | 83030317892314 | 85432385511649 | 84248599997838 | 84543677141382 | 85051005930554 | 84485975084792 | 84891773607884 | 84761977280706 | 84546284628552 | 83896496103093 | 84677288642774 | 84396979200183 | 85510632260524 | 85401843492030 | 85021821865727 | 85306967309614 | 85325112252961 | 84375462894439 | 85699379286977 | 6.355e-06 | 6.355e-06 | 6.355e-06 | 6.355e-06 | 6.355e-06 | 6.355e-06 | 6.355e-06 | 6.355e-06 | 6.355e-06 | 6.355e-06 | 6.355e-06 | 6.355e-06 | 6.355e-06 | 6.355e-06 | 6.355e-06 | 6.355e-06 | 6.355e-06 | 6.355e-06 | 6.355e-06 | 6.355e-06 | 6.355e-06 | 6.355e-06 | 6.355e-06 | 6.355e-06 | 0.02512025 | 3.043351e-06 | 2.517408e-06 | 1.405539e-06 | 6.565448e-06 | -2.366977e-05 | -1.776647e-05 | -2.001879e-06 | -9.961027e-06 | -3.416031e-06 | -6.674653e-06 | -8.260368e-06 | 5.857149e-06 | -8.315365e-06 | -9.110382e-06 | -1.452227e-05 | -8.821287e-06 | -9.209503e-06 | 2.422218e-06 | 1.102238e-06 | -4.897722e-06 | -5.661865e-06 | -1.528468e-06 | 3.102587e-06 | 1.790638e-06 | 21762338.6 | 37898095.4 | -0.0121901 | -0.01070177 | 0.02461664 | -0.4814828 | -0.4874912 | 862.9924 | 974.2876
251.2695 | 0.02248968 | 85242019065502 | 85236008666330 | 85084430278763 | 85165681710393 | 81767868544352 | 82993960609518 | 85426552330745 | 84227956238716 | 84525422909464 | 85040447283563 | 84468025659743 | 84878898679718 | 84747560364851 | 84529584865013 | 83872674740356 | 84661454907321 | 84377635463211 | 85504890366061 | 85394393149831 | 85010728252225 | 85299407479088 | 85316611842586 | 84355194899742 | 85696659785855 | 6.355e-06 | 6.355e-06 | 6.355e-06 | 6.355e-06 | 6.355e-06 | 6.355e-06 | 6.355e-06 | 6.355e-06 | 6.355e-06 | 6.355e-06 | 6.355e-06 | 6.355e-06 | 6.355e-06 | 6.355e-06 | 6.355e-06 | 6.355e-06 | 6.355e-06 | 6.355e-06 | 6.355e-06 | 6.355e-06 | 6.355e-06 | 6.355e-06 | 6.355e-06 | 6.355e-06 | 0.02532493 | 3.039351e-06 | 2.517132e-06 | 1.407515e-06 | 6.57214e-06 | -2.366248e-05 | -1.776077e-05 | -1.997066e-06 | -9.953251e-06 | -3.413973e-06 | -6.675251e-06 | -8.256225e-06 | 5.852785e-06 | -8.306228e-06 | -9.111004e-06 | -1.45222e-05 | -8.82333e-06 | -9.207056e-06 | 2.424466e-06 | 1.104006e-06 | -4.897383e-06 | -5.660082e-06 | -1.535036e-06 | 3.092201e-06 | 1.790955e-06 | 21821822.0 | 38240466.9 | -0.01229349 | -0.0107927 | 0.02481168 | -0.4854249 | -0.4914074 | 863.3995 | 974.8621
253.2695 | 0.02269184 | 85232968871138 | 85227354900779 | 85072430963136 | 85155224860603 | 81716503359123 | 82957506196484 | 85420694561791 | 84207259603846 | 84507095599146 | 85029850882984 | 84450018426578 | 84865985179010 | 84733097995489 | 84512831317950 | 83848789470053 | 84645572311589 | 84358216446353 | 85499121659581 | 85386906511880 | 84999604592972 | 85291821661241 | 85308064242267 | 84334867349530 | 85693926557958 | 6.355e-06 | 6.355e-06 | 6.355e-06 | 6.355e-06 | 6.355e-06 | 6.355e-06 | 6.355e-06 | 6.355e-06 | 6.355e-06 | 6.355e-06 | 6.355e-06 | 6.355e-06 | 6.355e-06 | 6.355e-06 | 6.355e-06 | 6.355e-06 | 6.355e-06 | 6.355e-06 | 6.355e-06 | 6.355e-06 | 6.355e-06 | 6.355e-06 | 6.355e-06 | 6.355e-06 | 0.0255296 | 3.035506e-06 | 2.51681e-06 | 1.409475e-06 | 6.578739e-06 | -2.365528e-05 | -1.77549e-05 | -1.992404e-06 | -9.945266e-06 | -3.412028e-06 | -6.67585e-06 | -8.252152e-06 | 5.848515e-06 | -8.297113e-06 | -9.111656e-06 | -1.452219e-05 | -8.825128e-06 | -9.204701e-06 | 2.426547e-06 | 1.105751e-06 | -4.896969e-06 | -5.658148e-06 | -1.541454e-06 | 3.081901e-06 | 1.791223e-06 | 21881368.0 | 38583078.8 | -0.01239687 | -0.01088361 | 0.02500669 | -0.4893647 | -0.4953202 | 863.8056 | 975.4344
255.2695 | 0.022894 | 85223879469452 | 85218672177078 | 85060365098248 | 85144719112232 | 81664992215214 | 82920956532244 | 85414812250431 | 84186510999674 | 84488695811236 | 85019217090912 | 84431954001033 | 84853033425474 | 84718590616007 | 84496024495749 | 83824840980351 | 84629641589160 | 84338723216848 | 85493326459456 | 85379383961390 | 84988451106480 | 85284210086286 | 85299469693971 | 84314480644038 | 85691179689700 | 6.355e-06 | 6.355e-06 | 6.355e-06 | 6.355e-06 | 6.355e-06 | 6.355e-06 | 6.355e-06 | 6.355e-06 | 6.355e-06 | 6.355e-06 | 6.355e-06 | 6.355e-06 | 6.355e-06 | 6.355e-06 | 6.355e-06 | 6.355e-06 | 6.355e-06 | 6.355e-06 | 6.355e-06 | 6.355e-06 | 6.355e-06 | 6.355e-06 | 6.355e-06 | 6.355e-06 | 0.02573426 | 3.031733e-06 | 2.516404e-06 | 1.411505e-06 | 6.585304e-06 | -2.364799e-05 | -1.774893e-05 | -1.987887e-06 | -9.937539e-06 | -3.409953e-06 | -6.676222e-06 | -8.248151e-06 | 5.844356e-06 | -8.287945e-06 | -9.112345e-06 | -1.452226e-05 | -8.826675e-06 | -9.202395e-06 | 2.428399e-06 | 1.107509e-06 | -4.896524e-06 | -5.656043e-06 | -1.547702e-06 | 3.071863e-06 | 1.791491e-06 | 21940975.9 | 38925927.3 | -0.01250022 | -0.0109745 | 0.02520166 | -0.4933022 | -0.4992301 | 864.2106 | 976.0047
257.2695 | 0.02309615 | 85214751115708 | 85209960761015 | 85048233073623 | 85134164596211 | 81613337587664 | 82884313421444 | 85408905442039 | 84165711359501 | 84470224106825 | 85008546266208 | 84413832983439 | 84840043760239 | 84704038666945 | 84479164895581 | 83800829946487 | 84613663460860 | 84319156900622 | 85487505043945 | 85371825862293 | 84977267996283 | 85276572992062 | 85290828438129 | 84294035300248 | 85688419331020 | 6.355e-06 | 6.355e-06 | 6.355e-06 | 6.355e-06 | 6.355e-06 | 6.355e-06 | 6.355e-06 | 6.355e-06 | 6.355e-06 | 6.355e-06 | 6.355e-06 | 6.355e-06 | 6.355e-06 | 6.355e-06 | 6.355e-06 | 6.355e-06 | 6.355e-06 | 6.355e-06 | 6.355e-06 | 6.355e-06 | 6.355e-06 | 6.355e-06 | 6.355e-06 | 6.355e-06 | 0.02593891 | 3.028195e-06 | 2.515939e-06 | 1.413643e-06 | 6.591726e-06 | -2.364074e-05 | -1.774287e-05 | -1.983513e-06 | -9.92948e-06 | -3.407835e-06 | -6.676822e-06 | -8.244133e-06 | 5.840192e-06 | -8.278629e-06 | -9.113043e-06 | -1.452242e-05 | -8.827988e-06 | -9.200111e-06 | 2.430113e-06 | 1.109207e-06 | -4.896024e-06 | -5.653773e-06 | -1.553812e-06 | 3.061907e-06 | 1.791616e-06 | 22000644.9 | 39269007.9 | -0.01260356 | -0.01106538 | 0.02539659 | -0.4972374 | -0.5031376 | 864.6145 | 976.5729
259.2695 | 0.0232983 | 85205584054991 | 85201220926786 | 85036035278877 | 85123561437212 | 81561541854744 | 82847578708267 | 85402974181293 | 84144861669885 | 84451681152293 | 84997838787149 | 84395655930898 | 84827016503929 | 84689442566168 | 84462253056323 | 83776757036352 | 84597638631238 | 84299518635911 | 85481657647743 | 85364232574154 | 84966055452836 | 85268910612599 | 85282140724138 | 84273531682806 | 85685645568061 | 6.355e-06 | 6.355e-06 | 6.355e-06 | 6.355e-06 | 6.355e-06 | 6.355e-06 | 6.355e-06 | 6.355e-06 | 6.355e-06 | 6.355e-06 | 6.355e-06 | 6.355e-06 | 6.355e-06 | 6.355e-06 | 6.355e-06 | 6.355e-06 | 6.355e-06 | 6.355e-06 | 6.355e-06 | 6.355e-06 | 6.355e-06 | 6.355e-06 | 6.355e-06 | 6.355e-06 | 0.02614356 | 3.024712e-06 | 2.515456e-06 | 1.415842e-06 | 6.598043e-06 | -2.363346e-05 | -1.773675e-05 | -1.979281e-06 | -9.922643e-06 | -3.405982e-06 | -6.677435e-06 | -8.240154e-06 | 5.836143e-06 | -8.269422e-06 | -9.113738e-06 | -1.452266e-05 | -8.829061e-06 | -9.197797e-06 | 2.431702e-06 | 1.110852e-06 | -4.895532e-06 | -5.651374e-06 | -1.559725e-06 | 3.05218e-06 | 1.791758e-06 | 22060374.3 | 39612316.3 | -0.01270687 | -0.01115624 | 0.02559148 | -0.5011716 | -0.5070435 | 865.0174 | 977.1392
261.2695 | 0.02350044 | 85196378543591 | 85192452952316 | 85023772089631 | 85112909729750 | 81509607408700 | 82810754146268 | 85397018511652 | 84123962905702 | 84433067632717 | 84987094995627 | 84377423425677 | 84813951913964 | 84674802761823 | 84445289527298 | 83752622931083 | 84581567794389 | 84279809581280 | 85475784437167 | 85356604428521 | 84954813609978 | 85261223161602 | 85273406806410 | 84252970248779 | 85682858501936 | 6.355e-06 | 6.355e-06 | 6.355e-06 | 6.355e-06 | 6.355e-06 | 6.355e-06 | 6.355e-06 | 6.355e-06 | 6.355e-06 | 6.355e-06 | 6.355e-06 | 6.355e-06 | 6.355e-06 | 6.355e-06 | 6.355e-06 | 6.355e-06 | 6.355e-06 | 6.355e-06 | 6.355e-06 | 6.355e-06 | 6.355e-06 | 6.355e-06 | 6.355e-06 | 6.355e-06 | 0.02634819 | 3.021215e-06 | 2.514895e-06 | 1.418032e-06 | 6.604276e-06 | -2.362611e-05 | -1.773063e-05 | -1.975177e-06 | -9.915777e-06 | -3.404222e-06 | -6.678045e-06 | -8.236196e-06 | 5.832171e-06 | -8.260047e-06 | -9.114427e-06 | -1.452298e-05 | -8.829908e-06 | -9.195417e-06 | 2.433212e-06 | 1.112375e-06 | -4.89508e-06 | -5.648856e-06 | -1.565467e-06 | 3.042594e-06 | 1.791874e-06 | 22120163.1 | 39955848.4 | -0.01281017 | -0.01124708 | 0.02578633 | -0.5051053 | -0.5109482 | 865.4193 | 977.7035
263.2695 | 0.02370258 | 85187134826145 | 85183657118103 | 85011443878265 | 85102209569398 | 81457536711694 | 82773841495393 | 85391038487091 | 84103016003479 | 84414384227541 | 84976315239710 | 84359136049581 | 84800850229434 | 84660119718109 | 84428274819573 | 83728428303843 | 84565451624949 | 84260030890877 | 85469885599414 | 85348941741398 | 84943542591264 | 85253510854588 | 85264626935168 | 84232351412708 | 85680058234173 | 6.355e-06 | 6.355e-06 | 6.355e-06 | 6.355e-06 | 6.355e-06 | 6.355e-06 | 6.355e-06 | 6.355e-06 | 6.355e-06 | 6.355e-06 | 6.355e-06 | 6.355e-06 | 6.355e-06 | 6.355e-06 | 6.355e-06 | 6.355e-06 | 6.355e-06 | 6.355e-06 | 6.355e-06 | 6.355e-06 | 6.355e-06 | 6.355e-06 | 6.355e-06 | 6.355e-06 | 0.02655283 | 3.017928e-06 | 2.514295e-06 | 1.42026e-06 | 6.610355e-06 | -2.36187e-05 | -1.772446e-05 | -1.971223e-06 | -9.909163e-06 | -3.402532e-06 | -6.678577e-06 | -8.232268e-06 | 5.828534e-06 | -8.250838e-06 | -9.115119e-06 | -1.452336e-05 | -8.830536e-06 | -9.192954e-06 | 2.43464e-06 | 1.113846e-06 | -4.89467e-06 | -5.646221e-06 | -1.571039e-06 | 3.033197e-06 | 1.791984e-06 | 22180010.7 | 40299600.3 | -0.01291344 | -0.01133791 | 0.02598115 | -0.5090375 | -0.5148498 | 865.8202 | 978.2659
265.2695 | 0.02390472 | 85177853147855 | 85174833707586 | 84999051003015 | 85091461068774 | 81405332226242 | 82736842533235 | 85385034169228 | 84082021879143 | 84395631634147 | 84965499867132 | 84340794358214 | 84787711781950 | 84645393913204 | 84411209463332 | 83704173823606 | 84549290763252 | 84240183697268 | 85463961320813 | 85341244818318 | 84932242515849 | 85245773910946 | 85255801350368 | 84211675576048 | 85677244860433 | 6.355e-06 | 6.355e-06 | 6.355e-06 | 6.355e-06 | 6.355e-06 | 6.355e-06 | 6.355e-06 | 6.355e-06 | 6.355e-06 | 6.355e-06 | 6.355e-06 | 6.355e-06 | 6.355e-06 | 6.355e-06 | 6.355e-06 | 6.355e-06 | 6.355e-06 | 6.355e-06 | 6.355e-06 | 6.355e-06 | 6.355e-06 | 6.355e-06 | 6.355e-06 | 6.355e-06 | 0.02675745 | 3.01466e-06 | 2.513675e-06 | 1.422554e-06 | 6.616313e-06 | -2.361131e-05 | -1.771832e-05 | -1.96739e-06 | -9.902674e-06 | -3.400998e-06 | -6.679083e-06 | -8.228368e-06 | 5.824507e-06 | -8.241836e-06 | -9.115809e-06 | -1.452383e-05 | -8.830982e-06 | -9.190399e-06 | 2.43598e-06 | 1.115208e-06 | -4.894307e-06 | -5.643467e-06 | -1.576416e-06 | 3.023981e-06 | 1.792069e-06 | 22239916.4 | 40643567.8 | -0.0130167 | -0.01142872 | 0.02617592 | -0.5129697 | -0.5187511 | 866.2201 | 978.8266
267.2695 | 0.02410685 | 85168533756414 | 85165982901388 | 84986593814629 | 85080664269697 | 81352996122223 | 82699759073752 | 85379005618847 | 84060981429153 | 84376810587867 | 84954649248682 | 84322398911297 | 84774536924875 | 84630625831936 | 84394093990062 | 83679860151714 | 84533085835603 | 84220269103902 | 85458011793350 | 85333513935836 | 84920913486320 | 85238012541298 | 85246930303816 | 84190943141562 | 85674418475799 | 6.355e-06 | 6.355e-06 | 6.355e-06 | 6.355e-06 | 6.355e-06 | 6.355e-06 | 6.355e-06 | 6.355e-06 | 6.355e-06 | 6.355e-06 | 6.355e-06 | 6.355e-06 | 6.355e-06 | 6.355e-06 | 6.355e-06 | 6.355e-06 | 6.355e-06 | 6.355e-06 | 6.355e-06 | 6.355e-06 | 6.355e-06 | 6.355e-06 | 6.355e-06 | 6.355e-06 | 0.02696207 | 3.011479e-06 | 2.513575e-06 | 1.424816e-06 | 6.622595e-06 | -2.360393e-05 | -1.771205e-05 | -1.963706e-06 | -9.896333e-06 | -3.399657e-06 | -6.679544e-06 | -8.224324e-06 | 5.820643e-06 | -8.232631e-06 | -9.116484e-06 | -1.452435e-05 | -8.831208e-06 | -9.187715e-06 | 2.437225e-06 | 1.116697e-06 | -4.894031e-06 | -5.640597e-06 | -1.581654e-06 | 3.014985e-06 | 1.792161e-06 | 22299879.5 | 40987747.5 | -0.01311994 | -0.01151951 | 0.02637066 | -0.5169017 | -0.5226514 | 866.6191 | 979.3854
269.2695 | 0.02430898 | 85159176950317 | 85157105057723 | 84974072661883 | 85069819264862 | 81300530845892 | 82662592928237 | 85372952963162 | 84039895559359 | 84357921846478 | 84943763784525 | 84303950324563 | 84761325850131 | 84615815907744 | 84376928942100 | 83655487947300 | 84516837526339 | 84200288202548 | 85452037219911 | 85325749403074 | 84909555571399 | 85230226947325 | 85238014059204 | 84170154495055 | 85671579170352 | 6.355e-06 | 6.355e-06 | 6.355e-06 | 6.355e-06 | 6.355e-06 | 6.355e-06 | 6.355e-06 | 6.355e-06 | 6.355e-06 | 6.355e-06 | 6.355e-06 | 6.355e-06 | 6.355e-06 | 6.355e-06 | 6.355e-06 | 6.355e-06 | 6.355e-06 | 6.355e-06 | 6.355e-06 | 6.355e-06 | 6.355e-06 | 6.355e-06 | 6.355e-06 | 6.355e-06 | 0.02716668 | 3.008322e-06 | 2.512615e-06 | 1.427164e-06 | 6.628457e-06 | -2.359644e-05 | -1.770587e-05 | -1.960174e-06 | -9.890139e-06 | -3.398554e-06 | -6.679975e-06 | -8.22032e-06 | 5.817027e-06 | -8.223603e-06 | -9.117161e-06 | -1.452498e-05 | -8.831248e-06 | -9.184908e-06 | 2.438385e-06 | 1.117752e-06 | -4.893532e-06 | -5.637634e-06 | -1.586742e-06 | 3.006158e-06 | 1.792251e-06 | 22359899.2 | 41332135.4 | -0.01322316 | -0.01161029 | 0.02656536 | -0.5208334 | -0.5265512 | 867.0172 | 979.9425
271.2695 | 0.02451111 | 85149782977588 | 85148200502599 | 84961487886664 | 85058926172954 | 81247938797258 | 82625345709372 | 85366876324897 | 84018765151667 | 84338966280554 | 84932843841991 | 84285449115119 | 84748078855406 | 84600964668218 | 84359714823728 | 83631057859644 | 84500546461507 | 84180242033159 | 85446037743899 | 85317951459220 | 84898168874010 | 85222417316267 | 85229052869422 | 84149309962474 | 85668727024608 | 6.355e-06 | 6.355e-06 | 6.355e-06 | 6.355e-06 | 6.355e-06 | 6.355e-06 | 6.355e-06 | 6.355e-06 | 6.355e-06 | 6.355e-06 | 6.355e-06 | 6.355e-06 | 6.355e-06 | 6.355e-06 | 6.355e-06 | 6.355e-06 | 6.355e-06 | 6.355e-06 | 6.355e-06 | 6.355e-06 | 6.355e-06 | 6.355e-06 | 6.355e-06 | 6.355e-06 | 0.02737129 | 3.005254e-06 | 2.511901e-06 | 1.429601e-06 | 6.634178e-06 | -2.358893e-05 | -1.769967e-05 | -1.956747e-06 | -9.88412e-06 | -3.397709e-06 | -6.680389e-06 | -8.216312e-06 | 5.813136e-06 | -8.214944e-06 | -9.117831e-06 | -1.452566e-05 | -8.831124e-06 | -9.181987e-06 | 2.439485e-06 | 1.11895e-06 | -4.89352e-06 | -5.634601e-06 | -1.591713e-06 | 2.997535e-06 | 1.792363e-06 | 22419974.8 | 41676727.1 | -0.01332635 | -0.01170104 | 0.02676002 | -0.5247657 | -0.5304504 | 867.4144 | 980.4979
273.2695 | 0.02471323 | 85140352079857 | 85139269580234 | 84948839781829 | 85047985082784 | 81195222280781 | 82588019207574 | 85360775787758 | 83997591093477 | 84319944273052 | 84921889825046 | 84266895798481 | 84734796217242 | 84586072657381 | 84342452204191 | 83606570600172 | 84484213218479 | 84160131577146 | 85440013516398 | 85310120500726 | 84886753561911 | 85214583861890 | 85220046992594 | 84128409892598 | 85665862115309 | 6.355e-06 | 6.355e-06 | 6.355e-06 | 6.355e-06 | 6.355e-06 | 6.355e-06 | 6.355e-06 | 6.355e-06 | 6.355e-06 | 6.355e-06 | 6.355e-06 | 6.355e-06 | 6.355e-06 | 6.355e-06 | 6.355e-06 | 6.355e-06 | 6.355e-06 | 6.355e-06 | 6.355e-06 | 6.355e-06 | 6.355e-06 | 6.355e-06 | 6.355e-06 | 6.355e-06 | 0.02757589 | 3.002234e-06 | 2.511147e-06 | 1.43215e-06 | 6.639795e-06 | -2.358141e-05 | -1.769345e-05 | -1.953427e-06 | -9.878211e-06 | -3.395809e-06 | -6.680744e-06 | -8.212302e-06 | 5.809491e-06 | -8.206529e-06 | -9.118463e-06 | -1.452637e-05 | -8.830843e-06 | -9.17894e-06 | 2.440601e-06 | 1.11989e-06 | -4.893494e-06 | -5.631442e-06 | -1.596583e-06 | 2.989082e-06 | 1.792497e-06 | 22480105.6 | 42021519.5 | -0.01342953 | -0.01179178 | 0.02695464 | -0.5286987 | -0.5343501 | 867.8107 | 981.0517
275.2695 | 0.02491535 | 85130884501689 | 85130312532709 | 84936128671164 | 85036996091132 | 81142383646448 | 82550615173027 | 85354651448212 | 83976374262627 | 84300856659652 | 84910902143179 | 84248290886527 | 84721478193638 | 84571140450672 | 84325141635153 | 83582026864114 | 84467838398000 | 84139957798862 | 85433964711346 | 85302256952064 | 84875309787982 | 85206726776251 | 85210996685018 | 84107454643308 | 85662984510592 | 6.355e-06 | 6.355e-06 | 6.355e-06 | 6.355e-06 | 6.355e-06 | 6.355e-06 | 6.355e-06 | 6.355e-06 | 6.355e-06 | 6.355e-06 | 6.355e-06 | 6.355e-06 | 6.355e-06 | 6.355e-06 | 6.355e-06 | 6.355e-06 | 6.355e-06 | 6.355e-06 | 6.355e-06 | 6.355e-06 | 6.355e-06 | 6.355e-06 | 6.355e-06 | 6.355e-06 | 0.02778049 | 2.999288e-06 | 2.510375e-06 | 1.434749e-06 | 6.645309e-06 | -2.357391e-05 | -1.768723e-05 | -1.950221e-06 | -9.872461e-06 | -3.394895e-06 | -6.68104e-06 | -8.208281e-06 | 5.805868e-06 | -8.198585e-06 | -9.119095e-06 | -1.452714e-05 | -8.83038e-06 | -9.175756e-06 | 2.44166e-06 | 1.12082e-06 | -4.893492e-06 | -5.628185e-06 | -1.601318e-06 | 2.980802e-06 | 1.792652e-06 | 22540290.9 | 42366508.2 | -0.0135327 | -0.0118825 | 0.02714922 | -0.5326321 | -0.538249 | 868.2061 | 981.6041
277.2695 | 0.02511748 | 85121380488266 | 85121329629286 | 84923354885447 | 85025959276794 | 81089425245057 | 82513135333458 | 85348503414797 | 83955115508649 | 84281704242027 | 84899881192387 | 84229634913502 | 84708125067342 | 84556168595835 | 84307783646594 | 83557427348730 | 84451422604665 | 84119721605078 | 85427891493232 | 85294360962332 | 84863837667128 | 85198846248570 | 85201902187650 | 84086444563038 | 85660094271130 | 6.355e-06 | 6.355e-06 | 6.355e-06 | 6.355e-06 | 6.355e-06 | 6.355e-06 | 6.355e-06 | 6.355e-06 | 6.355e-06 | 6.355e-06 | 6.355e-06 | 6.355e-06 | 6.355e-06 | 6.355e-06 | 6.355e-06 | 6.355e-06 | 6.355e-06 | 6.355e-06 | 6.355e-06 | 6.355e-06 | 6.355e-06 | 6.355e-06 | 6.355e-06 | 6.355e-06 | 0.02798508 | 2.996387e-06 | 2.509547e-06 | 1.437428e-06 | 6.650848e-06 | -2.356613e-05 | -1.768097e-05 | -1.947108e-06 | -9.866844e-06 | -3.394111e-06 | -6.681278e-06 | -8.204225e-06 | 5.802151e-06 | -8.190952e-06 | -9.119728e-06 | -1.452796e-05 | -8.829752e-06 | -9.172459e-06 | 2.442672e-06 | 1.121725e-06 | -4.893548e-06 | -5.624867e-06 | -1.605946e-06 | 2.972683e-06 | 1.792836e-06 | 22600530.0 | 42711689.7 | -0.01363584 | -0.01197321 | 0.02734377 | -0.5365664 | -0.5421485 | 868.6007 | 982.1549
279.2695 | 0.0253196 | 85111840292214 | 85112321178964 | 84910518732573 | 85014874725610 | 81036349370386 | 82475581399913 | 85342331815070 | 83933815713465 | 84262487787948 | 84888827386925 | 84210928406935 | 84694737158054 | 84541157649623 | 84290378781864 | 83532772765947 | 84434966437552 | 84099423850373 | 85421794078732 | 85286432750405 | 84852337275763 | 85190942438519 | 85192763759876 | 84065379998587 | 85657191453221 | 6.355e-06 | 6.355e-06 | 6.355e-06 | 6.355e-06 | 6.355e-06 | 6.355e-06 | 6.355e-06 | 6.355e-06 | 6.355e-06 | 6.355e-06 | 6.355e-06 | 6.355e-06 | 6.355e-06 | 6.355e-06 | 6.355e-06 | 6.355e-06 | 6.355e-06 | 6.355e-06 | 6.355e-06 | 6.355e-06 | 6.355e-06 | 6.355e-06 | 6.355e-06 | 6.355e-06 | 0.02818967 | 2.993517e-06 | 2.508681e-06 | 1.440196e-06 | 6.656285e-06 | -2.355816e-05 | -1.767462e-05 | -1.944082e-06 | -9.861245e-06 | -3.393524e-06 | -6.681457e-06 | -8.200118e-06 | 5.798028e-06 | -8.183638e-06 | -9.120349e-06 | -1.452879e-05 | -8.828976e-06 | -9.169071e-06 | 2.443591e-06 | 1.122588e-06 | -4.893764e-06 | -5.621143e-06 | -1.610478e-06 | 2.964735e-06 | 1.793055e-06 | 22660822.1 | 43057060.4 | -0.01373896 | -0.01206389 | 0.02753828 | -0.5405022 | -0.5460483 | 868.9945 | 982.7043
281.2695 | 0.02552172 | 85102264164141 | 85103287514823 | 84897620505539 | 85003742520224 | 80983158348990 | 82437954977302 | 85336136785425 | 83912475782985 | 84243208017460 | 84877741139887 | 84192171880337 | 84681314810172 | 84526108166594 | 84272927601988 | 83508063841353 | 84418470480346 | 84079065349336 | 85415672698096 | 85278472571794 | 84840808613955 | 85183015593292 | 85183581668678 | 84044261302177 | 85654276109709 | 6.355e-06 | 6.355e-06 | 6.355e-06 | 6.355e-06 | 6.355e-06 | 6.355e-06 | 6.355e-06 | 6.355e-06 | 6.355e-06 | 6.355e-06 | 6.355e-06 | 6.355e-06 | 6.355e-06 | 6.355e-06 | 6.355e-06 | 6.355e-06 | 6.355e-06 | 6.355e-06 | 6.355e-06 | 6.355e-06 | 6.355e-06 | 6.355e-06 | 6.355e-06 | 6.355e-06 | 0.02839425 | 2.990687e-06 | 2.507776e-06 | 1.443053e-06 | 6.661651e-06 | -2.355042e-05 | -1.766818e-05 | -1.941137e-06 | -9.855925e-06 | -3.392886e-06 | -6.681581e-06 | -8.195979e-06 | 5.793751e-06 | -8.176661e-06 | -9.120907e-06 | -1.45297e-05 | -8.828032e-06 | -9.165608e-06 | 2.444458e-06 | 1.123386e-06 | -4.894029e-06 | -5.617941e-06 | -1.6149e-06 | 2.956943e-06 | 1.793319e-06 | 22721166.7 | 43402616.5 | -0.01384207 | -0.01215456 | 0.02773275 | -0.5444385 | -0.5499482 | 869.3875 | 983.2524
283.2695 | 0.02572383 | 85092652333755 | 85094228950123 | 84884660517682 | 84992562714934 | 80929854526566 | 82400257706755 | 85329918476490 | 83891096357560 | 84223865725940 | 84866622865987 | 84173365852607 | 84667858208038 | 84511020706349 | 84255430666559 | 83483301274208 | 84401935335338 | 84058646911179 | 85409527474146 | 85270480693330 | 84829251858086 | 85175065904031 | 85174356167146 | 84023088814292 | 85651348288782 | 6.355e-06 | 6.355e-06 | 6.355e-06 | 6.355e-06 | 6.355e-06 | 6.355e-06 | 6.355e-06 | 6.355e-06 | 6.355e-06 | 6.355e-06 | 6.355e-06 | 6.355e-06 | 6.355e-06 | 6.355e-06 | 6.355e-06 | 6.355e-06 | 6.355e-06 | 6.355e-06 | 6.355e-06 | 6.355e-06 | 6.355e-06 | 6.355e-06 | 6.355e-06 | 6.355e-06 | 0.02859883 | 2.988263e-06 | 2.506815e-06 | 1.445991e-06 | 6.667134e-06 | -2.354261e-05 | -1.766163e-05 | -1.938265e-06 | -9.850657e-06 | -3.391812e-06 | -6.681674e-06 | -8.191839e-06 | 5.789916e-06 | -8.169975e-06 | -9.12143e-06 | -1.453063e-05 | -8.826951e-06 | -9.162031e-06 | 2.445318e-06 | 1.124144e-06 | -4.894267e-06 | -5.614363e-06 | -1.619232e-06 | 2.949314e-06 | 1.793631e-06 | 22781563.1 | 43748354.7 | -0.01394516 | -0.01224521 | 0.02792718 | -0.5483766 | -0.5538492 | 869.7797 | 983.7991
285.2695 | 0.02592595 | 85083005057977 | 85085145831280 | 84871639077114 | 84981335457706 | 80876440178954 | 82362491477542 | 85323677035298 | 83869678358191 | 84204461615475 | 84855473018466 | 84154510841425 | 84654367516052 | 84495895849046 | 84237888527303 | 83458485835246 | 84385361546682 | 84038169322520 | 85403358571183 | 85262457483773 | 84817667303056 | 85167093535540 | 85165087516560 | 84001862864720 | 85648408034270 | 6.355e-06 | 6.355e-06 | 6.355e-06 | 6.355e-06 | 6.355e-06 | 6.355e-06 | 6.355e-06 | 6.355e-06 | 6.355e-06 | 6.355e-06 | 6.355e-06 | 6.355e-06 | 6.355e-06 | 6.355e-06 | 6.355e-06 | 6.355e-06 | 6.355e-06 | 6.355e-06 | 6.355e-06 | 6.355e-06 | 6.355e-06 | 6.355e-06 | 6.355e-06 | 6.355e-06 | 0.02880341 | 2.985595e-06 | 2.505831e-06 | 1.449015e-06 | 6.672306e-06 | -2.353472e-05 | -1.765513e-05 | -1.935465e-06 | -9.845455e-06 | -3.391304e-06 | -6.68201e-06 | -8.187725e-06 | 5.786289e-06 | -8.163568e-06 | -9.121943e-06 | -1.453156e-05 | -8.825708e-06 | -9.158369e-06 | 2.446172e-06 | 1.124704e-06 | -4.894492e-06 | -5.610712e-06 | -1.623482e-06 | 2.941817e-06 | 1.793985e-06 | 22842010.6 | 44094271.9 | -0.01404822 | -0.01233584 | 0.02812157 | -0.5523159 | -0.5577502 | 870.1711 | 984.3446
287.2695 | 0.02612807 | 85073322643166 | 85076038416215 | 84858556512893 | 84970060890415 | 80822917576313 | 82324657799306 | 85317412596089 | 83848222626596 | 84184996569521 | 84844291997044 | 84135607301835 | 84640842932654 | 84480734150333 | 84220301836845 | 83433618250607 | 84368749592833 | 84017633296222 | 85397166169956 | 85254403181539 | 84806055190810 | 85159098658757 | 85155775954611 | 83980583680913 | 85645455386572 | 6.355e-06 | 6.355e-06 | 6.355e-06 | 6.355e-06 | 6.355e-06 | 6.355e-06 | 6.355e-06 | 6.355e-06 | 6.355e-06 | 6.355e-06 | 6.355e-06 | 6.355e-06 | 6.355e-06 | 6.355e-06 | 6.355e-06 | 6.355e-06 | 6.355e-06 | 6.355e-06 | 6.355e-06 | 6.355e-06 | 6.355e-06 | 6.355e-06 | 6.355e-06 | 6.355e-06 | 0.02900798 | 2.982615e-06 | 2.50475e-06 | 1.452122e-06 | 6.677484e-06 | -2.352687e-05 | -1.764877e-05 | -1.932538e-06 | -9.840349e-06 | -3.390832e-06 | -6.681408e-06 | -8.183577e-06 | 5.78282e-06 | -8.157391e-06 | -9.122195e-06 | -1.453253e-05 | -8.824326e-06 | -9.154606e-06 | 2.446996e-06 | 1.125284e-06 | -4.894722e-06 | -5.607009e-06 | -1.627344e-06 | 2.934719e-06 | 1.794385e-06 | 22902508.7 | 44440364.8 | -0.01415127 | -0.01242645 | 0.02831592 | -0.5562567 | -0.5616521 | 870.5618 | 984.8889
289.2695 | 0.02633019 | 85063605341699 | 85066906986162 | 84845413098653 | 84958739140683 | 80769289033360 | 82286758269245 | 85311125393433 | 83826729912665 | 84165471461324 | 84833079978543 | 84116655769399 | 84627284551385 | 84465536154856 | 84202671168438 | 83408699320787 | 84352100271676 | 83997039543748 | 85390950477818 | 85246318016168 | 84794415809308 | 85151081472204 | 85146421728528 | 83959251739409 | 85642490380806 | 6.355e-06 | 6.355e-06 | 6.355e-06 | 6.355e-06 | 6.355e-06 | 6.355e-06 | 6.355e-06 | 6.355e-06 | 6.355e-06 | 6.355e-06 | 6.355e-06 | 6.355e-06 | 6.355e-06 | 6.355e-06 | 6.355e-06 | 6.355e-06 | 6.355e-06 | 6.355e-06 | 6.355e-06 | 6.355e-06 | 6.355e-06 | 6.355e-06 | 6.355e-06 | 6.355e-06 | 0.02921255 | 2.979773e-06 | 2.504197e-06 | 1.455277e-06 | 6.682614e-06 | -2.351907e-05 | -1.764252e-05 | -1.929913e-06 | -9.83538e-06 | -3.39036e-06 | -6.681108e-06 | -8.179438e-06 | 5.782132e-06 | -8.151339e-06 | -9.122637e-06 | -1.45334e-05 | -8.822897e-06 | -9.150735e-06 | 2.447781e-06 | 1.12582e-06 | -4.894811e-06 | -5.603223e-06 | -1.631473e-06 | 2.927294e-06 | 1.794826e-06 | 22963056.9 | 44786630.4 | -0.0142543 | -0.01251705 | 0.02851024 | -0.5602029 | -0.5655572 | 870.9516 | 985.4319
291.2695 | 0.0265323 | 85053853422897 | 85057751915203 | 84832209114510 | 84947370393372 | 80715556673110 | 82248795073808 | 85304815618105 | 83805200974494 | 84145887126537 | 84821837511253 | 84097656738608 | 84613691717197 | 84450302438889 | 84184996990700 | 83383729902979 | 84335414167384 | 83976388790350 | 85384711757177 | 85238202236764 | 84782750548417 | 85143042216791 | 85137025108782 | 83937867374483 | 85639513052909 | 6.355e-06 | 6.355e-06 | 6.355e-06 | 6.355e-06 | 6.355e-06 | 6.355e-06 | 6.355e-06 | 6.355e-06 | 6.355e-06 | 6.355e-06 | 6.355e-06 | 6.355e-06 | 6.355e-06 | 6.355e-06 | 6.355e-06 | 6.355e-06 | 6.355e-06 | 6.355e-06 | 6.355e-06 | 6.355e-06 | 6.355e-06 | 6.355e-06 | 6.355e-06 | 6.355e-06 | 0.02941712 | 2.976968e-06 | 2.502668e-06 | 1.458458e-06 | 6.687699e-06 | -2.351145e-05 | -1.763708e-05 | -1.927423e-06 | -9.830578e-06 | -3.38997e-06 | -6.680932e-06 | -8.175296e-06 | 5.781859e-06 | -8.145546e-06 | -9.123028e-06 | -1.453437e-05 | -8.821223e-06 | -9.14661e-06 | 2.448514e-06 | 1.126264e-06 | -4.894185e-06 | -5.599361e-06 | -1.63549e-06 | 2.920076e-06 | 1.795335e-06 | 23023654.5 | 45133066.5 | -0.01435731 | -0.01260762 | 0.02870451 | -0.5641446 | -0.5694606 | 871.3406 | 985.9738
293.2695 | 0.02673442 | 85044067128310 | 85048573543355 | 84818944859314 | 84935954759301 | 80661722565896 | 82210770138748 | 85298483453413 | 83783636628270 | 84126244392624 | 84810565000260 | 84078610696094 | 84600065431351 | 84435033567729 | 84167279886564 | 83358710471802 | 84318691802013 | 83955681507894 | 85378450203828 | 85230056092926 | 84771058967576 | 85134981022103 | 85127586351892 | 83916430908564 | 85636523433859 | 6.355e-06 | 6.355e-06 | 6.355e-06 | 6.355e-06 | 6.355e-06 | 6.355e-06 | 6.355e-06 | 6.355e-06 | 6.355e-06 | 6.355e-06 | 6.355e-06 | 6.355e-06 | 6.355e-06 | 6.355e-06 | 6.355e-06 | 6.355e-06 | 6.355e-06 | 6.355e-06 | 6.355e-06 | 6.355e-06 | 6.355e-06 | 6.355e-06 | 6.355e-06 | 6.355e-06 | 0.02962168 | 2.974222e-06 | 2.501381e-06 | 1.461708e-06 | 6.692688e-06 | -2.350392e-05 | -1.763135e-05 | -1.924913e-06 | -9.825876e-06 | -3.389729e-06 | -6.680696e-06 | -8.171164e-06 | 5.779262e-06 | -8.139952e-06 | -9.123344e-06 | -1.453545e-05 | -8.819427e-06 | -9.142642e-06 | 2.449313e-06 | 1.126658e-06 | -4.894423e-06 | -5.595508e-06 | -1.639541e-06 | 2.912974e-06 | 1.795892e-06 | 23084300.7 | 45479667.4 | -0.0144603 | -0.01269818 | 0.02889875 | -0.5680917 | -0.573367 | 871.729 | 986.5147
295.2695 | 0.02693653 | 85034246686459 | 85039372154255 | 84805620671151 | 84924492340912 | 80607788958036 | 82172684800387 | 85292129067791 | 83762037682187 | 84106543960000 | 84799262805044 | 84059518107067 | 84586405985294 | 84419730069298 | 84149520442590 | 83333641764195 | 84301933723976 | 83934918331951 | 85372165914749 | 85221879837693 | 84759340634542 | 85126898047130 | 85118105723662 | 83894942724588 | 85633521555912 | 6.355e-06 | 6.355e-06 | 6.355e-06 | 6.355e-06 | 6.355e-06 | 6.355e-06 | 6.355e-06 | 6.355e-06 | 6.355e-06 | 6.355e-06 | 6.355e-06 | 6.355e-06 | 6.355e-06 | 6.355e-06 | 6.355e-06 | 6.355e-06 | 6.355e-06 | 6.355e-06 | 6.355e-06 | 6.355e-06 | 6.355e-06 | 6.355e-06 | 6.355e-06 | 6.355e-06 | 0.02982624 | 2.971502e-06 | 2.500092e-06 | 1.465017e-06 | 6.697639e-06 | -2.349631e-05 | -1.76255e-05 | -1.922385e-06 | -9.821146e-06 | -3.389515e-06 | -6.680409e-06 | -8.167041e-06 | 5.776727e-06 | -8.134526e-06 | -9.123627e-06 | -1.453652e-05 | -8.817529e-06 | -9.1386e-06 | 2.450106e-06 | 1.127016e-06 | -4.89474e-06 | -5.591612e-06 | -1.643481e-06 | 2.905984e-06 | 1.796499e-06 | 23144994.9 | 45826430.9 | -0.01456327 | -0.01278873 | 0.02909295 | -0.5720407 | -0.5772742 | 872.1167 | 987.0546
297.2695 | 0.02713865 | 85024392346206 | 85030148039039 | 84792236897413 | 84912983261059 | 80553758077207 | 82134540514238 | 85285752648860 | 83740404877182 | 84086786616850 | 84787931297547 | 84040379436133 | 84572713590334 | 84404392469347 | 84131719254732 | 83308524543799 | 84285140514038 | 83914099942011 | 85365859055023 | 85213673733083 | 84747595741048 | 85118793477141 | 85108583461855 | 83873403170712 | 85630507451943 | 6.355e-06 | 6.355e-06 | 6.355e-06 | 6.355e-06 | 6.355e-06 | 6.355e-06 | 6.355e-06 | 6.355e-06 | 6.355e-06 | 6.355e-06 | 6.355e-06 | 6.355e-06 | 6.355e-06 | 6.355e-06 | 6.355e-06 | 6.355e-06 | 6.355e-06 | 6.355e-06 | 6.355e-06 | 6.355e-06 | 6.355e-06 | 6.355e-06 | 6.355e-06 | 6.355e-06 | 0.0300308 | 2.968796e-06 | 2.498794e-06 | 1.468358e-06 | 6.702964e-06 | -2.348866e-05 | -1.761959e-05 | -1.919883e-06 | -9.816324e-06 | -3.389315e-06 | -6.680073e-06 | -8.162919e-06 | 5.774257e-06 | -8.129251e-06 | -9.123855e-06 | -1.453759e-05 | -8.815471e-06 | -9.134578e-06 | 2.450849e-06 | 1.127329e-06 | -4.895054e-06 | -5.587669e-06 | -1.647343e-06 | 2.899091e-06 | 1.797158e-06 | 23205736.7 | 46173354.4 | -0.01466623 | -0.01287925 | 0.02928711 | -0.575992 | -0.5811829 | 872.5037 | 987.5934
299.2695 | 0.02734077 | 85014504372326 | 85020901492842 | 84778793886335 | 84901427633880 | 80499632106268 | 82096338810228 | 85279354382770 | 83718738935194 | 84066973172324 | 84776570856747 | 84021195324069 | 84558988452424 | 84389021286139 | 84113876918432 | 83283359546162 | 84268312933629 | 83893226970505 | 85359529825682 | 85205438044165 | 84735824525254 | 85110667499443 | 85099019722948 | 83851812600923 | 85627481152677 | 6.355e-06 | 6.355e-06 | 6.355e-06 | 6.355e-06 | 6.355e-06 | 6.355e-06 | 6.355e-06 | 6.355e-06 | 6.355e-06 | 6.355e-06 | 6.355e-06 | 6.355e-06 | 6.355e-06 | 6.355e-06 | 6.355e-06 | 6.355e-06 | 6.355e-06 | 6.355e-06 | 6.355e-06 | 6.355e-06 | 6.355e-06 | 6.355e-06 | 6.355e-06 | 6.355e-06 | 0.03023535 | 2.966095e-06 | 2.497487e-06 | 1.471715e-06 | 6.707674e-06 | -2.3481e-05 | -1.761367e-05 | -1.917414e-06 | -9.811476e-06 | -3.38914e-06 | -6.679691e-06 | -8.158657e-06 | 5.771864e-06 | -8.124125e-06 | -9.12406e-06 | -1.453868e-05 | -8.813292e-06 | -9.130552e-06 | 2.451546e-06 | 1.127585e-06 | -4.895346e-06 | -5.583677e-06 | -1.650776e-06 | 2.892265e-06 | 1.797882e-06 | 23266525.6 | 46520435.2 | -0.01476916 | -0.01296976 | 0.02948124 | -0.5799456 | -0.5850927 | 872.89 | 988.1312
301.2695 | 0.02754288 | 85004583020678 | 85011632806243 | 84765291978244 | 84889825638833 | 80445413204064 | 82058081192968 | 85272934457254 | 83697040632628 | 84047104426423 | 84765181830980 | 84001966191460 | 84545230764435 | 84373617032673 | 84095994042878 | 83258147541653 | 84251451370531 | 83872300018582 | 85353178416825 | 85197173042707 | 84724027223309 | 85102520285571 | 85089414811630 | 83830171345161 | 85624442684342 | 6.355e-06 | 6.355e-06 | 6.355e-06 | 6.355e-06 | 6.355e-06 | 6.355e-06 | 6.355e-06 | 6.355e-06 | 6.355e-06 | 6.355e-06 | 6.355e-06 | 6.355e-06 | 6.355e-06 | 6.355e-06 | 6.355e-06 | 6.355e-06 | 6.355e-06 | 6.355e-06 | 6.355e-06 | 6.355e-06 | 6.355e-06 | 6.355e-06 | 6.355e-06 | 6.355e-06 | 0.0304399 | 2.963399e-06 | 2.496163e-06 | 1.475097e-06 | 6.712495e-06 | -2.347337e-05 | -1.760777e-05 | -1.914968e-06 | -9.806979e-06 | -3.38897e-06 | -6.679286e-06 | -8.154512e-06 | 5.769557e-06 | -8.119104e-06 | -9.124204e-06 | -1.453976e-05 | -8.811095e-06 | -9.126492e-06 | 2.45223e-06 | 1.127782e-06 | -4.895622e-06 | -5.579669e-06 | -1.654487e-06 | 2.885506e-06 | 1.798657e-06 | 23327360.9 | 46867670.0 | -0.01487207 | -0.01306025 | 0.02967532 | -0.5839016 | -0.5890042 | 873.2756 | 988.6681
303.2695 | 0.027745 | 84994628537218 | 85002342257818 | 84751731514974 | 84878177459326 | 80391103509734 | 82019769149209 | 85266493071789 | 83675310746170 | 84027181176472 | 84753764558899 | 83982692369586 | 84531440717070 | 84358180244542 | 84078071214371 | 83232889272111 | 84234556266501 | 83851319676951 | 85346804975998 | 85188878994167 | 84712204059444 | 85094351995900 | 85079769004329 | 83808479783238 | 85621392074266 | 6.355e-06 | 6.355e-06 | 6.355e-06 | 6.355e-06 | 6.355e-06 | 6.355e-06 | 6.355e-06 | 6.355e-06 | 6.355e-06 | 6.355e-06 | 6.355e-06 | 6.355e-06 | 6.355e-06 | 6.355e-06 | 6.355e-06 | 6.355e-06 | 6.355e-06 | 6.355e-06 | 6.355e-06 | 6.355e-06 | 6.355e-06 | 6.355e-06 | 6.355e-06 | 6.355e-06 | 0.03064445 | 2.960719e-06 | 2.494823e-06 | 1.478509e-06 | 6.717123e-06 | -2.346576e-05 | -1.760191e-05 | -1.912548e-06 | -9.802573e-06 | -3.388788e-06 | -6.678855e-06 | -8.15046e-06 | 5.767415e-06 | -8.114175e-06 | -9.124295e-06 | -1.454086e-05 | -8.808842e-06 | -9.122424e-06 | 2.452914e-06 | 1.127947e-06 | -4.895913e-06 | -5.57566e-06 | -1.658221e-06 | 2.878769e-06 | 1.799489e-06 | 23388242.0 | 47215055.8 | -0.01497497 | -0.01315072 | 0.02986937 | -0.5878599 | -0.5929169 | 873.6606 | 989.204
305.2695 | 0.02794711 | 84984641177650 | 84993030138085 | 84738112838082 | 84866483249110 | 80336705324257 | 81981404188975 | 85260030430930 | 83653549981973 | 84007204231265 | 84742319381391 | 83963374276729 | 84517618687078 | 84342711450532 | 84060109026407 | 83207585456673 | 84217628191450 | 83830286473292 | 85340409638061 | 85180556165035 | 84700355136257 | 85086162782619 | 85070082548833 | 83786738272343 | 85618329349973 | 6.355e-06 | 6.355e-06 | 6.355e-06 | 6.355e-06 | 6.355e-06 | 6.355e-06 | 6.355e-06 | 6.355e-06 | 6.355e-06 | 6.355e-06 | 6.355e-06 | 6.355e-06 | 6.355e-06 | 6.355e-06 | 6.355e-06 | 6.355e-06 | 6.355e-06 | 6.355e-06 | 6.355e-06 | 6.355e-06 | 6.355e-06 | 6.355e-06 | 6.355e-06 | 6.355e-06 | 0.030849 | 2.958044e-06 | 2.493421e-06 | 1.481948e-06 | 6.721736e-06 | -2.345806e-05 | -1.759599e-05 | -1.910143e-06 | -9.798199e-06 | -3.38858e-06 | -6.678415e-06 | -8.146412e-06 | 5.763792e-06 | -8.109337e-06 | -9.124314e-06 | -1.454199e-05 | -8.806455e-06 | -9.118399e-06 | 2.45361e-06 | 1.128048e-06 | -4.896318e-06 | -5.571655e-06 | -1.661937e-06 | 2.872111e-06 | 1.800377e-06 | 23449168.4 | 47562589.8 | -0.01507784 | -0.01324118 | 0.03006338 | -0.5918214 | -0.5968316 | 874.0449 | 989.7389
307.2695 | 0.02814923 | 84974621202535 | 84983696706326 | 84724436308315 | 84854743179663 | 80282220609440 | 81942987785474 | 85253546740388 | 83631759084206 | 83987174395288 | 84730846650702 | 83944012340014 | 84503764423363 | 84327211160727 | 84042108091131 | 83182236792353 | 84200667703802 | 83809200998310 | 85333992577005 | 85172204833129 | 84688480785588 | 85077952813380 | 85060355685451 | 83764947200682 | 85615254537784 | 6.355e-06 | 6.355e-06 | 6.355e-06 | 6.355e-06 | 6.355e-06 | 6.355e-06 | 6.355e-06 | 6.355e-06 | 6.355e-06 | 6.355e-06 | 6.355e-06 | 6.355e-06 | 6.355e-06 | 6.355e-06 | 6.355e-06 | 6.355e-06 | 6.355e-06 | 6.355e-06 | 6.355e-06 | 6.355e-06 | 6.355e-06 | 6.355e-06 | 6.355e-06 | 6.355e-06 | 0.03105354 | 2.955367e-06 | 2.49207e-06 | 1.485385e-06 | 6.726302e-06 | -2.345052e-05 | -1.759023e-05 | -1.907756e-06 | -9.79383e-06 | -3.388408e-06 | -6.677916e-06 | -8.142384e-06 | 5.763258e-06 | -8.104581e-06 | -9.124261e-06 | -1.454312e-05 | -8.803975e-06 | -9.114271e-06 | 2.454247e-06 | 1.128098e-06 | -4.896405e-06 | -5.567629e-06 | -1.665519e-06 | 2.865459e-06 | 1.80132e-06 | 23510139.8 | 47910270.0 | -0.0151807 | -0.01333162 | 0.03025735 | -0.5957849 | -0.6007477 | 874.4286 | 990.2729
309.2695 | 0.02835135 | 84964568834582 | 84974342231165 | 84710702289053 | 84842957421651 | 80227651441081 | 81904521486509 | 85247042214618 | 83609938751181 | 83967092518123 | 84719346731862 | 83924607066315 | 84489878381969 | 84311679879954 | 84024069017465 | 83156844012732 | 84183675348905 | 83788063855490 | 85327554012730 | 85163825270229 | 84676581327356 | 85069722240276 | 85050588635964 | 83743106963001 | 85612167658030 | 6.355e-06 | 6.355e-06 | 6.355e-06 | 6.355e-06 | 6.355e-06 | 6.355e-06 | 6.355e-06 | 6.355e-06 | 6.355e-06 | 6.355e-06 | 6.355e-06 | 6.355e-06 | 6.355e-06 | 6.355e-06 | 6.355e-06 | 6.355e-06 | 6.355e-06 | 6.355e-06 | 6.355e-06 | 6.355e-06 | 6.355e-06 | 6.355e-06 | 6.355e-06 | 6.355e-06 | 0.03125808 | 2.952989e-06 | 2.490703e-06 | 1.488824e-06 | 6.730797e-06 | -2.344299e-05 | -1.75844e-05 | -1.905379e-06 | -9.789499e-06 | -3.388136e-06 | -6.677404e-06 | -8.138334e-06 | 5.761208e-06 | -8.099909e-06 | -9.124137e-06 | -1.454429e-05 | -8.801144e-06 | -9.110192e-06 | 2.45487e-06 | 1.128093e-06 | -4.896349e-06 | -5.563624e-06 | -1.668967e-06 | 2.858855e-06 | 1.802326e-06 | 23571155.5 | 48258093.3 | -0.01528353 | -0.01342204 | 0.03045128 | -0.5997515 | -0.6046656 | 874.8115 | 990.806
311.2695 | 0.02855346 | 84954484337721 | 84964967067590 | 84696911136520 | 84831126154421 | 80172999924277 | 81866006917793 | 85240517060243 | 83588089631770 | 83946959380475 | 84707819959341 | 83905158996001 | 84475960767997 | 84296118091343 | 84005992408773 | 83131407835691 | 84166651671810 | 83766875548342 | 85321094113149 | 85155417752599 | 84664656941810 | 85061471194031 | 85040781623252 | 83721217901213 | 85609068726370 | 6.355e-06 | 6.355e-06 | 6.355e-06 | 6.355e-06 | 6.355e-06 | 6.355e-06 | 6.355e-06 | 6.355e-06 | 6.355e-06 | 6.355e-06 | 6.355e-06 | 6.355e-06 | 6.355e-06 | 6.355e-06 | 6.355e-06 | 6.355e-06 | 6.355e-06 | 6.355e-06 | 6.355e-06 | 6.355e-06 | 6.355e-06 | 6.355e-06 | 6.355e-06 | 6.355e-06 | 0.03146262 | 2.950486e-06 | 2.489676e-06 | 1.492245e-06 | 6.735216e-06 | -2.343551e-05 | -1.757864e-05 | -1.903009e-06 | -9.785028e-06 | -3.38791e-06 | -6.676876e-06 | -8.134255e-06 | 5.759177e-06 | -8.095303e-06 | -9.123904e-06 | -1.454544e-05 | -8.798508e-06 | -9.106118e-06 | 2.455424e-06 | 1.128029e-06 | -4.896665e-06 | -5.559629e-06 | -1.672362e-06 | 2.85227e-06 | 1.803402e-06 | 23632215.0 | 48606057.5 | -0.01538635 | -0.01351244 | 0.03064518 | -0.6037201 | -0.6085846 | 875.1939 | 991.3381
313.2695 | 0.02875558 | 84944367983066 | 84955571377285 | 84683063202643 | 84819249560593 | 80118268120116 | 81827445394076 | 85233971478850 | 83566212519181 | 83926775692650 | 84696266661905 | 83885668558833 | 84462011797498 | 84280526301679 | 83987878878997 | 83105929138744 | 84149597225025 | 83745636598997 | 85314613058396 | 85146982549986 | 84652707853417 | 85053199828143 | 85030934859027 | 83699280380883 | 85605957755885 | 6.355e-06 | 6.355e-06 | 6.355e-06 | 6.355e-06 | 6.355e-06 | 6.355e-06 | 6.355e-06 | 6.355e-06 | 6.355e-06 | 6.355e-06 | 6.355e-06 | 6.355e-06 | 6.355e-06 | 6.355e-06 | 6.355e-06 | 6.355e-06 | 6.355e-06 | 6.355e-06 | 6.355e-06 | 6.355e-06 | 6.355e-06 | 6.355e-06 | 6.355e-06 | 6.355e-06 | 0.03166715 | 2.947661e-06 | 2.488338e-06 | 1.49596e-06 | 6.739561e-06 | -2.342806e-05 | -1.757296e-05 | -1.900645e-06 | -9.780842e-06 | -3.387675e-06 | -6.676336e-06 | -8.130228e-06 | 5.757282e-06 | -8.09075e-06 | -9.12367e-06 | -1.454655e-05 | -8.795763e-06 | -9.102041e-06 | 2.455962e-06 | 1.127926e-06 | -4.896881e-06 | -5.555651e-06 | -1.675693e-06 | 2.845688e-06 | 1.80454e-06 | 23693317.9 | 48954159.6 | -0.01548914 | -0.01360283 | 0.03083903 | -0.6076929 | -0.6125066 | 875.5756 | 991.8694
315.2695 | 0.0289577 | 84934220032796 | 84946155432106 | 84669158825771 | 84807327822727 | 80063458141639 | 81788838272090 | 85227405688739 | 83544308080622 | 83906542259815 | 84684687175990 | 83866136180094 | 84448031643225 | 84264904996517 | 83969729028407 | 83080408542821 | 84132512514041 | 83724347621814 | 85308111028164 | 85138519940924 | 84640734247029 | 85044908295643 | 85021048568593 | 83677294735171 | 85602834769536 | 6.355e-06 | 6.355e-06 | 6.355e-06 | 6.355e-06 | 6.355e-06 | 6.355e-06 | 6.355e-06 | 6.355e-06 | 6.355e-06 | 6.355e-06 | 6.355e-06 | 6.355e-06 | 6.355e-06 | 6.355e-06 | 6.355e-06 | 6.355e-06 | 6.355e-06 | 6.355e-06 | 6.355e-06 | 6.355e-06 | 6.355e-06 | 6.355e-06 | 6.355e-06 | 6.355e-06 | 0.03187169 | 2.944949e-06 | 2.486996e-06 | 1.49954e-06 | 6.743824e-06 | -2.342063e-05 | -1.756735e-05 | -1.898284e-06 | -9.776712e-06 | -3.387394e-06 | -6.675761e-06 | -8.126219e-06 | 5.755483e-06 | -8.086257e-06 | -9.12332e-06 | -1.454777e-05 | -8.793046e-06 | -9.09794e-06 | 2.456472e-06 | 1.127765e-06 | -4.897047e-06 | -5.551655e-06 | -1.678966e-06 | 2.839248e-06 | 1.805725e-06 | 23754463.5 | 49302397.1 | -0.01559192 | -0.0136932 | 0.03103285 | -0.6116677 | -0.6164295 | 875.9567 | 992.3997
317.2695 | 0.02915981 | 84924040752373 | 84936719484871 | 84655198409013 | 84795361138218 | 80008572034860 | 81750187010204 | 85220819895781 | 83522376981943 | 83886259848928 | 84673081828195 | 83846562326264 | 84434020486039 | 84249254679882 | 83951543470867 | 83054846659559 | 84115398066823 | 83703009084390 | 85301588204086 | 85130030211139 | 84628736352068 | 85036596750022 | 85011122972922 | 83655261359550 | 85599699790480 | 6.355e-06 | 6.355e-06 | 6.355e-06 | 6.355e-06 | 6.355e-06 | 6.355e-06 | 6.355e-06 | 6.355e-06 | 6.355e-06 | 6.355e-06 | 6.355e-06 | 6.355e-06 | 6.355e-06 | 6.355e-06 | 6.355e-06 | 6.355e-06 | 6.355e-06 | 6.355e-06 | 6.355e-06 | 6.355e-06 | 6.355e-06 | 6.355e-06 | 6.355e-06 | 6.355e-06 | 0.03207622 | 2.942281e-06 | 2.485563e-06 | 1.502795e-06 | 6.748005e-06 | -2.341326e-05 | -1.756175e-05 | -1.895923e-06 | -9.77252e-06 | -3.387098e-06 | -6.675184e-06 | -8.122214e-06 | 5.753753e-06 | -8.081804e-06 | -9.12289e-06 | -1.45491e-05 | -8.790232e-06 | -9.093903e-06 | 2.456966e-06 | 1.127556e-06 | -4.897219e-06 | -5.547681e-06 | -1.682184e-06 | 2.832651e-06 | 1.806963e-06 | 23815651.5 | 49650767.5 | -0.01569468 | -0.01378355 | 0.03122663 | -0.6156453 | -0.6203546 | 876.3372 | 992.9292
319.2695 | 0.02936193 | 84913830373716 | 84927263774603 | 84641182357544 | 84783349698679 | 79953611872858 | 81711493084749 | 85214214290036 | 83500419910386 | 83865929251665 | 84661450926580 | 83826947452973 | 84419978505997 | 84233575884614 | 83933322830263 | 83029244131289 | 84098254394673 | 83681621454415 | 85295044739377 | 85121513642550 | 84616714317898 | 85028265331992 | 85001158291334 | 83633180621032 | 85596552853568 | 6.355e-06 | 6.355e-06 | 6.355e-06 | 6.355e-06 | 6.355e-06 | 6.355e-06 | 6.355e-06 | 6.355e-06 | 6.355e-06 | 6.355e-06 | 6.355e-06 | 6.355e-06 | 6.355e-06 | 6.355e-06 | 6.355e-06 | 6.355e-06 | 6.355e-06 | 6.355e-06 | 6.355e-06 | 6.355e-06 | 6.355e-06 | 6.355e-06 | 6.355e-06 | 6.355e-06 | 0.03228075 | 2.939628e-06 | 2.484267e-06 | 1.5061e-06 | 6.752077e-06 | -2.34059e-05 | -1.755617e-05 | -1.893568e-06 | -9.768337e-06 | -3.387034e-06 | -6.674598e-06 | -8.118214e-06 | 5.752156e-06 | -8.077348e-06 | -9.122375e-06 | -1.455046e-05 | -8.787351e-06 | -9.089938e-06 | 2.457625e-06 | 1.127284e-06 | -4.897379e-06 | -5.543731e-06 | -1.685355e-06 | 2.826035e-06 | 1.808227e-06 | 23876881.3 | 49999268.5 | -0.01579742 | -0.01387389 | 0.03142038 | -0.6196262 | -0.6242808 | 876.717 | 993.4579
321.2695 | 0.02956404 | 84903589163139 | 84917788547088 | 84627111039516 | 84771293708277 | 79898579709306 | 81672757965766 | 85207589074404 | 83478437564344 | 83845551250005 | 84649794796731 | 83807292008474 | 84405905914106 | 84217869110904 | 83915067712392 | 83003601660782 | 84081081998369 | 83660185180772 | 85288480818290 | 85112970519752 | 84604668307300 | 85019914182167 | 84991154745197 | 83611052877637 | 85593393972282 | 6.355e-06 | 6.355e-06 | 6.355e-06 | 6.355e-06 | 6.355e-06 | 6.355e-06 | 6.355e-06 | 6.355e-06 | 6.355e-06 | 6.355e-06 | 6.355e-06 | 6.355e-06 | 6.355e-06 | 6.355e-06 | 6.355e-06 | 6.355e-06 | 6.355e-06 | 6.355e-06 | 6.355e-06 | 6.355e-06 | 6.355e-06 | 6.355e-06 | 6.355e-06 | 6.355e-06 | 0.03248527 | 2.937002e-06 | 2.482845e-06 | 1.509409e-06 | 6.756068e-06 | -2.339859e-05 | -1.755061e-05 | -1.891206e-06 | -9.764173e-06 | -3.386998e-06 | -6.674001e-06 | -8.114224e-06 | 5.750563e-06 | -8.072944e-06 | -9.121785e-06 | -1.455187e-05 | -8.784408e-06 | -9.086006e-06 | 2.458407e-06 | 1.12697e-06 | -4.89751e-06 | -5.539829e-06 | -1.688496e-06 | 2.819402e-06 | 1.809553e-06 | 23938152.5 | 50347897.4 | -0.01590013 | -0.01396421 | 0.03161408 | -0.62361 | -0.6282096 | 877.0963 | 993.9856
323.2695 | 0.02976616 | 84893317384032 | 84908294061499 | 84612984839549 | 84759193372715 | 79843477613545 | 81633983046562 | 85200944449881 | 83456430610459 | 83825126654790 | 84638113757714 | 83787596427994 | 84391802928486 | 84202134862914 | 83896778718420 | 82977919887070 | 84063881394343 | 83638700753613 | 85281896622572 | 85104401116890 | 84592598341457 | 85011543426499 | 84981112540783 | 83588878476920 | 85590223144206 | 6.355e-06 | 6.355e-06 | 6.355e-06 | 6.355e-06 | 6.355e-06 | 6.355e-06 | 6.355e-06 | 6.355e-06 | 6.355e-06 | 6.355e-06 | 6.355e-06 | 6.355e-06 | 6.355e-06 | 6.355e-06 | 6.355e-06 | 6.355e-06 | 6.355e-06 | 6.355e-06 | 6.355e-06 | 6.355e-06 | 6.355e-06 | 6.355e-06 | 6.355e-06 | 6.355e-06 | 0.0326898 | 2.934394e-06 | 2.48156e-06 | 1.512711e-06 | 6.76e-06 | -2.339131e-05 | -1.754506e-05 | -1.888838e-06 | -9.760023e-06 | -3.385962e-06 | -6.673388e-06 | -8.110249e-06 | 5.748947e-06 | -8.068587e-06 | -9.121116e-06 | -1.455337e-05 | -8.781405e-06 | -9.082091e-06 | 2.458642e-06 | 1.12661e-06 | -4.897603e-06 | -5.535894e-06 | -1.691578e-06 | 2.812852e-06 | 1.810935e-06 | 23999464.6 | 50696652.1 | -0.01600283 | -0.01405451 | 0.03180775 | -0.6275969 | -0.6321401 | 877.4749 | 994.5125
325.2695 | 0.02996828 | 84883015295892 | 84898780550485 | 84598804153446 | 84747048879664 | 79788307609453 | 81595169757190 | 85194280617559 | 83434399704183 | 83804656036920 | 84626408142246 | 83767861150824 | 84377669682448 | 84186373493025 | 83878456467423 | 82952199524030 | 84046653091658 | 83617168777014 | 85275292389216 | 85095805714741 | 84580505267468 | 85003153221620 | 84971031899643 | 83566657778162 | 85587040380495 | 6.355e-06 | 6.355e-06 | 6.355e-06 | 6.355e-06 | 6.355e-06 | 6.355e-06 | 6.355e-06 | 6.355e-06 | 6.355e-06 | 6.355e-06 | 6.355e-06 | 6.355e-06 | 6.355e-06 | 6.355e-06 | 6.355e-06 | 6.355e-06 | 6.355e-06 | 6.355e-06 | 6.355e-06 | 6.355e-06 | 6.355e-06 | 6.355e-06 | 6.355e-06 | 6.355e-06 | 0.03289432 | 2.93177e-06 | 2.480314e-06 | 1.515907e-06 | 6.763851e-06 | -2.338394e-05 | -1.753954e-05 | -1.886463e-06 | -9.755888e-06 | -3.385483e-06 | -6.672763e-06 | -8.106287e-06 | 5.747673e-06 | -8.064345e-06 | -9.120379e-06 | -1.455488e-05 | -8.778351e-06 | -9.07821e-06 | 2.458763e-06 | 1.126184e-06 | -4.897349e-06 | -5.532009e-06 | -1.694611e-06 | 2.806341e-06 | 1.812488e-06 | 24060817.2 | 51045530.9 | -0.01610551 | -0.01414479 | 0.03200137 | -0.6315864 | -0.6360724 | 877.8529 | 995.0385
327.2695 | 0.03017039 | 84872683159550 | 84889248225648 | 84584569388691 | 84734860457400 | 79733071624372 | 81556319507817 | 85187597777904 | 83412345546526 | 83784140230495 | 84614678266630 | 83748086627750 | 84363506382714 | 84170585450096 | 83860101567729 | 82926441289435 | 84029397581261 | 83595589697490 | 85268668287179 | 85087184575901 | 84568389150110 | 84994743694075 | 84960913040616 | 83544391128389 | 85583845682596 | 6.355e-06 | 6.355e-06 | 6.355e-06 | 6.355e-06 | 6.355e-06 | 6.355e-06 | 6.355e-06 | 6.355e-06 | 6.355e-06 | 6.355e-06 | 6.355e-06 | 6.355e-06 | 6.355e-06 | 6.355e-06 | 6.355e-06 | 6.355e-06 | 6.355e-06 | 6.355e-06 | 6.355e-06 | 6.355e-06 | 6.355e-06 | 6.355e-06 | 6.355e-06 | 6.355e-06 | 0.03309884 | 2.929159e-06 | 2.479305e-06 | 1.519106e-06 | 6.767603e-06 | -2.337671e-05 | -1.753399e-05 | -1.884082e-06 | -9.751748e-06 | -3.384963e-06 | -6.672135e-06 | -8.102356e-06 | 5.746596e-06 | -8.060101e-06 | -9.119515e-06 | -1.455645e-05 | -8.775271e-06 | -9.074379e-06 | 2.459055e-06 | 1.125768e-06 | -4.897229e-06 | -5.528149e-06 | -1.697584e-06 | 2.799821e-06 | 1.813968e-06 | 24122209.9 | 51394530.9 | -0.01620816 | -0.01423506 | 0.03219496 | -0.6355791 | -0.6400066 | 878.2304 | 995.5636
329.2695 | 0.03037251 | 84862321238129 | 84879697329493 | 84570280927926 | 84722628301727 | 79677771803935 | 81517433696901 | 85180896131648 | 83390268817112 | 83763579972003 | 84602924433728 | 83728273305003 | 84349313203549 | 84154771251231 | 83841714607862 | 82900645854547 | 84012115358164 | 83573964011352 | 85262024479654 | 85078537957198 | 84556250097441 | 84986314982028 | 84950756170789 | 83522078875360 | 85580639078117 | 6.355e-06 | 6.355e-06 | 6.355e-06 | 6.355e-06 | 6.355e-06 | 6.355e-06 | 6.355e-06 | 6.355e-06 | 6.355e-06 | 6.355e-06 | 6.355e-06 | 6.355e-06 | 6.355e-06 | 6.355e-06 | 6.355e-06 | 6.355e-06 | 6.355e-06 | 6.355e-06 | 6.355e-06 | 6.355e-06 | 6.355e-06 | 6.355e-06 | 6.355e-06 | 6.355e-06 | 0.03330335 | 2.926568e-06 | 2.478167e-06 | 1.522306e-06 | 6.771266e-06 | -2.336952e-05 | -1.752848e-05 | -1.881692e-06 | -9.747616e-06 | -3.384398e-06 | -6.671506e-06 | -8.098427e-06 | 5.744832e-06 | -8.055869e-06 | -9.118569e-06 | -1.455808e-05 | -8.772144e-06 | -9.070584e-06 | 2.459335e-06 | 1.125319e-06 | -4.897064e-06 | -5.524319e-06 | -1.700513e-06 | 2.793346e-06 | 1.815507e-06 | 24183642.2 | 51743650.1 | -0.0163108 | -0.01432531 | 0.03238852 | -0.6395749 | -0.6439426 | 878.6072 | 996.0878
331.2695 | 0.03057462 | 84851929783844 | 84870128089025 | 84555939142777 | 84710352629643 | 79622409871277 | 81478513691114 | 85174175876499 | 83368170180965 | 83742975982382 | 84591146948079 | 83708421620990 | 84335090495932 | 84138931372352 | 83823296191263 | 82874813873483 | 83994806912477 | 83552292195122 | 85255361156821 | 85069866152951 | 84544088297850 | 84977867204741 | 84940561494104 | 83499721360474 | 85577420584504 | 6.355e-06 | 6.355e-06 | 6.355e-06 | 6.355e-06 | 6.355e-06 | 6.355e-06 | 6.355e-06 | 6.355e-06 | 6.355e-06 | 6.355e-06 | 6.355e-06 | 6.355e-06 | 6.355e-06 | 6.355e-06 | 6.355e-06 | 6.355e-06 | 6.355e-06 | 6.355e-06 | 6.355e-06 | 6.355e-06 | 6.355e-06 | 6.355e-06 | 6.355e-06 | 6.355e-06 | 0.03350787 | 2.923993e-06 | 2.477075e-06 | 1.525464e-06 | 6.774837e-06 | -2.336243e-05 | -1.752298e-05 | -1.879291e-06 | -9.743489e-06 | -3.383781e-06 | -6.670871e-06 | -8.094488e-06 | 5.743359e-06 | -8.051661e-06 | -9.117579e-06 | -1.455978e-05 | -8.769005e-06 | -9.066828e-06 | 2.45958e-06 | 1.124772e-06 | -4.896855e-06 | -5.520519e-06 | -1.703394e-06 | 2.786897e-06 | 1.817044e-06 | 24245113.5 | 52092886.0 | -0.01641342 | -0.01441555 | 0.03258203 | -0.6435737 | -0.6478805 | 878.9835 | 996.6113
333.2695 | 0.03077674 | 84841509056678 | 84860540725812 | 84541544419185 | 84698033649504 | 79566987865647 | 81439560856195 | 85167437210620 | 83346050305019 | 83722328968301 | 84579346115481 | 83688532008425 | 84320838398605 | 84123066275362 | 83804846916975 | 82848946002326 | 83977472719630 | 83530574761525 | 85248678506540 | 85061169439456 | 84531903957470 | 84969400500826 | 84930329218903 | 83477318918189 | 85574190216651 | 6.355e-06 | 6.355e-06 | 6.355e-06 | 6.355e-06 | 6.355e-06 | 6.355e-06 | 6.355e-06 | 6.355e-06 | 6.355e-06 | 6.355e-06 | 6.355e-06 | 6.355e-06 | 6.355e-06 | 6.355e-06 | 6.355e-06 | 6.355e-06 | 6.355e-06 | 6.355e-06 | 6.355e-06 | 6.355e-06 | 6.355e-06 | 6.355e-06 | 6.355e-06 | 6.355e-06 | 0.03371238 | 2.921428e-06 | 2.476019e-06 | 1.528568e-06 | 6.778327e-06 | -2.335534e-05 | -1.751751e-05 | -1.876882e-06 | -9.739363e-06 | -3.383116e-06 | -6.670239e-06 | -8.09057e-06 | 5.741986e-06 | -8.047484e-06 | -9.11651e-06 | -1.456154e-05 | -8.765812e-06 | -9.063098e-06 | 2.459754e-06 | 1.124196e-06 | -4.896591e-06 | -5.516745e-06 | -1.706229e-06 | 2.78048e-06 | 1.818631e-06 | 24306623.6 | 52442236.6 | -0.01651602 | -0.01450576 | 0.03277551 | -0.6475754 | -0.6518204 | 879.3592 | 997.1338
335.2695 | 0.03097885 | 84831059318851 | 84850935465437 | 84527097147922 | 84685671571299 | 79511507796379 | 81400576546352 | 85160680332144 | 83323909859057 | 83701639619106 | 84567522240501 | 83668604902852 | 84306557106817 | 84107176434571 | 83786367388867 | 82823042892679 | 83960113255863 | 83508812211283 | 85241976708512 | 85052448065680 | 84519697285211 | 84960915004100 | 84920059554317 | 83454871883360 | 85570947989847 | 6.355e-06 | 6.355e-06 | 6.355e-06 | 6.355e-06 | 6.355e-06 | 6.355e-06 | 6.355e-06 | 6.355e-06 | 6.355e-06 | 6.355e-06 | 6.355e-06 | 6.355e-06 | 6.355e-06 | 6.355e-06 | 6.355e-06 | 6.355e-06 | 6.355e-06 | 6.355e-06 | 6.355e-06 | 6.355e-06 | 6.355e-06 | 6.355e-06 | 6.355e-06 | 6.355e-06 | 0.03391689 | 2.918877e-06 | 2.475006e-06 | 1.531623e-06 | 6.781739e-06 | -2.334826e-05 | -1.751205e-05 | -1.874463e-06 | -9.735231e-06 | -3.382403e-06 | -6.669597e-06 | -8.086642e-06 | 5.740624e-06 | -8.043315e-06 | -9.115392e-06 | -1.456336e-05 | -8.762592e-06 | -9.059418e-06 | 2.45991e-06 | 1.12376e-06 | -4.896271e-06 | -5.512997e-06 | -1.709014e-06 | 2.774099e-06 | 1.820252e-06 | 24368171.9 | 52791699.7 | -0.01661859 | -0.01459597 | 0.03296894 | -0.6515802 | -0.6557622 | 879.7343 | 997.6555
337.2695 | 0.03118097 | 84820580829893 | 84841312526946 | 84512597711696 | 84673266605273 | 79455971740092 | 81361562096820 | 85153905438012 | 83301749507964 | 83680908616099 | 84555675637098 | 83648640739969 | 84292246771818 | 84091262320423 | 83767858221141 | 82797105191841 | 83942728997161 | 83487005041295 | 85235255949609 | 85043702308613 | 84507468483151 | 84952410842484 | 84909752713246 | 83432380593921 | 85567693920609 | 6.355e-06 | 6.355e-06 | 6.355e-06 | 6.355e-06 | 6.355e-06 | 6.355e-06 | 6.355e-06 | 6.355e-06 | 6.355e-06 | 6.355e-06 | 6.355e-06 | 6.355e-06 | 6.355e-06 | 6.355e-06 | 6.355e-06 | 6.355e-06 | 6.355e-06 | 6.355e-06 | 6.355e-06 | 6.355e-06 | 6.355e-06 | 6.355e-06 | 6.355e-06 | 6.355e-06 | 0.0341214 | 2.916338e-06 | 2.47404e-06 | 1.53462e-06 | 6.785064e-06 | -2.334105e-05 | -1.750661e-05 | -1.872032e-06 | -9.731107e-06 | -3.381642e-06 | -6.668955e-06 | -8.082741e-06 | 5.73974e-06 | -8.039164e-06 | -9.114159e-06 | -1.456525e-05 | -8.759353e-06 | -9.055756e-06 | 2.460051e-06 | 1.12304e-06 | -4.895889e-06 | -5.509279e-06 | -1.711748e-06 | 2.76776e-06 | 1.821907e-06 | 24429758.1 | 53141273.2 | -0.01672115 | -0.01468615 | 0.03316234 | -0.6555881 | -0.6597059 | 880.1088 | 998.1762
339.2695 | 0.03138308 | 84810073842786 | 84831672117184 | 84498046500252 | 84660818956839 | 79400381672510 | 81322518849029 | 85147112721411 | 83279569924218 | 83660136625425 | 84543806592665 | 83628639958758 | 84277907656624 | 84075324417766 | 83749319974302 | 82771133541405 | 83925320408052 | 83465153740526 | 85228516411924 | 85034932446722 | 84495217761982 | 84943888144782 | 84899408897580 | 83409845374205 | 85564427995825 | 6.355e-06 | 6.355e-06 | 6.355e-06 | 6.355e-06 | 6.355e-06 | 6.355e-06 | 6.355e-06 | 6.355e-06 | 6.355e-06 | 6.355e-06 | 6.355e-06 | 6.355e-06 | 6.355e-06 | 6.355e-06 | 6.355e-06 | 6.355e-06 | 6.355e-06 | 6.355e-06 | 6.355e-06 | 6.355e-06 | 6.355e-06 | 6.355e-06 | 6.355e-06 | 6.355e-06 | 0.0343259 | 2.913818e-06 | 2.473119e-06 | 1.53758e-06 | 6.788328e-06 | -2.333405e-05 | -1.750119e-05 | -1.869589e-06 | -9.726946e-06 | -3.380835e-06 | -6.668322e-06 | -8.078857e-06 | 5.73827e-06 | -8.034944e-06 | -9.112858e-06 | -1.456718e-05 | -8.756084e-06 | -9.052175e-06 | 2.46019e-06 | 1.122378e-06 | -4.895435e-06 | -5.505589e-06 | -1.714435e-06 | 2.761478e-06 | 1.824315e-06 | 24491381.7 | 53490955.0 | -0.01682369 | -0.01477632 | 0.03335571 | -0.6595993 | -0.6636516 | 880.4828 | 998.6962
341.2695 | 0.0315852 | 84799538612271 | 84822014435369 | 84483443912690 | 84648328842475 | 79344739312666 | 81283448111872 | 85140302481262 | 83257371808596 | 83639324291887 | 84531915394765 | 83608603008025 | 84263539975174 | 84059363409507 | 83730753308650 | 82745128621958 | 83907887953982 | 83443258786258 | 85221758275307 | 85026138761202 | 84482945333272 | 84935347049431 | 84889028311318 | 83387266539526 | 85561150125553 | 6.355e-06 | 6.355e-06 | 6.355e-06 | 6.355e-06 | 6.355e-06 | 6.355e-06 | 6.355e-06 | 6.355e-06 | 6.355e-06 | 6.355e-06 | 6.355e-06 | 6.355e-06 | 6.355e-06 | 6.355e-06 | 6.355e-06 | 6.355e-06 | 6.355e-06 | 6.355e-06 | 6.355e-06 | 6.355e-06 | 6.355e-06 | 6.355e-06 | 6.355e-06 | 6.355e-06 | 0.0345304 | 2.911328e-06 | 2.472256e-06 | 1.540483e-06 | 6.791507e-06 | -2.332706e-05 | -1.749579e-05 | -1.867058e-06 | -9.722771e-06 | -3.379979e-06 | -6.66771e-06 | -8.074972e-06 | 5.737e-06 | -8.030702e-06 | -9.111523e-06 | -1.456916e-05 | -8.752777e-06 | -9.048633e-06 | 2.460348e-06 | 1.121597e-06 | -4.894911e-06 | -5.501919e-06 | -1.717079e-06 | 2.75526e-06 | 1.826367e-06 | 24553042.3 | 53840743.0 | -0.0169262 | -0.01486647 | 0.03354903 | -0.663613 | -0.6675996 | 880.8562 | 999.2153
343.2695 | 0.03178731 | 84788975381908 | 84812339682098 | 84468790335857 | 84635796476722 | 79289046644228 | 81244351187154 | 85133474891142 | 83235155815786 | 83618472253808 | 84520002300599 | 83588530320962 | 84249143902997 | 84043379621946 | 83712158811526 | 82719091061504 | 83890432088689 | 83421320695485 | 85214981728638 | 85017321515068 | 84470651416454 | 84926787681732 | 84878611154112 | 83364644374477 | 85557860428064 | 6.355e-06 | 6.355e-06 | 6.355e-06 | 6.355e-06 | 6.355e-06 | 6.355e-06 | 6.355e-06 | 6.355e-06 | 6.355e-06 | 6.355e-06 | 6.355e-06 | 6.355e-06 | 6.355e-06 | 6.355e-06 | 6.355e-06 | 6.355e-06 | 6.355e-06 | 6.355e-06 | 6.355e-06 | 6.355e-06 | 6.355e-06 | 6.355e-06 | 6.355e-06 | 6.355e-06 | 0.03473491 | 2.908861e-06 | 2.471445e-06 | 1.543339e-06 | 6.794616e-06 | -2.332009e-05 | -1.74904e-05 | -1.864577e-06 | -9.718592e-06 | -3.379076e-06 | -6.667124e-06 | -8.071109e-06 | 5.735801e-06 | -8.026564e-06 | -9.110074e-06 | -1.457126e-05 | -8.749466e-06 | -9.045127e-06 | 2.46035e-06 | 1.120833e-06 | -4.894315e-06 | -5.498287e-06 | -1.719696e-06 | 2.749431e-06 | 1.827837e-06 | 24614739.4 | 54190634.8 | -0.0170287 | -0.01495661 | 0.03374232 | -0.6676297 | -0.6715489 | 881.2291 | 999.7335
345.2695 | 0.03198942 | 84778384394981 | 84802648058106 | 84454086165401 | 84623222059992 | 79233305617423 | 81205229360216 | 85126630021018 | 83212922559869 | 83597581142748 | 84508067589732 | 83568422329498 | 84234719636796 | 84027373319066 | 83693537137736 | 82693021497069 | 83872953280005 | 83399339984908 | 85208186968331 | 85008480950923 | 84458336226368 | 84918210158971 | 84868157630099 | 83341979156081 | 85554559009034 | 6.355e-06 | 6.355e-06 | 6.355e-06 | 6.355e-06 | 6.355e-06 | 6.355e-06 | 6.355e-06 | 6.355e-06 | 6.355e-06 | 6.355e-06 | 6.355e-06 | 6.355e-06 | 6.355e-06 | 6.355e-06 | 6.355e-06 | 6.355e-06 | 6.355e-06 | 6.355e-06 | 6.355e-06 | 6.355e-06 | 6.355e-06 | 6.355e-06 | 6.355e-06 | 6.355e-06 | 0.0349394 | 2.90642e-06 | 2.470676e-06 | 1.546142e-06 | 6.797705e-06 | -2.331317e-05 | -1.748496e-05 | -1.862135e-06 | -9.713892e-06 | -3.378104e-06 | -6.666549e-06 | -8.06726e-06 | 5.734657e-06 | -8.022524e-06 | -9.108518e-06 | -1.457341e-05 | -8.746089e-06 | -9.041643e-06 | 2.460314e-06 | 1.120086e-06 | -4.893639e-06 | -5.494674e-06 | -1.722285e-06 | 2.743256e-06 | 1.829371e-06 | 24676472.7 | 54540628.3 | -0.01713117 | -0.01504673 | 0.03393557 | -0.6716502 | -0.675501 | 881.6014 | 1000.251
347.2695 | 0.03219154 | 84767765895533 | 84792939764912 | 84439331801625 | 84610605804419 | 79177518116973 | 81166083957046 | 85119768045087 | 83190672704165 | 83576651629484 | 84496111562578 | 83548279479866 | 84220267373877 | 84011344954619 | 83674888643898 | 82666920430024 | 83855452048371 | 83377317142505 | 85201374181463 | 84999617329093 | 84445999977839 | 84909614625846 | 84857667977505 | 83319271285457 | 85551245863603 | 6.355e-06 | 6.355e-06 | 6.355e-06 | 6.355e-06 | 6.355e-06 | 6.355e-06 | 6.355e-06 | 6.355e-06 | 6.355e-06 | 6.355e-06 | 6.355e-06 | 6.355e-06 | 6.355e-06 | 6.355e-06 | 6.355e-06 | 6.355e-06 | 6.355e-06 | 6.355e-06 | 6.355e-06 | 6.355e-06 | 6.355e-06 | 6.355e-06 | 6.355e-06 | 6.355e-06 | 0.0351439 | 2.904007e-06 | 2.469965e-06 | 1.548902e-06 | 6.800656e-06 | -2.330623e-05 | -1.747966e-05 | -1.859667e-06 | -9.709901e-06 | -3.37706e-06 | -6.665969e-06 | -8.063426e-06 | 5.733503e-06 | -8.01849e-06 | -9.107012e-06 | -1.4575e-05 | -8.742725e-06 | -9.03824e-06 | 2.460238e-06 | 1.119315e-06 | -4.892907e-06 | -5.491069e-06 | -1.724851e-06 | 2.737141e-06 | 1.831042e-06 | 24738241.6 | 54890721.5 | -0.01723363 | -0.01513683 | 0.03412878 | -0.6756728 | -0.6794543 | 881.9732 | 1000.767
349.2695 | 0.03239365 | 84757120089762 | 84783214995700 | 84424527639086 | 84597947881567 | 79121686014548 | 81126916285892 | 85112889145820 | 83168406968654 | 83555684352215 | 84484134527163 | 83528102202845 | 84205787349890 | 83995295242322 | 83656213877174 | 82640788624805 | 83837928740543 | 83355252626152 | 85194543550415 | 84990730903745 | 84433642851911 | 84901001221408 | 84847142385425 | 83296521039486 | 85547920906002 | 6.355e-06 | 6.355e-06 | 6.355e-06 | 6.355e-06 | 6.355e-06 | 6.355e-06 | 6.355e-06 | 6.355e-06 | 6.355e-06 | 6.355e-06 | 6.355e-06 | 6.355e-06 | 6.355e-06 | 6.355e-06 | 6.355e-06 | 6.355e-06 | 6.355e-06 | 6.355e-06 | 6.355e-06 | 6.355e-06 | 6.355e-06 | 6.355e-06 | 6.355e-06 | 6.355e-06 | 0.03534839 | 2.901618e-06 | 2.46929e-06 | 1.551638e-06 | 6.803604e-06 | -2.329903e-05 | -1.747436e-05 | -1.857218e-06 | -9.705892e-06 | -3.375967e-06 | -6.665392e-06 | -8.059631e-06 | 5.73237e-06 | -8.014259e-06 | -9.105414e-06 | -1.457693e-05 | -8.739402e-06 | -9.034885e-06 | 2.460136e-06 | 1.11851e-06 | -4.892083e-06 | -5.487487e-06 | -1.727244e-06 | 2.731154e-06 | 1.83323e-06 | 24800045.8 | 55240912.4 | -0.01733606 | -0.01522691 | 0.03432195 | -0.6796988 | -0.68341 | 882.3444 | 1001.283
351.2695 | 0.03259576 | 84746447182001 | 84773473927219 | 84409674066328 | 84585248506210 | 79065811212309 | 81087727536566 | 85105993512742 | 83146125999740 | 83534679913051 | 84472136751497 | 83507890925461 | 84191279778536 | 83979224606167 | 83637513408410 | 82614626716387 | 83820383768429 | 83333146955682 | 85187695272123 | 84981821916244 | 84421265050470 | 84892370062486 | 84836581060094 | 83273728723400 | 85544584284706 | 6.355e-06 | 6.355e-06 | 6.355e-06 | 6.355e-06 | 6.355e-06 | 6.355e-06 | 6.355e-06 | 6.355e-06 | 6.355e-06 | 6.355e-06 | 6.355e-06 | 6.355e-06 | 6.355e-06 | 6.355e-06 | 6.355e-06 | 6.355e-06 | 6.355e-06 | 6.355e-06 | 6.355e-06 | 6.355e-06 | 6.355e-06 | 6.355e-06 | 6.355e-06 | 6.355e-06 | 0.03555289 | 2.899283e-06 | 2.468652e-06 | 1.554301e-06 | 6.806498e-06 | -2.329206e-05 | -1.746908e-05 | -1.854736e-06 | -9.701755e-06 | -3.374824e-06 | -6.664845e-06 | -8.055855e-06 | 5.731284e-06 | -8.010053e-06 | -9.103758e-06 | -1.457876e-05 | -8.73606e-06 | -9.031537e-06 | 2.459981e-06 | 1.117699e-06 | -4.891188e-06 | -5.48394e-06 | -1.72964e-06 | 2.725243e-06 | 1.834949e-06 | 24861884.9 | 55591198.3 | -0.01743848 | -0.01531698 | 0.03451508 | -0.6837284 | -0.6873686 | 882.7151 | 1001.798
353.2695 | 0.03279787 | 84735747390863 | 84763716750973 | 84394771447062 | 84572507876944 | 79009895645766 | 81048518914569 | 85099081366123 | 83123830432920 | 83513638928863 | 84460118493732 | 83487646081083 | 84176744863941 | 83963133345684 | 83618787840065 | 82588435275136 | 83802817606209 | 83311000658672 | 85180829542400 | 84972890614609 | 84408866774686 | 84883721250626 | 84825984199766 | 83250894640371 | 85541236015028 | 6.355e-06 | 6.355e-06 | 6.355e-06 | 6.355e-06 | 6.355e-06 | 6.355e-06 | 6.355e-06 | 6.355e-06 | 6.355e-06 | 6.355e-06 | 6.355e-06 | 6.355e-06 | 6.355e-06 | 6.355e-06 | 6.355e-06 | 6.355e-06 | 6.355e-06 | 6.355e-06 | 6.355e-06 | 6.355e-06 | 6.355e-06 | 6.355e-06 | 6.355e-06 | 6.355e-06 | 0.03575738 | 2.896981e-06 | 2.468042e-06 | 1.556933e-06 | 6.809341e-06 | -2.328523e-05 | -1.746383e-05 | -1.852225e-06 | -9.697533e-06 | -3.373628e-06 | -6.664329e-06 | -8.052112e-06 | 5.730208e-06 | -8.006009e-06 | -9.102051e-06 | -1.458071e-05 | -8.732669e-06 | -9.028206e-06 | 2.459757e-06 | 1.116885e-06 | -4.890211e-06 | -5.4804e-06 | -1.73203e-06 | 2.719403e-06 | 1.836561e-06 | 24923758.3 | 55941577.5 | -0.01754087 | -0.01540704 | 0.03470818 | -0.6877606 | -0.6913286 | 883.0853 | 1002.312
355.2695 | 0.03299998 | 84725020919522 | 84753943641232 | 84379820188429 | 84559726197028 | 78953941157666 | 81009291614689 | 85092152904570 | 83101520919019 | 83492562010408 | 84448080009579 | 83467368092792 | 84162182807985 | 83947021838585 | 83600037759468 | 82562214908599 | 83785230703218 | 83288814256968 | 85173946544656 | 84963937248176 | 84396448223111 | 84875054934966 | 84815351994024 | 83228019079349 | 85537876115575 | 6.355e-06 | 6.355e-06 | 6.355e-06 | 6.355e-06 | 6.355e-06 | 6.355e-06 | 6.355e-06 | 6.355e-06 | 6.355e-06 | 6.355e-06 | 6.355e-06 | 6.355e-06 | 6.355e-06 | 6.355e-06 | 6.355e-06 | 6.355e-06 | 6.355e-06 | 6.355e-06 | 6.355e-06 | 6.355e-06 | 6.355e-06 | 6.355e-06 | 6.355e-06 | 6.355e-06 | 0.03596186 | 2.894737e-06 | 2.467505e-06 | 1.559528e-06 | 6.812134e-06 | -2.327799e-05 | -1.745858e-05 | -1.8497e-06 | -9.693307e-06 | -3.372348e-06 | -6.663838e-06 | -8.048399e-06 | 5.729141e-06 | -8.001949e-06 | -9.100297e-06 | -1.45826e-05 | -8.72926e-06 | -9.024901e-06 | 2.459487e-06 | 1.116076e-06 | -4.889154e-06 | -5.476897e-06 | -1.734384e-06 | 2.713626e-06 | 1.838305e-06 | 24985665.7 | 56292047.8 | -0.01764324 | -0.01549708 | 0.03490124 | -0.6917961 | -0.6952909 | 883.4549 | 1002.825
357.2695 | 0.03320209 | 84714267949251 | 84744154796927 | 84364820690073 | 84546903665434 | 78897949586440 | 80970046860516 | 85085208316577 | 83079198102633 | 83471449759132 | 84436021565070 | 83447057363939 | 84147593822701 | 83930890617703 | 83581263738996 | 82535966271145 | 83767623485170 | 83266588264009 | 85167046461388 | 84954962064044 | 84384009593521 | 84866371225609 | 84804684639857 | 83205102333285 | 85534504601937 | 6.355e-06 | 6.355e-06 | 6.355e-06 | 6.355e-06 | 6.355e-06 | 6.355e-06 | 6.355e-06 | 6.355e-06 | 6.355e-06 | 6.355e-06 | 6.355e-06 | 6.355e-06 | 6.355e-06 | 6.355e-06 | 6.355e-06 | 6.355e-06 | 6.355e-06 | 6.355e-06 | 6.355e-06 | 6.355e-06 | 6.355e-06 | 6.355e-06 | 6.355e-06 | 6.355e-06 | 0.03616635 | 2.892553e-06 | 2.466962e-06 | 1.562088e-06 | 6.814886e-06 | -2.327133e-05 | -1.745336e-05 | -1.847165e-06 | -9.689109e-06 | -3.371028e-06 | -6.663373e-06 | -8.044732e-06 | 5.728084e-06 | -7.997854e-06 | -9.098516e-06 | -1.458442e-05 | -8.725834e-06 | -9.021619e-06 | 2.459142e-06 | 1.115273e-06 | -4.888015e-06 | -5.473398e-06 | -1.736704e-06 | 2.707881e-06 | 1.840065e-06 | 25047606.7 | 56642607.0 | -0.01774559 | -0.0155871 | 0.03509426 | -0.6958345 | -0.6992558 | 883.8241 | 1003.337
359.2695 | 0.0334042 | 84703488645708 | 84734350384779 | 84349773342609 | 84534040469256 | 78841922907590 | 80930785809480 | 85078247787471 | 83056862639036 | 83450302802484 | 84423943415393 | 83426714327442 | 84132978057005 | 83914740108371 | 83562466327785 | 82509689956653 | 83749996387720 | 83244323211072 | 85160129472870 | 84945965304531 | 84371551085278 | 84857670242622 | 84793982338677 | 83182144696685 | 85531121500017 | 6.355e-06 | 6.355e-06 | 6.355e-06 | 6.355e-06 | 6.355e-06 | 6.355e-06 | 6.355e-06 | 6.355e-06 | 6.355e-06 | 6.355e-06 | 6.355e-06 | 6.355e-06 | 6.355e-06 | 6.355e-06 | 6.355e-06 | 6.355e-06 | 6.355e-06 | 6.355e-06 | 6.355e-06 | 6.355e-06 | 6.355e-06 | 6.355e-06 | 6.355e-06 | 6.355e-06 | 0.03637083 | 2.890412e-06 | 2.466489e-06 | 1.564617e-06 | 6.817608e-06 | -2.326447e-05 | -1.744816e-05 | -1.844619e-06 | -9.68494e-06 | -3.3696e-06 | -6.66294e-06 | -8.041089e-06 | 5.727713e-06 | -7.993768e-06 | -9.096691e-06 | -1.45862e-05 | -8.722382e-06 | -9.018335e-06 | 2.458752e-06 | 1.114483e-06 | -4.886794e-06 | -5.469913e-06 | -1.738986e-06 | 2.702226e-06 | 1.841872e-06 | 25109580.9 | 56993253.3 | -0.01784792 | -0.01567711 | 0.03528725 | -0.6998765 | -0.7032231 | 884.1927 | 1003.849
361.2695 | 0.0336063 | 84692683167338 | 84724530559192 | 84334678537386 | 84521136783830 | 78785863129572 | 80891509681753 | 85071271503306 | 83034515153003 | 83429121762904 | 84411845812155 | 83406339427439 | 84118335755592 | 83898570775135 | 83543646094657 | 82483386587824 | 83732349842917 | 83222019624245 | 85153195760541 | 84936947208957 | 84359072889719 | 84848952100837 | 84783245302394 | 83159146454979 | 85527726825106 | 6.355e-06 | 6.355e-06 | 6.355e-06 | 6.355e-06 | 6.355e-06 | 6.355e-06 | 6.355e-06 | 6.355e-06 | 6.355e-06 | 6.355e-06 | 6.355e-06 | 6.355e-06 | 6.355e-06 | 6.355e-06 | 6.355e-06 | 6.355e-06 | 6.355e-06 | 6.355e-06 | 6.355e-06 | 6.355e-06 | 6.355e-06 | 6.355e-06 | 6.355e-06 | 6.355e-06 | 0.03657531 | 2.888355e-06 | 2.466036e-06 | 1.567121e-06 | 6.82029e-06 | -2.325749e-05 | -1.744297e-05 | -1.84206e-06 | -9.680516e-06 | -3.368137e-06 | -6.662539e-06 | -8.037488e-06 | 5.726445e-06 | -7.989659e-06 | -9.094831e-06 | -1.45879e-05 | -8.71892e-06 | -9.01507e-06 | 2.458338e-06 | 1.113709e-06 | -4.885496e-06 | -5.466436e-06 | -1.741228e-06 | 2.696627e-06 | 1.84374e-06 | 25171587.8 | 57343984.4 | -0.01795023 | -0.0157671 | 0.03548019 | -0.7039209 | -0.7071924 | 884.5608 | 1004.36
363.2695 | 0.03380841 | 84681851553420 | 84714695482240 | 84319536663338 | 84508192823035 | 78729771698123 | 80852219871077 | 85064279648342 | 83012156264117 | 83407907200342 | 84399729012829 | 83385933167929 | 84103667229489 | 83882383074100 | 83524803605013 | 82457056820623 | 83714684275751 | 83199678005297 | 85146245538877 | 84927908006813 | 84346575196645 | 84840216927868 | 84772473639331 | 83136107878449 | 85524320615197 | 6.355e-06 | 6.355e-06 | 6.355e-06 | 6.355e-06 | 6.355e-06 | 6.355e-06 | 6.355e-06 | 6.355e-06 | 6.355e-06 | 6.355e-06 | 6.355e-06 | 6.355e-06 | 6.355e-06 | 6.355e-06 | 6.355e-06 | 6.355e-06 | 6.355e-06 | 6.355e-06 | 6.355e-06 | 6.355e-06 | 6.355e-06 | 6.355e-06 | 6.355e-06 | 6.355e-06 | 0.03677979 | 2.888346e-06 | 2.465631e-06 | 1.569572e-06 | 6.822919e-06 | -2.325075e-05 | -1.74374e-05 | -1.83949e-06 | -9.676237e-06 | -3.366617e-06 | -6.662175e-06 | -8.033787e-06 | 5.725204e-06 | -7.985539e-06 | -9.09294e-06 | -1.45895e-05 | -8.715427e-06 | -9.011767e-06 | 2.457833e-06 | 1.112959e-06 | -4.884158e-06 | -5.462971e-06 | -1.743089e-06 | 2.691061e-06 | 1.845594e-06 | 25233627.2 | 57694799.0 | -0.01805252 | -0.01585707 | 0.0356731 | -0.7079682 | -0.7111642 | 884.9284 | 1004.869
365.2695 | 0.03401051 | 84670993978917 | 84704845310017 | 84304348119229 | 84495208805320 | 78673650361748 | 80812918009555 | 85057272404710 | 82989786629994 | 83386659752613 | 84387593241540 | 83365495954272 | 84088972699332 | 83866177458232 | 83505939415520 | 82430701281679 | 83697000099792 | 83177298883162 | 85139278994741 | 84918847932723 | 84334058212321 | 84831464804296 | 84761667694535 | 83113029223442 | 85520902917753 | 6.355e-06 | 6.355e-06 | 6.355e-06 | 6.355e-06 | 6.355e-06 | 6.355e-06 | 6.355e-06 | 6.355e-06 | 6.355e-06 | 6.355e-06 | 6.355e-06 | 6.355e-06 | 6.355e-06 | 6.355e-06 | 6.355e-06 | 6.355e-06 | 6.355e-06 | 6.355e-06 | 6.355e-06 | 6.355e-06 | 6.355e-06 | 6.355e-06 | 6.355e-06 | 6.355e-06 | 0.03698427 | 2.885303e-06 | 2.465231e-06 | 1.572019e-06 | 6.825524e-06 | -2.324398e-05 | -1.743216e-05 | -1.836905e-06 | -9.671915e-06 | -3.365053e-06 | -6.661885e-06 | -8.030353e-06 | 5.724099e-06 | -7.981388e-06 | -9.091031e-06 | -1.459104e-05 | -8.711953e-06 | -9.008494e-06 | 2.4573e-06 | 1.112257e-06 | -4.882678e-06 | -5.459556e-06 | -1.745602e-06 | 2.685587e-06 | 1.847465e-06 | 25295698.4 | 58045694.3 | -0.01815479 | -0.01594703 | 0.03586597 | -0.7120193 | -0.7151382 | 885.2955 | 1005.379
367.2695 | 0.03421262 | 84660110690117 | 84694980206059 | 84289113288957 | 84482184910960 | 78617500982064 | 80773604412195 | 85050249955115 | 82967406886419 | 83365379984506 | 84375438722936 | 83345027986480 | 84074252318033 | 83849954418365 | 83487054049309 | 82404320600953 | 83679297728766 | 83154882771811 | 85132296280539 | 84909767205159 | 84321522195076 | 84822695828933 | 84750827650528 | 83089910759556 | 85517473735718 | 6.355e-06 | 6.355e-06 | 6.355e-06 | 6.355e-06 | 6.355e-06 | 6.355e-06 | 6.355e-06 | 6.355e-06 | 6.355e-06 | 6.355e-06 | 6.355e-06 | 6.355e-06 | 6.355e-06 | 6.355e-06 | 6.355e-06 | 6.355e-06 | 6.355e-06 | 6.355e-06 | 6.355e-06 | 6.355e-06 | 6.355e-06 | 6.355e-06 | 6.355e-06 | 6.355e-06 | 0.03718874 | 2.883272e-06 | 2.464868e-06 | 1.574433e-06 | 6.828089e-06 | -2.32371e-05 | -1.742712e-05 | -1.834307e-06 | -9.66761e-06 | -3.36341e-06 | -6.661616e-06 | -8.026918e-06 | 5.723149e-06 | -7.977192e-06 | -9.089105e-06 | -1.459249e-05 | -8.708429e-06 | -9.005195e-06 | 2.456712e-06 | 1.111594e-06 | -4.881145e-06 | -5.456126e-06 | -1.747756e-06 | 2.680119e-06 | 1.849393e-06 | 25357801.2 | 58396668.3 | -0.01825704 | -0.01603698 | 0.0360588 | -0.7160728 | -0.7191146 | 885.6622 | 1005.887
369.2695 | 0.03441472 | 84649201814217 | 84685100334394 | 84273832549214 | 84469121332251 | 78561325454832 | 80734280140583 | 85043212479454 | 82945017631917 | 83344068496410 | 84363265720499 | 83324529793811 | 84059506303423 | 83833714439884 | 83468148048176 | 82377915415922 | 83661577616839 | 83132430249531 | 85125297574532 | 84900666042415 | 84308967296525 | 84813910133984 | 84739953663514 | 83066752786316 | 85514033097135 | 6.355e-06 | 6.355e-06 | 6.355e-06 | 6.355e-06 | 6.355e-06 | 6.355e-06 | 6.355e-06 | 6.355e-06 | 6.355e-06 | 6.355e-06 | 6.355e-06 | 6.355e-06 | 6.355e-06 | 6.355e-06 | 6.355e-06 | 6.355e-06 | 6.355e-06 | 6.355e-06 | 6.355e-06 | 6.355e-06 | 6.355e-06 | 6.355e-06 | 6.355e-06 | 6.355e-06 | 0.03739322 | 2.881098e-06 | 2.464536e-06 | 1.576833e-06 | 6.830626e-06 | -2.323038e-05 | -1.742217e-05 | -1.8317e-06 | -9.663473e-06 | -3.361679e-06 | -6.661374e-06 | -8.023471e-06 | 5.721988e-06 | -7.97296e-06 | -9.087169e-06 | -1.459387e-05 | -8.704877e-06 | -9.001854e-06 | 2.456074e-06 | 1.110977e-06 | -4.879551e-06 | -5.452701e-06 | -1.749888e-06 | 2.674677e-06 | 1.851324e-06 | 25419935.1 | 58747719.0 | -0.01835926 | -0.01612691 | 0.0362516 | -0.7201296 | -0.7230935 | 886.0283 | 1006.394
371.2695 | 0.03461682 | 84638267419611 | 84675205830277 | 84258506291553 | 84456018264150 | 78505125354624 | 80694946447149 | 85036160151711 | 82922619510681 | 83322725871140 | 84351074476402 | 83304001824048 | 84044735042340 | 83817457995354 | 83449221930701 | 82351486338607 | 83643840187524 | 83109941884806 | 85118283008546 | 84891544664862 | 84296393586240 | 84805107826633 | 84729045938871 | 83043555584691 | 85510581034504 | 6.355e-06 | 6.355e-06 | 6.355e-06 | 6.355e-06 | 6.355e-06 | 6.355e-06 | 6.355e-06 | 6.355e-06 | 6.355e-06 | 6.355e-06 | 6.355e-06 | 6.355e-06 | 6.355e-06 | 6.355e-06 | 6.355e-06 | 6.355e-06 | 6.355e-06 | 6.355e-06 | 6.355e-06 | 6.355e-06 | 6.355e-06 | 6.355e-06 | 6.355e-06 | 6.355e-06 | 0.03759769 | 2.879354e-06 | 2.464239e-06 | 1.579221e-06 | 6.833128e-06 | -2.322367e-05 | -1.741698e-05 | -1.829086e-06 | -9.659328e-06 | -3.359791e-06 | -6.661176e-06 | -8.020057e-06 | 5.720835e-06 | -7.968695e-06 | -9.085233e-06 | -1.459519e-05 | -8.701304e-06 | -8.998491e-06 | 2.455388e-06 | 1.110405e-06 | -4.877957e-06 | -5.449288e-06 | -1.751997e-06 | 2.669255e-06 | 1.853274e-06 | 25482099.7 | 59098844.4 | -0.01846146 | -0.01621682 | 0.03644436 | -0.7241892 | -0.7270753 | 886.394 | 1006.901
373.2695 | 0.03481893 | 84627307604724 | 84665296835007 | 84243134894515 | 84442875926402 | 78448902478649 | 80655604683764 | 85029093150354 | 82900213123527 | 83301352727825 | 84338865221431 | 83283444488436 | 84029938570106 | 83801185551144 | 83430276226919 | 82325033992411 | 83626085872241 | 83087418272125 | 85111252743795 | 84882403288170 | 84283801456382 | 84796289016624 | 84718104673195 | 83020319427039 | 85507117578660 | 6.355e-06 | 6.355e-06 | 6.355e-06 | 6.355e-06 | 6.355e-06 | 6.355e-06 | 6.355e-06 | 6.355e-06 | 6.355e-06 | 6.355e-06 | 6.355e-06 | 6.355e-06 | 6.355e-06 | 6.355e-06 | 6.355e-06 | 6.355e-06 | 6.355e-06 | 6.355e-06 | 6.355e-06 | 6.355e-06 | 6.355e-06 | 6.355e-06 | 6.355e-06 | 6.355e-06 | 0.03780216 | 2.877782e-06 | 2.463975e-06 | 1.581587e-06 | 6.835579e-06 | -2.321701e-05 | -1.741186e-05 | -1.826464e-06 | -9.655177e-06 | -3.357922e-06 | -6.661024e-06 | -8.016693e-06 | 5.71971e-06 | -7.964389e-06 | -9.083274e-06 | -1.459642e-05 | -8.697691e-06 | -8.995039e-06 | 2.454649e-06 | 1.109877e-06 | -4.87617e-06 | -5.445891e-06 | -1.754096e-06 | 2.663849e-06 | 1.855238e-06 | 25544294.7 | 59450043.1 | -0.01856365 | -0.01630672 | 0.03663708 | -0.7282514 | -0.7310594 | 886.7592 | 1007.407
375.2695 | 0.03502103 | 84616322468610 | 84655373344449 | 84227718729735 | 84429694523531 | 78392658584616 | 80616256154691 | 85022011645733 | 82877799074571 | 83279949681150 | 84326638175754 | 83262858200568 | 84015117200517 | 83784897567425 | 83411311465348 | 82298559215826 | 83608315080042 | 83064859943475 | 85104206958335 | 84873242127794 | 84271191045706 | 84787453800667 | 84707130060052 | 82997044591742 | 85503642758587 | 6.355e-06 | 6.355e-06 | 6.355e-06 | 6.355e-06 | 6.355e-06 | 6.355e-06 | 6.355e-06 | 6.355e-06 | 6.355e-06 | 6.355e-06 | 6.355e-06 | 6.355e-06 | 6.355e-06 | 6.355e-06 | 6.355e-06 | 6.355e-06 | 6.355e-06 | 6.355e-06 | 6.355e-06 | 6.355e-06 | 6.355e-06 | 6.355e-06 | 6.355e-06 | 6.355e-06 | 0.03800662 | 2.876217e-06 | 2.464033e-06 | 1.58396e-06 | 6.837992e-06 | -2.32104e-05 | -1.740666e-05 | -1.82384e-06 | -9.651022e-06 | -3.355959e-06 | -6.660925e-06 | -8.013365e-06 | 5.718597e-06 | -7.960052e-06 | -9.081302e-06 | -1.459743e-05 | -8.694048e-06 | -8.991544e-06 | 2.453844e-06 | 1.109404e-06 | -4.874383e-06 | -5.4425e-06 | -1.756182e-06 | 2.658452e-06 | 1.857216e-06 | 25606519.7 | 59801313.2 | -0.0186658 | -0.0163966 | 0.03682976 | -0.7323166 | -0.7350462 | 887.1238 | 1007.912
377.2695 | 0.03522312 | 84605312122301 | 84645435737084 | 84212258175618 | 84416474253576 | 78336395412660 | 80576901959953 | 85014915838954 | 82855377962580 | 83258517326654 | 84314393557030 | 83242243364157 | 84000271183861 | 83768594493440 | 83392328146818 | 82272062383651 | 83590528251641 | 83042267456627 | 85097145798583 | 84864061368455 | 84258562508141 | 84778602264374 | 84696122298711 | 82973731333169 | 85500156607994 | 6.355e-06 | 6.355e-06 | 6.355e-06 | 6.355e-06 | 6.355e-06 | 6.355e-06 | 6.355e-06 | 6.355e-06 | 6.355e-06 | 6.355e-06 | 6.355e-06 | 6.355e-06 | 6.355e-06 | 6.355e-06 | 6.355e-06 | 6.355e-06 | 6.355e-06 | 6.355e-06 | 6.355e-06 | 6.355e-06 | 6.355e-06 | 6.355e-06 | 6.355e-06 | 6.355e-06 | 0.03821109 | 2.874697e-06 | 2.463553e-06 | 1.586311e-06 | 6.840372e-06 | -2.32038e-05 | -1.740146e-05 | -1.821195e-06 | -9.6469e-06 | -3.353963e-06 | -6.660879e-06 | -8.010088e-06 | 5.717409e-06 | -7.95568e-06 | -9.079339e-06 | -1.459867e-05 | -8.690391e-06 | -8.988007e-06 | 2.453003e-06 | 1.108971e-06 | -4.872538e-06 | -5.439143e-06 | -1.75825e-06 | 2.653075e-06 | 1.859212e-06 | 25668774.3 | 60152652.4 | -0.01876794 | -0.01648647 | 0.0370224 | -0.7363846 | -0.7390355 | 887.4881 | 1008.417
379.2695 | 0.03542522 | 84594276651116 | 84635484095661 | 84196753602428 | 84403215322991 | 78280114664431 | 80537543285140 | 85007805895188 | 82832950392625 | 83237056265355 | 84302131583544 | 83221600377255 | 83985400766907 | 83752276798009 | 83373326785663 | 82245543962931 | 83572725818794 | 83019641387123 | 85090069407189 | 84854861208327 | 84245916024316 | 84769734489283 | 84685081582507 | 82950379917398 | 85496659157954 | 6.355e-06 | 6.355e-06 | 6.355e-06 | 6.355e-06 | 6.355e-06 | 6.355e-06 | 6.355e-06 | 6.355e-06 | 6.355e-06 | 6.355e-06 | 6.355e-06 | 6.355e-06 | 6.355e-06 | 6.355e-06 | 6.355e-06 | 6.355e-06 | 6.355e-06 | 6.355e-06 | 6.355e-06 | 6.355e-06 | 6.355e-06 | 6.355e-06 | 6.355e-06 | 6.355e-06 | 0.03841555 | 2.873277e-06 | 2.463395e-06 | 1.588653e-06 | 6.842704e-06 | -2.319721e-05 | -1.739622e-05 | -1.818532e-06 | -9.642793e-06 | -3.351889e-06 | -6.660876e-06 | -8.006858e-06 | 5.716265e-06 | -7.951255e-06 | -9.077368e-06 | -1.459979e-05 | -8.686694e-06 | -8.984363e-06 | 2.45211e-06 | 1.108587e-06 | -4.870633e-06 | -5.435801e-06 | -1.760307e-06 | 2.647701e-06 | 1.861238e-06 | 25731058.1 | 60504059.0 | -0.01887006 | -0.01657633 | 0.03721501 | -0.7404553 | -0.7430273 | 887.8518 | 1008.921
381.2695 | 0.03562732 | 84583216141990 | 84625518500004 | 84181205373013 | 84389917938324 | 78223818062456 | 80498181352780 | 85000681975992 | 82810516957012 | 83215567083523 | 84289852471219 | 83200929653070 | 83970506190109 | 83735944947804 | 83354307882153 | 82219004687188 | 83554908201618 | 82996982317746 | 85082977948289 | 84845641822994 | 84233251792602 | 84760850562925 | 84674008113691 | 82926990628920 | 85493150440343 | 6.355e-06 | 6.355e-06 | 6.355e-06 | 6.355e-06 | 6.355e-06 | 6.355e-06 | 6.355e-06 | 6.355e-06 | 6.355e-06 | 6.355e-06 | 6.355e-06 | 6.355e-06 | 6.355e-06 | 6.355e-06 | 6.355e-06 | 6.355e-06 | 6.355e-06 | 6.355e-06 | 6.355e-06 | 6.355e-06 | 6.355e-06 | 6.355e-06 | 6.355e-06 | 6.355e-06 | 0.03862001 | 2.871865e-06 | 2.463284e-06 | 1.590996e-06 | 6.845054e-06 | -2.319065e-05 | -1.739091e-05 | -1.815863e-06 | -9.638712e-06 | -3.349742e-06 | -6.660919e-06 | -8.003659e-06 | 5.715097e-06 | -7.946785e-06 | -9.075396e-06 | -1.460081e-05 | -8.68296e-06 | -8.980637e-06 | 2.451154e-06 | 1.108648e-06 | -4.868658e-06 | -5.432476e-06 | -1.762367e-06 | 2.642349e-06 | 1.863267e-06 | 25793370.9 | 60855531.9 | -0.01897215 | -0.01666617 | 0.03740758 | -0.7445287 | -0.7470218 | 888.2151 | 1009.423
383.2695 | 0.03582941 | 84572130680278 | 84615539088038 | 84165613841740 | 84376582345187 | 78167507326969 | 80458817355254 | 84993544258577 | 82788078250906 | 83194050395947 | 84277556431113 | 83180231588932 | 83955587701918 | 83719599388736 | 83335271952872 | 82192445212465 | 83537075829957 | 82974290819071 | 85075871581273 | 84836403437012 | 84220569964348 | 84751950531222 | 84662902074090 | 82903563715602 | 85489630486501 | 6.355e-06 | 6.355e-06 | 6.355e-06 | 6.355e-06 | 6.355e-06 | 6.355e-06 | 6.355e-06 | 6.355e-06 | 6.355e-06 | 6.355e-06 | 6.355e-06 | 6.355e-06 | 6.355e-06 | 6.355e-06 | 6.355e-06 | 6.355e-06 | 6.355e-06 | 6.355e-06 | 6.355e-06 | 6.355e-06 | 6.355e-06 | 6.355e-06 | 6.355e-06 | 6.355e-06 | 0.03882447 | 2.870722e-06 | 2.463194e-06 | 1.593344e-06 | 6.847211e-06 | -2.318412e-05 | -1.738556e-05 | -1.813174e-06 | -9.634584e-06 | -3.3475e-06 | -6.661012e-06 | -8.000516e-06 | 5.713913e-06 | -7.942274e-06 | -9.07342e-06 | -1.460177e-05 | -8.679189e-06 | -8.976834e-06 | 2.450141e-06 | 1.107991e-06 | -4.866478e-06 | -5.429073e-06 | -1.764413e-06 | 2.63698e-06 | 1.865325e-06 | 25855712.2 | 61207068.6 | -0.01907422 | -0.016756 | 0.03760011 | -0.7486042 | -0.7510188 | 888.5779 | 1009.926
385.2695 | 0.03603151 | 84561020243315 | 84605545988616 | 84149979362508 | 84363208740947 | 78111184158548 | 80419452607139 | 84986392940157 | 82765634863618 | 83172506816786 | 84265243669415 | 83159506587788 | 83940645534681 | 83703240563672 | 83316219535857 | 82165866153592 | 83519229113544 | 82951567419723 | 85068750456224 | 84827146236376 | 84207870740929 | 84743034566009 | 84651763651225 | 82880099471757 | 85486099322281 | 6.355e-06 | 6.355e-06 | 6.355e-06 | 6.355e-06 | 6.355e-06 | 6.355e-06 | 6.355e-06 | 6.355e-06 | 6.355e-06 | 6.355e-06 | 6.355e-06 | 6.355e-06 | 6.355e-06 | 6.355e-06 | 6.355e-06 | 6.355e-06 | 6.355e-06 | 6.355e-06 | 6.355e-06 | 6.355e-06 | 6.355e-06 | 6.355e-06 | 6.355e-06 | 6.355e-06 | 0.03902893 | 2.869926e-06 | 2.463137e-06 | 1.595704e-06 | 6.849394e-06 | -2.317762e-05 | -1.738002e-05 | -1.810479e-06 | -9.630579e-06 | -3.345197e-06 | -6.661142e-06 | -7.997489e-06 | 5.712721e-06 | -7.937804e-06 | -9.071433e-06 | -1.460268e-05 | -8.675382e-06 | -8.972962e-06 | 2.449078e-06 | 1.107549e-06 | -4.864423e-06 | -5.425852e-06 | -1.766447e-06 | 2.631592e-06 | 1.867392e-06 | 25918081.6 | 61558667.6 | -0.01917627 | -0.01684581 | 0.0377926 | -0.7526823 | -0.7550182 | 888.9402 | 1010.427
387.2695 | 0.0362336 | 84549885039047 | 84595539319483 | 84134302270952 | 84349797336406 | 78054850217971 | 80380088184361 | 84979228188696 | 82743187371098 | 83150936874471 | 84252914418869 | 83138755064231 | 83925679945134 | 83686868912084 | 83297151144542 | 82139268109936 | 83501368457981 | 82928812641711 | 85061614716043 | 84817870389569 | 84195154340470 | 84734102734048 | 84640593035409 | 82856598163772 | 85482556973177 | 6.355e-06 | 6.355e-06 | 6.355e-06 | 6.355e-06 | 6.355e-06 | 6.355e-06 | 6.355e-06 | 6.355e-06 | 6.355e-06 | 6.355e-06 | 6.355e-06 | 6.355e-06 | 6.355e-06 | 6.355e-06 | 6.355e-06 | 6.355e-06 | 6.355e-06 | 6.355e-06 | 6.355e-06 | 6.355e-06 | 6.355e-06 | 6.355e-06 | 6.355e-06 | 6.355e-06 | 0.03923338 | 2.868681e-06 | 2.463098e-06 | 1.59808e-06 | 6.851523e-06 | -2.317115e-05 | -1.737463e-05 | -1.807769e-06 | -9.626556e-06 | -3.342863e-06 | -6.661292e-06 | -7.994449e-06 | 5.711491e-06 | -7.933131e-06 | -9.069453e-06 | -1.460355e-05 | -8.671557e-06 | -8.969001e-06 | 2.44797e-06 | 1.107206e-06 | -4.862375e-06 | -5.42256e-06 | -1.768471e-06 | 2.626226e-06 | 1.869476e-06 | 25980478.8 | 61910326.7 | -0.01927829 | -0.01693561 | 0.03798506 | -0.7567631 | -0.7590205 | 889.3021 | 1010.928
389.2695 | 0.03643569 | 84538725142842 | 84585519204675 | 84118582906975 | 84336348349926 | 77998507178330 | 80340725124416 | 84972050153221 | 82720736362897 | 83129341090892 | 84240568900231 | 83117977422584 | 83910691182505 | 83670484872240 | 83278067289958 | 82112651688395 | 83483494295543 | 82906027024297 | 85054464504793 | 84808576077806 | 84182420991363 | 84725155105600 | 84629390409357 | 82833060090191 | 85479003472110 | 6.355e-06 | 6.355e-06 | 6.355e-06 | 6.355e-06 | 6.355e-06 | 6.355e-06 | 6.355e-06 | 6.355e-06 | 6.355e-06 | 6.355e-06 | 6.355e-06 | 6.355e-06 | 6.355e-06 | 6.355e-06 | 6.355e-06 | 6.355e-06 | 6.355e-06 | 6.355e-06 | 6.355e-06 | 6.355e-06 | 6.355e-06 | 6.355e-06 | 6.355e-06 | 6.355e-06 | 0.03943784 | 2.867617e-06 | 2.463084e-06 | 1.600466e-06 | 6.853596e-06 | -2.316472e-05 | -1.736917e-05 | -1.805045e-06 | -9.622553e-06 | -3.340465e-06 | -6.661477e-06 | -7.991455e-06 | 5.710251e-06 | -7.928488e-06 | -9.067468e-06 | -1.460438e-05 | -8.667706e-06 | -8.964945e-06 | 2.446816e-06 | 1.106841e-06 | -4.860209e-06 | -5.419279e-06 | -1.770487e-06 | 2.620842e-06 | 1.871579e-06 | 26042903.4 | 62262044.4 | -0.01938029 | -0.0170254 | 0.03817748 | -0.7608463 | -0.7630253 | 889.6636 | 1011.428
391.2695 | 0.03663778 | 84527540625087 | 84575485768137 | 84102821611442 | 84322861999918 | 77942156698379 | 80301364615244 | 84964859001199 | 82698282418657 | 83107720044254 | 84228207328576 | 83097174071863 | 83895679479110 | 83654088877970 | 83258968488219 | 82086017501968 | 83465607050423 | 82883211090729 | 85047299961619 | 84799263490451 | 84169670885881 | 84716191765890 | 84618155960861 | 82809485554075 | 85475438845705 | 6.355e-06 | 6.355e-06 | 6.355e-06 | 6.355e-06 | 6.355e-06 | 6.355e-06 | 6.355e-06 | 6.355e-06 | 6.355e-06 | 6.355e-06 | 6.355e-06 | 6.355e-06 | 6.355e-06 | 6.355e-06 | 6.355e-06 | 6.355e-06 | 6.355e-06 | 6.355e-06 | 6.355e-06 | 6.355e-06 | 6.355e-06 | 6.355e-06 | 6.355e-06 | 6.355e-06 | 0.03964229 | 2.866605e-06 | 2.463076e-06 | 1.602866e-06 | 6.855609e-06 | -2.315833e-05 | -1.736366e-05 | -1.802312e-06 | -9.618551e-06 | -3.338e-06 | -6.661688e-06 | -7.988456e-06 | 5.708999e-06 | -7.923802e-06 | -9.06547e-06 | -1.460516e-05 | -8.663825e-06 | -8.960783e-06 | 2.44562e-06 | 1.106436e-06 | -4.857936e-06 | -5.416009e-06 | -1.772491e-06 | 2.615439e-06 | 1.87369e-06 | 26105355.0 | 62613818.9 | -0.01948227 | -0.01711517 | 0.03836986 | -0.7649317 | -0.7670327 | 890.0246 | 1011.927
393.2695 | 0.03683987 | 84516331573335 | 84565439131866 | 84087018723707 | 84309338506727 | 77885800432054 | 80262007794089 | 84957654901153 | 82675826115062 | 83086074329234 | 84215829924779 | 83076345412303 | 83880645070007 | 83637681352767 | 83239855262970 | 82059366158538 | 83447707141145 | 82860365344629 | 85040121221248 | 84789932811932 | 84156904232014 | 84707212800132 | 84606889877351 | 82785874873385 | 85471863120598 | 6.355e-06 | 6.355e-06 | 6.355e-06 | 6.355e-06 | 6.355e-06 | 6.355e-06 | 6.355e-06 | 6.355e-06 | 6.355e-06 | 6.355e-06 | 6.355e-06 | 6.355e-06 | 6.355e-06 | 6.355e-06 | 6.355e-06 | 6.355e-06 | 6.355e-06 | 6.355e-06 | 6.355e-06 | 6.355e-06 | 6.355e-06 | 6.355e-06 | 6.355e-06 | 6.355e-06 | 0.03984674 | 2.865697e-06 | 2.463177e-06 | 1.605279e-06 | 6.857565e-06 | -2.315198e-05 | -1.735809e-05 | -1.79956e-06 | -9.614565e-06 | -3.335452e-06 | -6.661921e-06 | -7.98551e-06 | 5.707739e-06 | -7.919073e-06 | -9.063468e-06 | -1.460591e-05 | -8.659921e-06 | -8.95654e-06 | 2.444383e-06 | 1.105969e-06 | -4.855593e-06 | -5.412749e-06 | -1.774485e-06 | 2.609991e-06 | 1.875831e-06 | 26167833.4 | 62965648.6 | -0.01958422 | -0.01720493 | 0.0385622 | -0.7690194 | -0.7710426 | 890.3851 | 1012.426
395.2695 | 0.03704196 | 84505098075324 | 84555379419954 | 84071174573330 | 84295778090742 | 77829440033699 | 80222655817288 | 84950438022962 | 82653368024377 | 83064404514290 | 84203436913188 | 83055491947258 | 83865588186636 | 83621262720039 | 83220728143561 | 82032698271581 | 83429794983976 | 82837490267571 | 85032928415421 | 84780584228681 | 84144121255357 | 84698218293401 | 84595592302559 | 82762228367132 | 85468276317913 | 6.355e-06 | 6.355e-06 | 6.355e-06 | 6.355e-06 | 6.355e-06 | 6.355e-06 | 6.355e-06 | 6.355e-06 | 6.355e-06 | 6.355e-06 | 6.355e-06 | 6.355e-06 | 6.355e-06 | 6.355e-06 | 6.355e-06 | 6.355e-06 | 6.355e-06 | 6.355e-06 | 6.355e-06 | 6.355e-06 | 6.355e-06 | 6.355e-06 | 6.355e-06 | 6.355e-06 | 0.04005119 | 2.864862e-06 | 2.463254e-06 | 1.607703e-06 | 6.859458e-06 | -2.314565e-05 | -1.735245e-05 | -1.796794e-06 | -9.610595e-06 | -3.332844e-06 | -6.662169e-06 | -7.982509e-06 | 5.70648e-06 | -7.914299e-06 | -9.061446e-06 | -1.460662e-05 | -8.655992e-06 | -8.952208e-06 | 2.443112e-06 | 1.105431e-06 | -4.853179e-06 | -5.409499e-06 | -1.775949e-06 | 2.604492e-06 | 1.878003e-06 | 26230338.1 | 63317531.8 | -0.01968616 | -0.01729467 | 0.03875451 | -0.7731093 | -0.775055 | 890.7452 | 1012.923
397.2695 | 0.03724404 | 84493840205850 | 84545306757888 | 84055289489775 | 84282180978535 | 77773077165620 | 80183309825006 | 84943208537843 | 82630908714803 | 83042711157087 | 84191028527397 | 83034614155281 | 83850509038026 | 83604833391529 | 83201587661333 | 82006014447268 | 83411870980053 | 82814586313239 | 85025721670681 | 84771217926079 | 84131322201976 | 84689208331699 | 84584263451586 | 82738546354084 | 85464678461633 | 6.355e-06 | 6.355e-06 | 6.355e-06 | 6.355e-06 | 6.355e-06 | 6.355e-06 | 6.355e-06 | 6.355e-06 | 6.355e-06 | 6.355e-06 | 6.355e-06 | 6.355e-06 | 6.355e-06 | 6.355e-06 | 6.355e-06 | 6.355e-06 | 6.355e-06 | 6.355e-06 | 6.355e-06 | 6.355e-06 | 6.355e-06 | 6.355e-06 | 6.355e-06 | 6.355e-06 | 0.04025563 | 2.864143e-06 | 2.463311e-06 | 1.610146e-06 | 6.861284e-06 | -2.313936e-05 | -1.734674e-05 | -1.794014e-06 | -9.606632e-06 | -3.330162e-06 | -6.662425e-06 | -7.979613e-06 | 5.705225e-06 | -7.909492e-06 | -9.059401e-06 | -1.460729e-05 | -8.652044e-06 | -8.947795e-06 | 2.441807e-06 | 1.104818e-06 | -4.850671e-06 | -5.406256e-06 | -1.777974e-06 | 2.598906e-06 | 1.880184e-06 | 26292868.9 | 63669466.7 | -0.01978806 | -0.01738441 | 0.03894678 | -0.7772017 | -0.7790696 | 891.1049 | 1013.421
399.2695 | 0.03744613 | 84482558080814 | 84535221256608 | 84039363794083 | 84268547396381 | 77716713431336 | 80143970949100 | 84935966614418 | 82608448753336 | 83020994806450 | 84178605006172 | 83013712321874 | 83835407861916 | 83588393764407 | 83182434351478 | 81979315297975 | 83393935527270 | 82791653907034 | 85018501109804 | 84761834095985 | 84118507348123 | 84680183004226 | 84572903520834 | 82714829091375 | 85461069574162 | 6.355e-06 | 6.355e-06 | 6.355e-06 | 6.355e-06 | 6.355e-06 | 6.355e-06 | 6.355e-06 | 6.355e-06 | 6.355e-06 | 6.355e-06 | 6.355e-06 | 6.355e-06 | 6.355e-06 | 6.355e-06 | 6.355e-06 | 6.355e-06 | 6.355e-06 | 6.355e-06 | 6.355e-06 | 6.355e-06 | 6.355e-06 | 6.355e-06 | 6.355e-06 | 6.355e-06 | 0.04046008 | 2.863418e-06 | 2.463552e-06 | 1.612633e-06 | 6.863044e-06 | -2.313313e-05 | -1.734098e-05 | -1.791221e-06 | -9.602694e-06 | -3.32741e-06 | -6.662666e-06 | -7.97681e-06 | 5.703968e-06 | -7.904656e-06 | -9.057331e-06 | -1.460791e-05 | -8.648071e-06 | -8.943305e-06 | 2.440472e-06 | 1.104115e-06 | -4.848057e-06 | -5.403016e-06 | -1.78009e-06 | 2.593492e-06 | 1.882385e-06 | 26355425.3 | 64021451.6 | -0.01988995 | -0.01747413 | 0.03913901 | -0.7812958 | -0.783087 | 891.4641 | 1013.917
401.2695 | 0.03764821 | 84471251755598 | 84525123065965 | 84023397816818 | 84254877495101 | 77660350423640 | 80104640289891 | 84928712420766 | 82585988685544 | 82999256027075 | 84166166602169 | 82992786801498 | 83820284914848 | 83571944229926 | 83163268782591 | 81952601448067 | 83375989205945 | 82768693432177 | 85011266850664 | 84752432943059 | 84105676992820 | 84671142404223 | 84561512677378 | 82691076941580 | 85457449674510 | 6.355e-06 | 6.355e-06 | 6.355e-06 | 6.355e-06 | 6.355e-06 | 6.355e-06 | 6.355e-06 | 6.355e-06 | 6.355e-06 | 6.355e-06 | 6.355e-06 | 6.355e-06 | 6.355e-06 | 6.355e-06 | 6.355e-06 | 6.355e-06 | 6.355e-06 | 6.355e-06 | 6.355e-06 | 6.355e-06 | 6.355e-06 | 6.355e-06 | 6.355e-06 | 6.355e-06 | 0.04066452 | 2.862756e-06 | 2.463669e-06 | 1.615113e-06 | 6.865211e-06 | -2.312697e-05 | -1.733513e-05 | -1.788414e-06 | -9.598756e-06 | -3.324605e-06 | -6.662928e-06 | -7.974023e-06 | 5.702696e-06 | -7.899801e-06 | -9.055205e-06 | -1.46085e-05 | -8.643874e-06 | -8.938701e-06 | 2.439117e-06 | 1.103329e-06 | -4.845331e-06 | -5.39977e-06 | -1.781804e-06 | 2.587687e-06 | 1.884614e-06 | 26418007.0 | 64373485.0 | -0.01999181 | -0.01756383 | 0.0393312 | -0.7853922 | -0.7871065 | 891.8228 | 1014.413
403.2695 | 0.03785029 | 84459921330747 | 84515012306000 | 84007391875483 | 84241171553336 | 77603989745163 | 80065318894659 | 84921446126638 | 82563529078583 | 82977495353944 | 84153713501517 | 82971838130451 | 83805140417041 | 83555485183509 | 83144091486995 | 81925873478503 | 83358032479873 | 82745705260214 | 85004019007353 | 84743014648701 | 84092831455511 | 84662086623325 | 84550091087786 | 82667290286880 | 85453818785564 | 6.355e-06 | 6.355e-06 | 6.355e-06 | 6.355e-06 | 6.355e-06 | 6.355e-06 | 6.355e-06 | 6.355e-06 | 6.355e-06 | 6.355e-06 | 6.355e-06 | 6.355e-06 | 6.355e-06 | 6.355e-06 | 6.355e-06 | 6.355e-06 | 6.355e-06 | 6.355e-06 | 6.355e-06 | 6.355e-06 | 6.355e-06 | 6.355e-06 | 6.355e-06 | 6.355e-06 | 0.04086896 | 2.862086e-06 | 2.463798e-06 | 1.617597e-06 | 6.866768e-06 | -2.312084e-05 | -1.732924e-05 | -1.785592e-06 | -9.594729e-06 | -3.321732e-06 | -6.663196e-06 | -7.971287e-06 | 5.701454e-06 | -7.894909e-06 | -9.053094e-06 | -1.460907e-05 | -8.639847e-06 | -8.934045e-06 | 2.437738e-06 | 1.102458e-06 | -4.842493e-06 | -5.396547e-06 | -1.783698e-06 | 2.581793e-06 | 1.886871e-06 | 26480613.7 | 64725565.1 | -0.02009365 | -0.01765353 | 0.03952336 | -0.7894906 | -0.7911286 | 892.1812 | 1014.908
405.2695 | 0.03805237 | 84448566922067 | 84504889094418 | 83991346299263 | 84227429870040 | 77547632985134 | 80026007830227 | 84914167889108 | 82541070491854 | 82955713312768 | 84141245969924 | 82950866652600 | 83789974574155 | 83539017006629 | 83124902976567 | 81899131990466 | 83340065360914 | 82722689762018 | 84996757711584 | 84733579397961 | 84079971094935 | 84653015742640 | 84538638938456 | 82643469436299 | 85450176925669 | 6.355e-06 | 6.355e-06 | 6.355e-06 | 6.355e-06 | 6.355e-06 | 6.355e-06 | 6.355e-06 | 6.355e-06 | 6.355e-06 | 6.355e-06 | 6.355e-06 | 6.355e-06 | 6.355e-06 | 6.355e-06 | 6.355e-06 | 6.355e-06 | 6.355e-06 | 6.355e-06 | 6.355e-06 | 6.355e-06 | 6.355e-06 | 6.355e-06 | 6.355e-06 | 6.355e-06 | 0.0410734 | 2.861622e-06 | 2.463929e-06 | 1.620088e-06 | 6.868161e-06 | -2.311478e-05 | -1.732324e-05 | -1.782757e-06 | -9.590721e-06 | -3.31872e-06 | -6.663439e-06 | -7.968628e-06 | 5.700238e-06 | -7.889992e-06 | -9.050951e-06 | -1.46096e-05 | -8.635916e-06 | -8.92932e-06 | 2.436336e-06 | 1.101501e-06 | -4.839479e-06 | -5.393328e-06 | -1.785764e-06 | 2.575757e-06 | 1.889128e-06 | 26543245.1 | 65077690.4 | -0.02019546 | -0.01774321 | 0.03971548 | -0.7935904 | -0.7951524 | 892.5391 | 1015.402
407.2695 | 0.03825445 | 84437188623654 | 84494753558966 | 83975261421343 | 84213652658848 | 77491281701387 | 79986708194728 | 84906877868623 | 82518613474365 | 82933910465562 | 84128764276092 | 82929872768960 | 83774787618862 | 83522540072384 | 83105703795835 | 81872377586371 | 83322088255407 | 82699647230653 | 84989483079400 | 84724127386057 | 84067096311591 | 84643929856957 | 84527156394785 | 82619614708280 | 85446524113941 | 6.355e-06 | 6.355e-06 | 6.355e-06 | 6.355e-06 | 6.355e-06 | 6.355e-06 | 6.355e-06 | 6.355e-06 | 6.355e-06 | 6.355e-06 | 6.355e-06 | 6.355e-06 | 6.355e-06 | 6.355e-06 | 6.355e-06 | 6.355e-06 | 6.355e-06 | 6.355e-06 | 6.355e-06 | 6.355e-06 | 6.355e-06 | 6.355e-06 | 6.355e-06 | 6.355e-06 | 0.04127784 | 2.862369e-06 | 2.464064e-06 | 1.62258e-06 | 6.869563e-06 | -2.310879e-05 | -1.731699e-05 | -1.779911e-06 | -9.586745e-06 | -3.315785e-06 | -6.663661e-06 | -7.965982e-06 | 5.699049e-06 | -7.885037e-06 | -9.04876e-06 | -1.46101e-05 | -8.63193e-06 | -8.924488e-06 | 2.43491e-06 | 1.100451e-06 | -4.836314e-06 | -5.390106e-06 | -1.787628e-06 | 2.569517e-06 | 1.891422e-06 | 26605900.8 | 65429859.6 | -0.02029725 | -0.01783288 | 0.03990756 | -0.7976922 | -0.7991786 | 892.8966 | 1015.896
409.2695 | 0.03845653 | 84425786526120 | 84484605824374 | 83959137573485 | 84199840167607 | 77434937477225 | 79947421413490 | 84899576218500 | 82496158574110 | 82912087379051 | 84116268691069 | 82908856852484 | 83759579808145 | 83506054735950 | 83086494482124 | 81845610875719 | 83304101607509 | 82676577950093 | 84982195234811 | 84714658790241 | 84054207539396 | 84634829056456 | 84515643661825 | 82595726415380 | 85442860367043 | 6.355e-06 | 6.355e-06 | 6.355e-06 | 6.355e-06 | 6.355e-06 | 6.355e-06 | 6.355e-06 | 6.355e-06 | 6.355e-06 | 6.355e-06 | 6.355e-06 | 6.355e-06 | 6.355e-06 | 6.355e-06 | 6.355e-06 | 6.355e-06 | 6.355e-06 | 6.355e-06 | 6.355e-06 | 6.355e-06 | 6.355e-06 | 6.355e-06 | 6.355e-06 | 6.355e-06 | 0.04148227 | 2.860941e-06 | 2.464199e-06 | 1.625109e-06 | 6.870908e-06 | -2.310288e-05 | -1.731068e-05 | -1.77705e-06 | -9.582752e-06 | -3.312731e-06 | -6.663875e-06 | -7.963429e-06 | 5.697903e-06 | -7.880006e-06 | -9.046529e-06 | -1.461057e-05 | -8.627914e-06 | -8.919617e-06 | 2.433481e-06 | 1.099315e-06 | -4.832832e-06 | -5.386912e-06 | -1.789585e-06 | 2.563072e-06 | 1.893739e-06 | 26668580.6 | 65782071.4 | -0.02039901 | -0.01792253 | 0.0400996 | -0.8017957 | -0.8032069 | 893.2537 | 1016.389
411.2695 | 0.0386586 | 84414360877819 | 84474446025133 | 83942975053792 | 84185992642971 | 77378601851013 | 79908147832695 | 84892263089632 | 82473706341152 | 82890244603607 | 84103759456212 | 82887819281037 | 83744351368153 | 83489561358929 | 83067275579554 | 81818832445129 | 83286105807065 | 82653482089756 | 84974894265569 | 84705173835987 | 84041305331184 | 84625713405610 | 84504100885991 | 82571804847333 | 85439185704532 | 6.355e-06 | 6.355e-06 | 6.355e-06 | 6.355e-06 | 6.355e-06 | 6.355e-06 | 6.355e-06 | 6.355e-06 | 6.355e-06 | 6.355e-06 | 6.355e-06 | 6.355e-06 | 6.355e-06 | 6.355e-06 | 6.355e-06 | 6.355e-06 | 6.355e-06 | 6.355e-06 | 6.355e-06 | 6.355e-06 | 6.355e-06 | 6.355e-06 | 6.355e-06 | 6.355e-06 | 0.04168671 | 2.860117e-06 | 2.464357e-06 | 1.627737e-06 | 6.872088e-06 | -2.309703e-05 | -1.730455e-05 | -1.774118e-06 | -9.578742e-06 | -3.309605e-06 | -6.664062e-06 | -7.960902e-06 | 5.696786e-06 | -7.875013e-06 | -9.044241e-06 | -1.461101e-05 | -8.623916e-06 | -8.914678e-06 | 2.432045e-06 | 1.098124e-06 | -4.829161e-06 | -5.383712e-06 | -1.791507e-06 | 2.556385e-06 | 1.896079e-06 | 26731284.2 | 66134324.1 | -0.02050075 | -0.01801218 | 0.04029161 | -0.8059003 | -0.8072367 | 893.6104 | 1016.882
413.2695 | 0.03886067 | 84402911783690 | 84464274286190 | 83926774213417 | 84172110347642 | 77322276360601 | 79868888417200 | 84884938641079 | 82451257306959 | 82868382655465 | 84091236859640 | 82866760493979 | 83729102506239 | 83473060310083 | 83048047617869 | 81792042889421 | 83268101206979 | 82630359905355 | 84967580302320 | 84695672738493 | 84028390182157 | 84616583018863 | 84492528210960 | 82547850305945 | 85435500145105 | 6.355e-06 | 6.355e-06 | 6.355e-06 | 6.355e-06 | 6.355e-06 | 6.355e-06 | 6.355e-06 | 6.355e-06 | 6.355e-06 | 6.355e-06 | 6.355e-06 | 6.355e-06 | 6.355e-06 | 6.355e-06 | 6.355e-06 | 6.355e-06 | 6.355e-06 | 6.355e-06 | 6.355e-06 | 6.355e-06 | 6.355e-06 | 6.355e-06 | 6.355e-06 | 6.355e-06 | 0.04189114 | 2.859272e-06 | 2.464515e-06 | 1.630188e-06 | 6.873299e-06 | -2.309131e-05 | -1.729828e-05 | -1.771265e-06 | -9.57476e-06 | -3.30641e-06 | -6.664205e-06 | -7.958382e-06 | 5.695732e-06 | -7.870233e-06 | -9.041899e-06 | -1.461142e-05 | -8.619888e-06 | -8.909557e-06 | 2.430597e-06 | 1.09686e-06 | -4.825244e-06 | -5.380487e-06 | -1.793374e-06 | 2.549422e-06 | 1.898405e-06 | 26794011.2 | 66486616.6 | -0.02060247 | -0.01810181 | 0.04048358 | -0.8100062 | -0.811268 | 893.9666 | 1017.374
415.2695 | 0.03906275 | 84391439323446 | 84454090742282 | 83910535415983 | 84158193531804 | 77265962518874 | 79829644249065 | 84877603022383 | 82428811993529 | 82846502103867 | 84078701189559 | 82845680962553 | 83713833421519 | 83456551916424 | 83028811144461 | 81765242797701 | 83250088245490 | 82607211480005 | 84960253475947 | 84686155702458 | 84015462596844 | 84607438010115 | 84480925765442 | 82523863088630 | 85431803701917 | 6.355e-06 | 6.355e-06 | 6.355e-06 | 6.355e-06 | 6.355e-06 | 6.355e-06 | 6.355e-06 | 6.355e-06 | 6.355e-06 | 6.355e-06 | 6.355e-06 | 6.355e-06 | 6.355e-06 | 6.355e-06 | 6.355e-06 | 6.355e-06 | 6.355e-06 | 6.355e-06 | 6.355e-06 | 6.355e-06 | 6.355e-06 | 6.355e-06 | 6.355e-06 | 6.355e-06 | 0.04209557 | 2.858791e-06 | 2.464651e-06 | 1.632618e-06 | 6.874432e-06 | -2.308566e-05 | -1.72917e-05 | -1.768305e-06 | -9.570743e-06 | -3.303054e-06 | -6.664314e-06 | -7.95602e-06 | 5.694747e-06 | -7.864991e-06 | -9.039496e-06 | -1.46118e-05 | -8.615827e-06 | -8.904467e-06 | 2.429129e-06 | 1.095526e-06 | -4.820605e-06 | -5.377277e-06 | -1.795231e-06 | 2.542172e-06 | 1.900744e-06 | 26856761.6 | 66838948.1 | -0.02070416 | -0.01819143 | 0.04067551 | -0.8141128 | -0.8153009 | 894.3224 | 1017.865
417.2695 | 0.03926481 | 84379943597951 | 84443895524314 | 83894258987297 | 84144242455299 | 77209661883868 | 79790416402342 | 84870256380279 | 82406370942463 | 82824603588547 | 84066152718627 | 82824581152586 | 83698544328590 | 83440036500655 | 83009566695906 | 81738432760579 | 83232067322030 | 82584036945815 | 84952913925867 | 84676622936236 | 84002523249392 | 84598278456942 | 84469293658445 | 82499843493457 | 85428096391284 | 6.355e-06 | 6.355e-06 | 6.355e-06 | 6.355e-06 | 6.355e-06 | 6.355e-06 | 6.355e-06 | 6.355e-06 | 6.355e-06 | 6.355e-06 | 6.355e-06 | 6.355e-06 | 6.355e-06 | 6.355e-06 | 6.355e-06 | 6.355e-06 | 6.355e-06 | 6.355e-06 | 6.355e-06 | 6.355e-06 | 6.355e-06 | 6.355e-06 | 6.355e-06 | 6.355e-06 | 0.0423 | 2.858331e-06 | 2.464778e-06 | 1.635029e-06 | 6.875473e-06 | -2.308016e-05 | -1.728494e-05 | -1.765396e-06 | -9.566731e-06 | -3.299714e-06 | -6.664392e-06 | -7.95369e-06 | 5.693858e-06 | -7.859966e-06 | -9.037028e-06 | -1.461216e-05 | -8.611748e-06 | -8.899416e-06 | 2.427654e-06 | 1.094136e-06 | -4.816377e-06 | -5.374049e-06 | -1.797092e-06 | 2.53464e-06 | 1.903096e-06 | 26919534.9 | 67191317.2 | -0.02080583 | -0.01828104 | 0.0408674 | -0.8182201 | -0.8193349 | 894.6778 | 1018.355
419.2695 | 0.03946688 | 84368424720287 | 84433688766163 | 83877945253822 | 84130257395215 | 77153375916084 | 79751205840971 | 84862898853207 | 82383934667668 | 82802687438770 | 84053591719752 | 82803461504018 | 83683235420818 | 83423514418948 | 82990314798384 | 81711613359813 | 83214038822751 | 82560836379936 | 84945561779859 | 84667074648212 | 83989572803860 | 84589104479033 | 84457631984031 | 82475791791860 | 85424378226114 | 6.355e-06 | 6.355e-06 | 6.355e-06 | 6.355e-06 | 6.355e-06 | 6.355e-06 | 6.355e-06 | 6.355e-06 | 6.355e-06 | 6.355e-06 | 6.355e-06 | 6.355e-06 | 6.355e-06 | 6.355e-06 | 6.355e-06 | 6.355e-06 | 6.355e-06 | 6.355e-06 | 6.355e-06 | 6.355e-06 | 6.355e-06 | 6.355e-06 | 6.355e-06 | 6.355e-06 | 0.04250442 | 2.857898e-06 | 2.464907e-06 | 1.637427e-06 | 6.876421e-06 | -2.307478e-05 | -1.7278e-05 | -1.762428e-06 | -9.562623e-06 | -3.296337e-06 | -6.664443e-06 | -7.950916e-06 | 5.693055e-06 | -7.85493e-06 | -9.034489e-06 | -1.461249e-05 | -8.60766e-06 | -8.894285e-06 | 2.426175e-06 | 1.092693e-06 | -4.811612e-06 | -5.370826e-06 | -1.798956e-06 | 2.526853e-06 | 1.905466e-06 | 26982331.0 | 67543722.9 | -0.02090747 | -0.01837063 | 0.04105926 | -0.8223279 | -0.8233696 | 895.0327 | 1018.845