## Exp
Strain Rate 3e-3/s
923K 2014 Singh |  | 873K 2014 Singh |  | 823K 2014 Singh |  | 773K 2014 Singh |  | 723K 2014 Singh |  | 673K 2014 Singh |  | 573K 2014 Singh |  | 473K 2014 Singh |  | 300K 2014 Singh |  | 473K 2008 MatijaSevic
0.00243 | 287.54627 | 0.0024 | 345.07187 | 0.00257 | 403.8299 | 0.00232 | 429.74229 | 0.00231 | 448.23921 | 0.003 | 462.168 | 0.003 | 474.2897 | 0.003 | 481.3325 | 0.003 | 560.8427 | 0 | 0
0.00272 | 290.5856 | 0.00271 | 348.62585 | 0.00288 | 406.36375 | 0.00266 | 435.39068 | 0.00259 | 452.40283 | 0.01 | 516.303 | 0.01 | 527.8835 | 0.01 | 544.586 | 0.01 | 629.1891 | 0.003254698 | 440.6771
0.00304 | 292.9537 | 0.00303 | 351.53479 | 0.00321 | 408.43995 | 0.00297 | 437.97853 | 0.00291 | 457.36345 | 0.015 | 535.9263 | 0.015 | 547.263 | 0.015 | 567.7075 | 0.015 | 654.033 | 0.003683209 | 473.5279
0.0034 | 294.97606 | 0.00339 | 354.33207 | 0.0036 | 411.55532 | 0.0033 | 440.511 | 0.00324 | 460.4656 | 0.02 | 550.2999 | 0.02 | 561.443 | 0.02 | 584.7054 | 0.02 | 672.2527 | 0.005514766 | 501.7043
0.0038 | 297.23668 | 0.00379 | 357.39352 | 0.00402 | 414.21106 | 0.0037 | 443.71927 | 0.00363 | 465.00311 | 0.025 | 561.7139 | 0.025 | 572.6943 | 0.025 | 598.2396 | 0.025 | 686.7339 | 0.01009883 | 534.2579
0.00426 | 298.57603 | 0.00424 | 359.81189 | 0.0045 | 416.91328 | 0.00418 | 448.91837 | 0.00406 | 468.78553 | 0.03 | 571.2153 | 0.03 | 582.0545 | 0.03 | 609.5302 | 0.03 | 698.797 | 0.0174076 | 563.2075
0.00476 | 300.50574 | 0.00475 | 362.70428 | 0.00503 | 419.94125 | 0.0048 | 452.71912 | 0.00454 | 472.95524 | 0.035 | 579.3739 | 0.035 | 590.0877 | 0.035 | 619.2423 | 0.035 | 709.1615 | 0.02421445 | 592.2429
0.00533 | 302.7674 | 0.00531 | 365.23203 | 0.00563 | 422.52788 | 0.00535 | 455.1512 | 0.00508 | 476.58667 | 0.04 | 586.5354 | 0.04 | 597.136 | 0.04 | 627.7803 | 0.04 | 718.2638 | 0.03458498 | 618.3601
0.00596 | 305.13811 | 0.00594 | 367.88623 | 0.0063 | 425.47316 | 0.00598 | 458.30018 | 0.00568 | 480.02872 | 0.045 | 592.9256 | 0.045 | 603.4228 | 0.045 | 635.409 | 0.045 | 726.3895 | 0.04618678 | 640.1138
0.00667 | 306.97131 | 0.00665 | 370.04803 | 0.00705 | 428.29775 | 0.00669 | 461.9584 | 0.00635 | 483.95422 | 0.05 | 598.7009 | 0.05 | 609.1026 | 0.05 | 642.3117 | 0.05 | 733.736 | 0.05722119 | 650.4203
0.00746 | 309.18836 | 0.00743 | 372.93002 | 0.00789 | 430.91264 | 0.00748 | 465.36499 | 0.00711 | 489.56507 | 0.055 | 603.9737 | 0.055 | 614.2867 | 0.055 | 648.6205 | 0.055 | 740.4458 | 0.07204155 | 666.4188
0.00834 | 310.48345 | 0.00832 | 375.59997 | 0.00882 | 434.36473 | 0.00837 | 468.65532 | 0.00795 | 493.47286 | 0.06 | 608.828 | 0.06 | 619.0579 | 0.06 | 654.434 | 0.06 | 746.6248 | 0.08410215 | 663.0944
0.00933 | 311.97212 | 0.0093 | 377.9656 | 0.00987 | 437.61184 | 0.00937 | 472.3962 | 0.00889 | 497.712 | 0.065 | 613.3279 | 0.065 | 623.4797 | 0.065 | 659.828 | 0.065 | 752.3546 | 0.09643682 | 653.8155
0.01044 | 313.5625 | 0.01041 | 380.00619 | 0.01104 | 440.57302 | 0.01048 | 475.30592 | 0.00995 | 502.21475 | 0.07 | 617.5238 | 0.07 | 627.6018 | 0.07 | 664.8616 | 0.07 | 757.6987 | 0.1107181 | 639.4736
0.01168 | 314.68601 | 0.01164 | 381.27192 | 0.01235 | 443.75498 | 0.01172 | 479.24442 | 0.01113 | 505.8419 | 0.075 | 621.4559 | 0.075 | 631.4639 | 0.075 | 669.5823 | 0.075 | 762.708 | 0.1256277 | 609.6368
0.01307 | 316.00413 | 0.01303 | 383.65398 | 0.01382 | 446.82512 | 0.01311 | 483.9449 | 0.01245 | 510.57218 | 0.08 | 625.1568 | 0.08 | 635.0981 | 0.08 | 674.0286 | 0.08 | 767.4239 | 0.1387005 | 574.5252
0.01462 | 317.23207 | 0.01457 | 385.54 | 0.01545 | 449.76384 | 0.01467 | 488.17582 | 0.01392 | 514.88056 | 0.085 | 628.6533 | 0.085 | 638.531 | 0.085 | 678.2321 | 0.085 | 771.8804 | 0.152412 | 526.1291
0.01636 | 318.36874 | 0.0163 | 387.96265 | 0.01729 | 452.89263 | 0.01641 | 492.22097 | 0.01558 | 519.46027 | [8 empty] | 0.1627904 | 471.3936
0.0183 | 319.75051 | 0.01824 | 389.80265 | 0.01934 | 455.81969 | 0.01835 | 496.37449 | 0.01742 | 524.23883 | [8 empty] | 0.166751 | 454.1972
0.02047 | 320.75103 | 0.0204 | 391.88548 | 0.02164 | 458.76568 | 0.02053 | 500.41209 | 0.01949 | 529.30078
0.0229 | 321.65765 | 0.02283 | 393.70789 | 0.02421 | 461.38264 | 0.02297 | 504.25433 | 0.0218 | 534.65347
0.02485 | 322.01648 | 0.02554 | 395.48788 | 0.02708 | 464.08453 | 0.02569 | 508.43271 | 0.02439 | 539.97884
|  | 0.02857 | 396.45457 | 0.03029 | 466.80223 | 0.02874 | 512.87771 | 0.02728 | 545.275
|  | 0.03069 | 397.33305 | 0.03389 | 469.39424 | 0.03215 | 516.89362 | 0.03052 | 551.20474
|  |  |  | 0.03791 | 471.78712 | 0.03597 | 521.01954 | 0.03414 | 557.03091
|  |  |  | 0.04114 | 472.94071 | 0.04024 | 525.25761 | 0.03819 | 562.57917
[6 empty] | 0.04501 | 529.61002 | 0.04272 | 568.52557
[6 empty] | 0.05035 | 533.75694 | 0.04779 | 574.01515
[6 empty] | 0.05633 | 538.09862 | 0.05346 | 579.82002
[6 empty] | 0.06301 | 542.39381 | 0.0598 | 585.77193
[6 empty] | 0.07049 | 546.64083 | 0.0669 | 592.3207
[6 empty] | 0.07886 | 550.75495 | 0.07467 | 597.33227
[8 empty] | 0.08182 | 601.62688

## Graph
480000000000000 | 20000000000000
21908902.3
21.9089
117.3616
| 1500000000000000 | 38729833.5
359034851.4
359.0349
8.5878e+22 | 185000000
6.354959e-09 | 13601.47 | 545750000000000
23361292.8
231744024.3
231.744

## 923K
time | Ep_eff | Phi | eeq | phi_1 | phi_2 | rho_i | rho_m | strain_xx | strain_yy | strain_zz | stress_xx | stress_yy | stress_zz | vonmises
0 | 0 | 0 | 0 | 0 | 0 | 0 | 0 | 0 | 0 | 0 | 0 | 0 | 0 | 0
0.002583081 | 1.997658e-21 | 90.28724 | 7.063001e-06 | 6.610784 | 0.9920408 | 16000000 | 4000000 | -2.13615e-06 | -1.897708e-06 | 7.749213e-06 | -1.704928e-07 | -1.756719e-07 | 1.56798 | 1.697624
0.01844406 | 8.347041e-19 | 90.28755 | 5.043392e-05 | 6.610799 | 0.9920998 | 16000000 | 4000000 | -1.525513e-05 | -1.355235e-05 | 5.53306e-05 | -8.688395e-06 | -8.953091e-06 | 11.19891 | 12.12453
0.1 | 2.405748e-13 | 90.28919 | 0.0002734954 | 6.610875 | 0.9924024 | 16000000.0 | 4000000.0 | -8.278394e-05 | -7.354483e-05 | 0.0002999538 | -0.000253785 | -0.0002617552 | 60.81263 | 65.82891
0.2066849 | 7.145092e-10 | 90.29145 | 0.0005654066 | 6.610973 | 0.9927978 | 16000000.1 | 4000000.5 | -0.0001712782 | -0.0001521657 | 0.0006198577 | -0.001087637 | -0.001121514 | 125.9204 | 136.2822
0.4066849 | 2.14503e-05 | 90.29596 | 0.001115944 | 6.611447 | 0.993439 | 16002097.4 | 4013428.9 | -0.0003429132 | -0.0003044249 | 0.001219292 | -0.00357611 | -0.003751532 | 244.6182 | 264.9111
0.6066849 | 0.0004169495 | 90.2984 | 0.001705779 | 6.61603 | 0.9922837 | 16042774.8 | 4273577.1 | -0.0005970917 | -0.000532927 | 0.001818358 | -0.01191063 | -0.01161675 | 295.5411 | 323.0821
0.8066849 | 0.001012808 | 90.30161 | 0.002312424 | 6.620741 | 0.9900539 | 16109619.8 | 4700209.3 | -0.000895194 | -0.0008043723 | 0.002417059 | -0.01428817 | -0.01419071 | 308.5819 | 340.0256
1.006685 | 0.001619445 | 90.30435 | 0.002924724 | 6.624849 | 0.9868797 | 16183967.3 | 5173591.4 | -0.001201952 | -0.001082049 | 0.003015394 | -0.02027905 | -0.02057275 | 314.9579 | 348.5392
1.206685 | 0.002223687 | 90.3058 | 0.003539555 | 6.628925 | 0.9832562 | 16262521.9 | 5672550.0 | -0.001513087 | -0.001360515 | 0.003613366 | -0.02593941 | -0.02640444 | 318.8689 | 353.6064
1.406685 | 0.00282754 | 90.30631 | 0.004155144 | 6.633052 | 0.9795727 | 16343963.0 | 6188594.3 | -0.001826689 | -0.00163875 | 0.004210974 | -0.03088487 | -0.03144396 | 321.5867 | 357.0116
1.606685 | 0.003431578 | 90.30622 | 0.004770628 | 6.637232 | 0.9758892 | 16427559.5 | 6717026.2 | -0.002141674 | -0.001916574 | 0.00480822 | -0.03579573 | -0.0364147 | 323.6786 | 359.5704
1.806685 | 0.004035975 | 90.30576 | 0.005385737 | 6.641453 | 0.9722294 | 16512904.8 | 7255238.8 | -0.002457326 | -0.002194112 | 0.005405104 | -0.04076749 | -0.04140502 | 325.4144 | 361.6678
2.006685 | 0.004640842 | 90.30509 | 0.006000486 | 6.645706 | 0.9686014 | 16599754.5 | 7801667.3 | -0.00277321 | -0.002471498 | 0.006001628 | -0.0456409 | -0.04630086 | 326.9351 | 363.4957
2.206685 | 0.005246213 | 90.3043 | 0.006614941 | 6.649989 | 0.9650009 | 16687948.4 | 8355289.5 | -0.003089095 | -0.002748796 | 0.006597791 | -0.05039019 | -0.05101536 | 328.3183 | 365.1571
2.406685 | 0.005852039 | 90.30343 | 0.007229144 | 6.654304 | 0.9614225 | 16777376.9 | 8915409.5 | -0.003404861 | -0.003026035 | 0.007193594 | -0.05502046 | -0.05556075 | 329.6097 | 366.7112
2.606685 | 0.006458221 | 90.30251 | 0.007843117 | 6.65865 | 0.9578636 | 16867966.6 | 9481563.1 | -0.003720456 | -0.003303214 | 0.007789037 | -0.05961626 | -0.06009857 | 330.8353 | 368.1891
2.806685 | 0.007064628 | 90.30156 | 0.008456866 | 6.66303 | 0.9543229 | 16959664.1 | 10053414.9 | -0.004035876 | -0.003580303 | 0.008384121 | -0.06417436 | -0.06460717 | 332.0131 | 369.6104
3.006685 | 0.007671172 | 90.3006 | 0.009070392 | 6.667445 | 0.9507985 | 17052433.3 | 10630740.4 | -0.004351142 | -0.003857267 | 0.008978846 | -0.06866095 | -0.0690823 | 333.1507 | 370.983
3.206685 | 0.008277769 | 90.29962 | 0.009683699 | 6.671891 | 0.9472888 | 17146241.6 | 11213337.6 | -0.004666268 | -0.004134072 | 0.009573214 | -0.07300717 | -0.07328581 | 334.2585 | 372.3181
3.406685 | 0.008884412 | 90.29863 | 0.01029681 | 6.676368 | 0.9437957 | 17241064.3 | 11801056.7 | -0.004981249 | -0.004410722 | 0.01016722 | -0.07741122 | -0.07762154 | 335.3381 | 373.6194
3.606685 | 0.009491082 | 90.29764 | 0.01090974 | 6.680872 | 0.9403201 | 17336875.6 | 12393738.7 | -0.005296067 | -0.004687222 | 0.01076088 | -0.08180317 | -0.08188796 | 336.3964 | 374.8956
3.806685 | 0.01009777 | 90.29665 | 0.01152251 | 6.685402 | 0.9368621 | 17433655.0 | 12991262.5 | -0.005610708 | -0.00496358 | 0.01135417 | -0.08604013 | -0.08609394 | 337.4358 | 376.1496
4.006685 | 0.01070444 | 90.29566 | 0.01213514 | 6.689958 | 0.9334209 | 17531383.9 | 13593514.9 | -0.005925162 | -0.0052398 | 0.01194711 | -0.09030698 | -0.0902859 | 338.4608 | 377.386
4.206685 | 0.0113111 | 90.29467 | 0.01274762 | 6.694539 | 0.9299961 | 17630049.8 | 14200425.0 | -0.006239422 | -0.005515892 | 0.01253969 | -0.09457695 | -0.09448635 | 339.4694 | 378.6021
4.406685 | 0.01191771 | 90.29368 | 0.01335997 | 6.699147 | 0.9265861 | 17729637.3 | 14811901.2 | -0.006553474 | -0.005791861 | 0.01313191 | -0.09880218 | -0.09863335 | 340.4656 | 379.8014
4.606685 | 0.01252425 | 90.29269 | 0.01397219 | 6.70378 | 0.923191 | 17830132.7 | 15427865.0 | -0.006867304 | -0.006067721 | 0.01372378 | -0.1030621 | -0.1028502 | 341.4512 | 380.9859
4.806685 | 0.01313071 | 90.29171 | 0.01458428 | 6.708438 | 0.9198089 | 17931525.3 | 16048255.2 | -0.007180903 | -0.00634348 | 0.0143153 | -0.1072349 | -0.1069669 | 342.4259 | 382.1548
5.006685 | 0.01373708 | 90.29073 | 0.01519623 | 6.713123 | 0.9164393 | 18033804.4 | 16673011.2 | -0.007494259 | -0.006619152 | 0.01490646 | -0.111383 | -0.1110316 | 343.3892 | 383.308
5.206685 | 0.01434337 | 90.28975 | 0.01580806 | 6.717836 | 0.9130811 | 18136958.5 | 17302067.1 | -0.007807361 | -0.006894746 | 0.01549726 | -0.1155147 | -0.1151168 | 344.3422 | 384.4469
5.406685 | 0.01494955 | 90.28878 | 0.01641977 | 6.722574 | 0.9097337 | 18240975.8 | 17935355.4 | -0.008120203 | -0.007170266 | 0.01608771 | -0.1196601 | -0.1191636 | 345.2865 | 385.5737
5.606685 | 0.01555563 | 90.28781 | 0.01703136 | 6.727336 | 0.9063975 | 18345845.0 | 18572812.4 | -0.00843278 | -0.007445715 | 0.01667781 | -0.123725 | -0.123173 | 346.223 | 386.6897
5.806685 | 0.01616162 | 90.28685 | 0.01764283 | 6.732122 | 0.903072 | 18451556.0 | 19214381.6 | -0.008745094 | -0.007721091 | 0.01726755 | -0.1278398 | -0.127231 | 347.1516 | 387.7952
6.006685 | 0.01676753 | 90.28589 | 0.0182542 | 6.736929 | 0.8997574 | 18558098.9 | 19860006.0 | -0.009057146 | -0.007996393 | 0.01785694 | -0.1319081 | -0.1312421 | 348.0726 | 388.8906
6.206685 | 0.01737334 | 90.28493 | 0.01886546 | 6.741756 | 0.8964544 | 18665462.5 | 20509623.5 | -0.009368934 | -0.008271621 | 0.01844598 | -0.1359758 | -0.1352583 | 348.9874 | 389.9776
6.406685 | 0.01797906 | 90.28398 | 0.01947663 | 6.746601 | 0.8931635 | 18773637.4 | 21163181.7 | -0.00968046 | -0.008546771 | 0.01903467 | -0.139999 | -0.1392268 | 349.896 | 391.0562
6.606685 | 0.01858472 | 90.28304 | 0.0200877 | 6.751462 | 0.8898847 | 18882614.9 | 21820631.9 | -0.00999173 | -0.008821844 | 0.019623 | -0.1440407 | -0.1431937 | 350.7976 | 392.1262
6.806685 | 0.01919029 | 90.2821 | 0.02069869 | 6.756339 | 0.8866182 | 18992384.4 | 22481914.8 | -0.01030274 | -0.009096836 | 0.02021098 | -0.1480675 | -0.1471657 | 351.694 | 393.1892
7.006685 | 0.01979579 | 90.28116 | 0.02130961 | 6.761229 | 0.8833645 | 19102937.8 | 23146985.8 | -0.0106135 | -0.009371746 | 0.02079861 | -0.1520794 | -0.1511141 | 352.5845 | 394.2445
7.206685 | 0.02040123 | 90.28022 | 0.02192044 | 6.766132 | 0.8801241 | 19214265.5 | 23815792.6 | -0.010924 | -0.00964657 | 0.02138589 | -0.1560866 | -0.1550627 | 353.4697 | 395.2931
7.406685 | 0.02100661 | 90.2793 | 0.0225312 | 6.771046 | 0.8768966 | 19326358.8 | 24488285.5 | -0.01123425 | -0.009921308 | 0.02197282 | -0.1600908 | -0.1590062 | 354.3498 | 396.3351
7.606685 | 0.02161192 | 90.27837 | 0.0231419 | 6.77597 | 0.8736823 | 19439209.6 | 25164421.7 | -0.01154425 | -0.01019596 | 0.0225594 | -0.1640772 | -0.1629564 | 355.2245 | 397.3705
7.806685 | 0.02221718 | 90.27745 | 0.02375254 | 6.780904 | 0.8704814 | 19552808.9 | 25844150.6 | -0.01185401 | -0.01047051 | 0.02314563 | -0.1680865 | -0.1668902 | 356.0944 | 398.3999
8.006685 | 0.02282238 | 90.27653 | 0.02436311 | 6.785846 | 0.8672938 | 19667149.0 | 26527430.7 | -0.01216352 | -0.01074498 | 0.02373152 | -0.1720741 | -0.1708221 | 356.9593 | 399.423
8.206685 | 0.02342754 | 90.27561 | 0.02497364 | 6.790795 | 0.8641198 | 19782221.9 | 27214219.2 | -0.01247278 | -0.01101935 | 0.02431705 | -0.1760646 | -0.1747486 | 357.8191 | 400.4399
8.406685 | 0.02403265 | 90.2747 | 0.02558411 | 6.795751 | 0.8609591 | 19898018.8 | 27904466.2 | -0.01278181 | -0.01129362 | 0.02490223 | -0.1800552 | -0.1786802 | 358.6745 | 401.4515
8.606685 | 0.02463772 | 90.27378 | 0.02619453 | 6.800713 | 0.8578114 | 20014531.9 | 28598129.8 | -0.0130906 | -0.01156779 | 0.02548707 | -0.1840455 | -0.1826139 | 359.5253 | 402.4577
8.806685 | 0.02524274 | 90.27288 | 0.02680491 | 6.805682 | 0.8546771 | 20131752.6 | 29295162.9 | -0.01339916 | -0.01184187 | 0.02607156 | -0.1880405 | -0.1865517 | 360.3723 | 403.4592
9.006685 | 0.02584773 | 90.27197 | 0.02741525 | 6.810654 | 0.851556 | 20249674.7 | 29995533.3 | -0.01370748 | -0.01211584 | 0.0266557 | -0.1920341 | -0.1904837 | 361.2151 | 404.4557
9.206685 | 0.02645269 | 90.27107 | 0.02802555 | 6.81563 | 0.848448 | 20368290.1 | 30699196.2 | -0.01401557 | -0.0123897 | 0.0272395 | -0.1960335 | -0.1944214 | 362.0538 | 405.4474
9.406685 | 0.02705761 | 90.27016 | 0.02863581 | 6.82061 | 0.8453525 | 20487592.0 | 31406115.4 | -0.01432343 | -0.01266346 | 0.02782295 | -0.200034 | -0.1983598 | 362.8878 | 406.4338
9.606685 | 0.02766251 | 90.26926 | 0.02924604 | 6.825593 | 0.8422696 | 20607572.1 | 32116245.5 | -0.01463106 | -0.01293711 | 0.02840605 | -0.2040183 | -0.2022961 | 363.7183 | 407.4161
9.806685 | 0.02826737 | 90.26836 | 0.02985624 | 6.830579 | 0.8391992 | 20728222.4 | 32829542.7 | -0.01493846 | -0.01321064 | 0.02898881 | -0.2080513 | -0.2062559 | 364.5463 | 408.3955
10.00668 | 0.0288722 | 90.26746 | 0.03046641 | 6.835566 | 0.8361407 | 20849537.1 | 33545977.5 | -0.01524564 | -0.01348407 | 0.02957122 | -0.2120684 | -0.2102064 | 365.3697 | 409.3698
10.20668 | 0.02947702 | 90.26657 | 0.03107656 | 6.840556 | 0.8330944 | 20971509.5 | 34265513.1 | -0.01555259 | -0.01375739 | 0.03015329 | -0.2160929 | -0.2141649 | 366.1889 | 410.3393
10.40668 | 0.03008182 | 90.26567 | 0.03168668 | 6.845547 | 0.8300603 | 21094132.2 | 34988109.9 | -0.01585933 | -0.01403059 | 0.03073502 | -0.220121 | -0.2181248 | 367.0045 | 411.3049
10.60668 | 0.03068659 | 90.26478 | 0.03229678 | 6.85054 | 0.8270382 | 21217397.9 | 35713729.0 | -0.01616584 | -0.01430367 | 0.0313164 | -0.2241559 | -0.222093 | 367.8172 | 412.267
10.80668 | 0.03129136 | 90.26388 | 0.03290687 | 6.152409 | 0.8240279 | 21341300.8 | 36442339.4 | -0.01647214 | -0.01457664 | 0.03189744 | -0.2281982 | -0.226066 | 368.6258 | 413.2246
11.00668 | 0.0318961 | 90.26299 | 0.03351693 | 6.157405 | 0.8210292 | 21465834.2 | 37173905.8 | -0.01677822 | -0.01484949 | 0.03247813 | -0.2322477 | -0.230045 | 369.4303 | 414.1778
11.20668 | 0.03250083 | 90.26209 | 0.03412699 | 6.1624 | 0.8180423 | 21590989.8 | 37908382.6 | -0.01708408 | -0.01512223 | 0.03305848 | -0.2363006 | -0.2340333 | 370.2327 | 415.1285
11.40668 | 0.03310555 | 90.2612 | 0.03473702 | 6.167397 | 0.8150668 | 21716763.0 | 38645746.6 | -0.01738972 | -0.01539485 | 0.03363849 | -0.2403646 | -0.2380169 | 371.0308 | 416.0746
11.60668 | 0.03371025 | 90.26031 | 0.03534705 | 6.172394 | 0.812103 | 21843144.6 | 39385947.8 | -0.01769515 | -0.01566734 | 0.03421816 | -0.244441 | -0.2420044 | 371.827 | 417.0186
11.80668 | 0.03431494 | 90.25942 | 0.03595706 | 5.474267 | 0.8091502 | 21970130.8 | 40128966.1 | -0.01800037 | -0.01593972 | 0.03479749 | -0.2485226 | -0.2460328 | 372.6197 | 417.9589
12.00668 | 0.03491963 | 90.25853 | 0.03656707 | 5.479265 | 0.8062086 | 22097716.5 | 40874776.9 | -0.01830537 | -0.01621198 | 0.03537647 | -0.2526272 | -0.2500513 | 373.4082 | 418.8945
12.20668 | 0.03552431 | 90.25764 | 0.03717708 | 5.484262 | 0.8032777 | 22225893.0 | 41623331.5 | -0.01861016 | -0.01648411 | 0.03595512 | -0.256709 | -0.2540695 | 374.1944 | 419.8276
12.40668 | 0.036129 | 90.25675 | 0.03778708 | 5.489259 | 0.8003571 | 22354655.4 | 42374605.3 | -0.01891475 | -0.01675612 | 0.03653342 | -0.2612676 | -0.2584578 | 374.9768 | 420.7571
12.60668 | 0.03673367 | 90.25587 | 0.03839707 | 5.494255 | 0.7974473 | 22483995.7 | 43128554.2 | -0.01921913 | -0.01702801 | 0.03711139 | -0.2649614 | -0.26216 | 375.7578 | 421.6843
12.80668 | 0.03733834 | 90.25498 | 0.03900707 | 5.499251 | 0.794548 | 22613911.4 | 43885167.8 | -0.01952329 | -0.01729977 | 0.03768902 | -0.2690561 | -0.2661784 | 376.5341 | 422.6066
13.00668 | 0.03794302 | 90.25409 | 0.03961706 | 5.504245 | 0.7916595 | 22744395.1 | 44644406.3 | -0.01982726 | -0.01757141 | 0.0382663 | -0.2731913 | -0.2702343 | 377.3075 | 423.5258
13.20668 | 0.03854771 | 90.2532 | 0.04022706 | 5.50924 | 0.7887813 | 22875440.7 | 45406237.6 | -0.02013101 | -0.01784292 | 0.03884325 | -0.2773332 | -0.2742957 | 378.0778 | 424.4417
13.40668 | 0.03915239 | 90.25231 | 0.04083706 | 5.514233 | 0.7859134 | 23007042.3 | 46170629.2 | -0.02043456 | -0.01811431 | 0.03941986 | -0.2814632 | -0.2783467 | 378.8452 | 425.3545
13.60668 | 0.03975708 | 90.25142 | 0.04144706 | 5.519226 | 0.7830555 | 23139194.1 | 46937552.6 | -0.0207379 | -0.01838557 | 0.03999613 | -0.2856495 | -0.2824506 | 379.6099 | 426.2644
13.80668 | 0.04036177 | 90.25053 | 0.04205707 | 5.524218 | 0.7802076 | 23271890.5 | 47706977.0 | -0.02104104 | -0.01865671 | 0.04057207 | -0.2898222 | -0.286543 | 380.3721 | 427.1715
14.00668 | 0.04096647 | 90.24964 | 0.04266709 | 5.52921 | 0.7773694 | 23405126.7 | 48478878.5 | -0.02134398 | -0.01892772 | 0.04114767 | -0.2940023 | -0.2906388 | 381.1308 | 428.0749
14.20668 | 0.04157117 | 90.24875 | 0.04327712 | 4.12795 | 0.7745414 | 23538895.8 | 49253219.8 | -0.02164671 | -0.0191986 | 0.04172293 | -0.2982063 | -0.2947551 | 381.8874 | 428.9761
14.40668 | 0.04217589 | 90.24787 | 0.04388715 | 4.13294 | 0.7717229 | 23673194.0 | 50029982.7 | -0.02194924 | -0.01946936 | 0.04229786 | -0.3023989 | -0.2988663 | 382.6407 | 429.8737
14.60668 | 0.04278063 | 90.24698 | 0.0444972 | 4.137928 | 0.7689137 | 23808015.4 | 50809135.4 | -0.02225157 | -0.01973999 | 0.04287245 | -0.3066081 | -0.302992 | 383.391 | 430.7679
14.80668 | 0.04338537 | 90.24609 | 0.04510727 | 4.142916 | 0.7661141 | 23943354.3 | 51590648.0 | -0.02255371 | -0.02001049 | 0.0434467 | -0.3108311 | -0.307131 | 384.1385 | 431.6592
15.00668 | 0.04399013 | 90.2452 | 0.04571734 | 4.147902 | 0.7633238 | 24079205.4 | 52374493.3 | -0.02285564 | -0.02028086 | 0.04402062 | -0.3150654 | -0.3112709 | 384.8833 | 432.5475
15.20668 | 0.0445949 | 90.24432 | 0.04632743 | 4.152887 | 0.7605429 | 24215562.7 | 53160639.2 | -0.02315737 | -0.0205511 | 0.04459421 | -0.3193031 | -0.3154324 | 385.626 | 433.4337
15.40668 | 0.04519968 | 90.24343 | 0.04693754 | 4.157871 | 0.7577715 | 24352420.6 | 53949057.0 | -0.0234589 | -0.02082121 | 0.04516746 | -0.3235579 | -0.3196018 | 386.3667 | 434.3176
15.60668 | 0.04580448 | 90.24254 | 0.04754766 | 4.162855 | 0.7550096 | 24489775.3 | 54739727.0 | -0.02376023 | -0.02109119 | 0.04574038 | -0.3278261 | -0.3237882 | 387.1046 | 435.1985
15.80668 | 0.0464093 | 90.24166 | 0.04815781 | 4.167838 | 0.752256 | 24627621.1 | 55532619.5 | -0.02406137 | -0.02136104 | 0.04631296 | -0.3320912 | -0.3279686 | 387.84 | 436.0768
16.00668 | 0.04701414 | 90.24077 | 0.04876797 | 4.172819 | 0.7495111 | 24765954.0 | 56327714.1 | -0.02436232 | -0.02163076 | 0.04688522 | -0.3363818 | -0.3321738 | 388.5725 | 436.952
16.20668 | 0.047619 | 90.23988 | 0.04937816 | 4.1778 | 0.7467752 | 24904768.3 | 57124982.0 | -0.02466307 | -0.02190035 | 0.04745713 | -0.3406842 | -0.3363837 | 389.3022 | 437.8243
16.40668 | 0.04822388 | 90.239 | 0.04998836 | 4.182779 | 0.7440473 | 25044059.3 | 57924397.9 | -0.02496362 | -0.02216981 | 0.04802872 | -0.3449891 | -0.3406023 | 390.0294 | 438.6937
16.60668 | 0.04882878 | 90.23812 | 0.05059859 | 4.187756 | 0.7413278 | 25183822.1 | 58725937.0 | -0.02526398 | -0.02243914 | 0.04859998 | -0.3493077 | -0.3448414 | 390.7542 | 439.5605
16.80668 | 0.04943371 | 90.23723 | 0.05120885 | 4.192733 | 0.7386168 | 25324052.4 | 59529577.0 | -0.02556415 | -0.02270833 | 0.0491709 | -0.3540605 | -0.349439 | 391.4758 | 440.4243
17 | 0.05001829 | 90.23638 | 0.05179872 | 4.197541 | 0.736005 | 25460000.6 | 60308129.7 | -0.02585407 | -0.02296838 | 0.04972243 | -0.3572601 | -0.3524733 | 392.1959 | 441.2829

## 873K
time | Ep_eff | Phi | eeq | phi_1 | phi_2 | rho_i | rho_m | strain_xx | strain_yy | strain_zz | stress_xx | stress_yy | stress_zz | vonmises
0 | 0 | 0 | 0 | 0 | 0 | 0 | 0 | 0 | 0 | 0 | 0 | 0 | 0 | 0
0.002583081 | 1.26673e-23 | 90.28724 | 7.03e-06 | 6.610783 | 0.9920407 | 16000000 | 4000000 | -2.123176e-06 | -1.894177e-06 | 7.749213e-06 | -1.587797e-07 | -1.626632e-07 | 1.598195 | 1.718892
0.01844406 | 7.169672e-21 | 90.28754 | 5.019828e-05 | 6.610797 | 0.9920989 | 16000000 | 4000000 | -1.516245e-05 | -1.352711e-05 | 5.53306e-05 | -8.091224e-06 | -8.289813e-06 | 11.41471 | 12.27644
0.1 | 8.160413e-15 | 90.28917 | 0.0002722177 | 6.610866 | 0.992398 | 16000000.0 | 4000000.0 | -8.228024e-05 | -7.3407e-05 | 0.000299954 | -0.0002362547 | -0.0002422757 | 61.98391 | 66.65403
0.2066849 | 5.127623e-11 | 90.29141 | 0.0005627653 | 6.610954 | 0.9927885 | 16000000.0 | 4000000.0 | -0.0001702341 | -0.0001518783 | 0.0006198582 | -0.001012794 | -0.001038354 | 128.3445 | 137.9914
0.4066849 | 4.939552e-06 | 90.29602 | 0.001108547 | 6.61118 | 0.9934948 | 16000462.7 | 4002963.1 | -0.0003369298 | -0.0003004394 | 0.001219294 | -0.005349432 | -0.005283851 | 252.5495 | 271.5066
0.6066849 | 0.0002946495 | 90.29899 | 0.001686123 | 6.614813 | 0.9929009 | 16029034.9 | 4185744.1 | -0.0005676911 | -0.0005053464 | 0.001818361 | -0.01275604 | -0.0123416 | 324.9893 | 352.0456
0.8066849 | 0.0008763013 | 90.30206 | 0.00228933 | 6.61983 | 0.9909708 | 16091077.3 | 4581909.2 | -0.0008602913 | -0.0007700861 | 0.002417064 | -0.01369935 | -0.01347191 | 343.6688 | 375.9549
1.006685 | 0.001486552 | 90.30515 | 0.002899866 | 6.623907 | 0.9880019 | 16162544.9 | 5037177.4 | -0.001164642 | -0.001045328 | 0.003015402 | -0.02083341 | -0.02089207 | 352.3107 | 387.9687
1.206685 | 0.002094323 | 90.30683 | 0.003514158 | 6.627893 | 0.9843568 | 16238948.5 | 5522707.6 | -0.001474126 | -0.001322851 | 0.003613375 | -0.02794162 | -0.02833182 | 357.4553 | 395.158
1.406685 | 0.002700208 | 90.30744 | 0.00412983 | 6.631938 | 0.9806064 | 16318665.5 | 6028063.8 | -0.001786594 | -0.001600683 | 0.004210984 | -0.03351588 | -0.03404007 | 360.9147 | 399.886
1.606685 | 0.003305472 | 90.30739 | 0.004745742 | 6.636056 | 0.9768407 | 16400747.0 | 6547149.0 | -0.002100852 | -0.001878192 | 0.00480823 | -0.03914065 | -0.0398122 | 363.5162 | 403.3463
1.806685 | 0.003910545 | 90.30695 | 0.005361388 | 6.640229 | 0.9730824 | 16484681.2 | 7076678.7 | -0.002416148 | -0.002155298 | 0.005405115 | -0.04494341 | -0.04566479 | 365.6427 | 406.1154
2.006685 | 0.004515709 | 90.30627 | 0.00597666 | 6.644432 | 0.9693487 | 16570186.1 | 7614848.2 | -0.002731879 | -0.002432209 | 0.006001639 | -0.05068901 | -0.05147183 | 367.4782 | 408.47
2.206685 | 0.005121108 | 90.30546 | 0.006591601 | 6.648655 | 0.9656445 | 16657079.1 | 8160490.6 | -0.003047692 | -0.002709058 | 0.006597802 | -0.05611461 | -0.05697785 | 369.1261 | 410.5584
2.406685 | 0.0057268 | 90.30457 | 0.007206274 | 6.652902 | 0.9619703 | 16745229.4 | 8712773.6 | -0.003363411 | -0.00298589 | 0.007193604 | -0.06168318 | -0.06241952 | 370.6493 | 412.4709
2.606685 | 0.006332796 | 90.30364 | 0.007820722 | 6.657178 | 0.9583238 | 16834541.8 | 9271094.9 | -0.003678945 | -0.003262713 | 0.007789047 | -0.06694249 | -0.06765628 | 372.0877 | 414.266
2.806685 | 0.006939035 | 90.30267 | 0.008434969 | 6.661487 | 0.9547039 | 16924949.0 | 9835030.4 | -0.003994268 | -0.003539511 | 0.00838413 | -0.07220621 | -0.07289408 | 373.4648 | 415.9778
3.006685 | 0.007545438 | 90.3017 | 0.00904902 | 6.665833 | 0.9511099 | 17016406.4 | 10404301.6 | -0.004309388 | -0.003816249 | 0.008978855 | -0.07742639 | -0.07806083 | 374.7941 | 417.6237
3.206685 | 0.008151923 | 90.30071 | 0.00966287 | 6.670213 | 0.9475376 | 17108880.8 | 10978703.3 | -0.004624333 | -0.004092881 | 0.009573221 | -0.08258054 | -0.08316027 | 376.0847 | 419.2151
3.406685 | 0.008758431 | 90.29971 | 0.01027652 | 6.674628 | 0.943985 | 17202347.1 | 11558082.5 | -0.004939136 | -0.004369365 | 0.01016723 | -0.08772034 | -0.08825902 | 377.3418 | 420.7587
3.606685 | 0.009364919 | 90.2987 | 0.01088996 | 6.679075 | 0.9404507 | 17296780.9 | 12142291.1 | -0.005253807 | -0.004645682 | 0.01076088 | -0.09281958 | -0.09323982 | 378.5713 | 422.2628
3.806685 | 0.009971394 | 90.29768 | 0.01150323 | 6.683551 | 0.9369358 | 17392159.9 | 12731193.4 | -0.005568333 | -0.004921835 | 0.01135418 | -0.09782811 | -0.09816904 | 379.7767 | 423.7342
4.006685 | 0.01057786 | 90.29666 | 0.01211633 | 6.688052 | 0.9334405 | 17488462.4 | 13324660.4 | -0.0058827 | -0.005197832 | 0.01194711 | -0.1028051 | -0.1030732 | 380.9623 | 425.1798
4.206685 | 0.01118431 | 90.29564 | 0.0127293 | 6.692578 | 0.9299636 | 17585670.6 | 13922585.8 | -0.0061969 | -0.005473678 | 0.01253969 | -0.1077958 | -0.1079756 | 382.1309 | 426.6036
4.406685 | 0.01179074 | 90.29463 | 0.01334213 | 6.697128 | 0.9265047 | 17683768.8 | 14524877.2 | -0.00651092 | -0.005749379 | 0.01313192 | -0.1127363 | -0.1128413 | 383.2839 | 428.0072
4.606685 | 0.01239716 | 90.29361 | 0.01395484 | 6.701701 | 0.9230625 | 17782745.4 | 15131469.1 | -0.006824761 | -0.006024937 | 0.01372379 | -0.1176665 | -0.1177002 | 384.4214 | 429.3903
4.806685 | 0.01300353 | 90.29259 | 0.01456743 | 6.706296 | 0.9196364 | 17882585.8 | 15742276.8 | -0.007138414 | -0.006300356 | 0.0143153 | -0.1226295 | -0.1225544 | 385.5464 | 430.7558
5.006685 | 0.01360986 | 90.29158 | 0.01517991 | 6.710913 | 0.9162248 | 17983278.3 | 16357232.9 | -0.00745187 | -0.006575641 | 0.01490646 | -0.127468 | -0.1273376 | 386.6592 | 432.1039
5.206685 | 0.01421611 | 90.29056 | 0.01579228 | 6.715552 | 0.9128269 | 18084811.1 | 16976270.5 | -0.007765118 | -0.006850804 | 0.01549727 | -0.1323491 | -0.1321374 | 387.7616 | 433.4365
5.406685 | 0.0148223 | 90.28955 | 0.01640454 | 6.720215 | 0.9094417 | 18187174.3 | 17599335.5 | -0.008078147 | -0.007125857 | 0.01608772 | -0.1372037 | -0.1369072 | 388.8528 | 434.7527
5.606685 | 0.0154284 | 90.28854 | 0.01701668 | 6.724901 | 0.9060682 | 18290357.4 | 18226367.5 | -0.00839094 | -0.007400813 | 0.01667781 | -0.1420512 | -0.1416759 | 389.9339 | 436.0542
5.806685 | 0.0160344 | 90.28754 | 0.01762872 | 6.729612 | 0.9027055 | 18394349.8 | 18857308.7 | -0.008703486 | -0.007675685 | 0.01726756 | -0.1468851 | -0.1464502 | 391.0057 | 437.342
6.006685 | 0.01664031 | 90.28653 | 0.01824064 | 6.734347 | 0.8993525 | 18499141.0 | 19492099.2 | -0.009015775 | -0.007950478 | 0.01785695 | -0.1516951 | -0.1511183 | 392.0693 | 438.6175
6.206685 | 0.01724613 | 90.28553 | 0.01885245 | 6.739106 | 0.8960097 | 18604721.6 | 20130687.1 | -0.009327806 | -0.008225196 | 0.01844599 | -0.1564726 | -0.1558675 | 393.1243 | 439.8811
6.406685 | 0.01785186 | 90.28454 | 0.01946416 | 6.743888 | 0.8926768 | 18711081.5 | 20773016.4 | -0.009639577 | -0.00849984 | 0.01903467 | -0.1612338 | -0.1605644 | 394.1714 | 441.1338
6.606685 | 0.01845751 | 90.28354 | 0.02007578 | 6.748691 | 0.8893529 | 18818211.6 | 21419037.3 | -0.009951089 | -0.00877441 | 0.019623 | -0.1660034 | -0.1652594 | 395.2101 | 442.3755
6.806685 | 0.01906308 | 90.28256 | 0.0206873 | 6.753515 | 0.8860388 | 18926101.8 | 22068692.9 | -0.01026234 | -0.009048905 | 0.02021099 | -0.1707543 | -0.1699435 | 396.2416 | 443.6076
7.006685 | 0.01966857 | 90.28157 | 0.02129873 | 6.758358 | 0.8827351 | 19034742.7 | 22721931.3 | -0.01057334 | -0.009323321 | 0.02079862 | -0.1754714 | -0.174592 | 397.2666 | 444.831
7.206685 | 0.02027399 | 90.2806 | 0.02191008 | 6.763218 | 0.8794417 | 19144125.7 | 23378706.1 | -0.01088407 | -0.009597658 | 0.0213859 | -0.1802636 | -0.1792774 | 398.2847 | 446.0454
7.406685 | 0.02087934 | 90.27962 | 0.02252135 | 6.768095 | 0.8761593 | 19254241.4 | 24038964.6 | -0.01119456 | -0.009871915 | 0.02197283 | -0.1849008 | -0.1838712 | 399.297 | 447.252
7.606685 | 0.02148463 | 90.27865 | 0.02313254 | 6.772985 | 0.8728875 | 19365081.9 | 24702664.9 | -0.01150479 | -0.01014609 | 0.02255941 | -0.1896178 | -0.188516 | 400.3023 | 448.4499
7.806685 | 0.02208985 | 90.27768 | 0.02374367 | 6.77789 | 0.8696274 | 19476638.6 | 25369759.8 | -0.01181476 | -0.01042018 | 0.02314564 | -0.1943122 | -0.1931447 | 401.3012 | 449.6396
8.006685 | 0.02269502 | 90.27672 | 0.02435473 | 6.782808 | 0.8663789 | 19588902.6 | 26040199.6 | -0.01212449 | -0.01069419 | 0.02373153 | -0.1990079 | -0.1977649 | 402.2947 | 450.8222
8.206685 | 0.02330013 | 90.27576 | 0.02496573 | 6.787737 | 0.8631422 | 19701865.8 | 26713941.8 | -0.01243397 | -0.01096811 | 0.02431706 | -0.2036982 | -0.2023817 | 403.2824 | 451.9976
8.406685 | 0.02390519 | 90.2748 | 0.02557666 | 6.792676 | 0.8599179 | 19815520.0 | 27390941.1 | -0.0127432 | -0.01124194 | 0.02490225 | -0.2083838 | -0.206998 | 404.2647 | 453.1661
8.606685 | 0.02451021 | 90.27385 | 0.02618755 | 6.797626 | 0.8567057 | 19929856.8 | 28071151.4 | -0.01305219 | -0.01151568 | 0.02548708 | -0.2130657 | -0.2116146 | 405.2422 | 454.3286
8.806685 | 0.02511517 | 90.2729 | 0.02679838 | 6.802584 | 0.8535057 | 20044868.2 | 28754530.5 | -0.01336093 | -0.01178932 | 0.02607157 | -0.2177468 | -0.2162356 | 406.2152 | 455.4852
9.006685 | 0.0257201 | 90.27195 | 0.02740917 | 6.807549 | 0.8503179 | 20160546.5 | 29441036.6 | -0.01366944 | -0.01206287 | 0.02665572 | -0.2224209 | -0.2208263 | 407.1834 | 456.636
9.206685 | 0.02632498 | 90.27101 | 0.02801991 | 6.812523 | 0.8471426 | 20276884.8 | 30130632.9 | -0.01397771 | -0.01233632 | 0.02723952 | -0.2271137 | -0.2254465 | 408.1467 | 457.7807
9.406685 | 0.02692983 | 90.27006 | 0.02863062 | 6.817502 | 0.8439797 | 20393876.8 | 30823286.4 | -0.01428574 | -0.01260967 | 0.02782297 | -0.2318286 | -0.2301113 | 409.1037 | 458.918
9.606685 | 0.02753465 | 90.26912 | 0.02924128 | 6.822487 | 0.8408293 | 20511513.7 | 31518948.8 | -0.01459354 | -0.01288292 | 0.02840607 | -0.2364833 | -0.2346682 | 410.0564 | 460.05
9.806685 | 0.02813944 | 90.26819 | 0.02985191 | 6.827478 | 0.8376911 | 20629788.2 | 32217580.9 | -0.01490111 | -0.01315606 | 0.02898883 | -0.2411717 | -0.2392909 | 411.0045 | 461.1765
10.00668 | 0.0287442 | 90.26725 | 0.03046251 | 6.832473 | 0.8345649 | 20748692.4 | 32919140.9 | -0.01520845 | -0.0134291 | 0.02957125 | -0.2459288 | -0.2439634 | 411.9487 | 462.2983
10.20668 | 0.02934893 | 90.26632 | 0.03107308 | 6.837472 | 0.8314507 | 20868220.3 | 33623596.4 | -0.01551557 | -0.01370204 | 0.03015332 | -0.2505627 | -0.2485379 | 412.8881 | 463.4146
10.40668 | 0.02995365 | 90.26539 | 0.03168362 | 6.842475 | 0.8283485 | 20988365.3 | 34330913.9 | -0.01582245 | -0.01397486 | 0.03073504 | -0.2552652 | -0.253168 | 413.8226 | 464.5252
10.60668 | 0.03055834 | 90.26446 | 0.03229413 | 6.144357 | 0.8252582 | 21109118.9 | 35041046.3 | -0.01612912 | -0.01424758 | 0.03131642 | -0.2599547 | -0.2578029 | 414.7536 | 465.6316
10.80668 | 0.031163 | 90.26353 | 0.03290463 | 6.149366 | 0.8221798 | 21230474.6 | 35753959.1 | -0.01643556 | -0.01452018 | 0.03189746 | -0.2646825 | -0.2624428 | 415.6811 | 466.734
11.00668 | 0.03176766 | 90.2626 | 0.0335151 | 6.154378 | 0.819113 | 21352427.3 | 36469627.0 | -0.01674178 | -0.01479267 | 0.03247816 | -0.2694106 | -0.2670838 | 416.6037 | 467.8308
11.20668 | 0.03237229 | 90.26167 | 0.03412556 | 6.159392 | 0.8160579 | 21474968.7 | 37188004.5 | -0.01704778 | -0.01506504 | 0.03305851 | -0.2741592 | -0.2717387 | 417.5231 | 468.9241
11.40668 | 0.03297691 | 90.26075 | 0.034736 | 5.461283 | 0.8130145 | 21598092.8 | 37909061.0 | -0.01735356 | -0.01533731 | 0.03363852 | -0.2788825 | -0.2763963 | 418.4384 | 470.0127
11.60668 | 0.03358153 | 90.25982 | 0.03534642 | 5.4663 | 0.8099825 | 21721794.7 | 38632770.9 | -0.01765913 | -0.01560945 | 0.03421819 | -0.2836223 | -0.2810574 | 419.3489 | 471.0958
11.80668 | 0.03418614 | 90.2589 | 0.03595684 | 5.471319 | 0.8069616 | 21846066.6 | 39359092.6 | -0.01796448 | -0.01588148 | 0.03479752 | -0.2883851 | -0.2857272 | 420.2554 | 472.1746
12.00668 | 0.03479074 | 90.25798 | 0.03656724 | 5.476338 | 0.8039518 | 21970902.2 | 40087993.0 | -0.01826962 | -0.01615339 | 0.0353765 | -0.2931321 | -0.2904061 | 421.1581 | 473.2492
12.20668 | 0.03539533 | 90.25705 | 0.03717764 | 5.481358 | 0.8009532 | 22096296.0 | 40819443.0 | -0.01857454 | -0.01642519 | 0.03595515 | -0.2979073 | -0.2950919 | 422.0567 | 474.3191
12.40668 | 0.03599992 | 90.25613 | 0.03778802 | 5.486379 | 0.7979653 | 22222240.0 | 41553400.4 | -0.01887926 | -0.01669686 | 0.03653346 | -0.3026871 | -0.299787 | 422.9529 | 475.3866
12.60668 | 0.03660451 | 90.25521 | 0.03839841 | 5.4914 | 0.7949881 | 22348730.2 | 42289845.1 | -0.01918376 | -0.01696841 | 0.03711142 | -0.3074733 | -0.3044814 | 423.8445 | 476.4491
12.80668 | 0.03720909 | 90.25429 | 0.03900879 | 5.49642 | 0.7920216 | 22475759.7 | 43028740.9 | -0.01948805 | -0.01723984 | 0.03768905 | -0.3122826 | -0.3092116 | 424.7327 | 477.5076
13.00668 | 0.03781367 | 90.25337 | 0.03961917 | 5.501441 | 0.7890657 | 22603322.6 | 43770056.6 | -0.01979214 | -0.01751115 | 0.03826634 | -0.317081 | -0.3139173 | 425.6174 | 478.5623
13.20668 | 0.03841826 | 90.25245 | 0.04022955 | 5.506461 | 0.7861205 | 22731413.3 | 44513762.8 | -0.02009601 | -0.01778234 | 0.03884329 | -0.321906 | -0.318648 | 426.4987 | 479.6135
13.40668 | 0.03902285 | 90.25153 | 0.04083993 | 5.511481 | 0.7831856 | 22860026.7 | 45259834.7 | -0.02039968 | -0.0180534 | 0.0394199 | -0.326737 | -0.3233857 | 427.3757 | 480.66
13.60668 | 0.03962744 | 90.2506 | 0.04145031 | 5.5165 | 0.780261 | 22989156.1 | 46008235.5 | -0.02070314 | -0.01832434 | 0.03999617 | -0.3315777 | -0.3281335 | 428.2499 | 481.7033
13.80668 | 0.04023204 | 90.24968 | 0.0420607 | 4.115269 | 0.7773466 | 23118796.2 | 46758938.0 | -0.0210064 | -0.01859516 | 0.04057211 | -0.3364352 | -0.3329016 | 429.1207 | 482.7429
14.00668 | 0.04083665 | 90.24876 | 0.04267109 | 4.120286 | 0.7744419 | 23248940.8 | 47511910.7 | -0.02130945 | -0.01886585 | 0.0411477 | -0.3412918 | -0.3376589 | 429.9885 | 483.7794
14.20668 | 0.04144126 | 90.24784 | 0.04328149 | 4.125303 | 0.7715473 | 23379585.5 | 48267130.9 | -0.0216123 | -0.01913642 | 0.04172297 | -0.3461688 | -0.3424405 | 430.8528 | 484.8121
14.40668 | 0.04204588 | 90.24692 | 0.0438919 | 4.130319 | 0.7686626 | 23510725.0 | 49024570.7 | -0.02191495 | -0.01940686 | 0.04229789 | -0.3510501 | -0.3472309 | 431.7136 | 485.8409
14.60668 | 0.04265051 | 90.246 | 0.04450232 | 4.135334 | 0.7657872 | 23642352.9 | 49784197.5 | -0.0222174 | -0.01967717 | 0.04287248 | -0.3559464 | -0.3520234 | 432.5714 | 486.8666
14.80668 | 0.04325516 | 90.24508 | 0.04511275 | 4.140348 | 0.7629215 | 23774465.2 | 50545990.8 | -0.02251964 | -0.01994736 | 0.04344674 | -0.3608527 | -0.356831 | 433.4253 | 487.888
15.00668 | 0.04385981 | 90.24416 | 0.04572319 | 4.145361 | 0.7600652 | 23907055.4 | 51309916.5 | -0.02282169 | -0.02021742 | 0.04402066 | -0.3657722 | -0.3616526 | 434.2766 | 488.9067
15.20668 | 0.04446448 | 90.24323 | 0.04633364 | 4.150374 | 0.757218 | 24040118.0 | 52075945.8 | -0.02312353 | -0.02048735 | 0.04459424 | -0.3707102 | -0.3664894 | 435.1253 | 489.9226
15.40668 | 0.04506917 | 90.24231 | 0.04694411 | 4.155386 | 0.7543805 | 24173650.0 | 52844065.0 | -0.02342517 | -0.02075716 | 0.04516749 | -0.3756389 | -0.3713171 | 435.9701 | 490.9343
15.60668 | 0.04567387 | 90.24139 | 0.0475546 | 4.160397 | 0.7515525 | 24307645.6 | 53614243.7 | -0.02372662 | -0.02102684 | 0.04574041 | -0.3814168 | -0.3768584 | 436.8109 | 491.9424
15.80668 | 0.04627859 | 90.24047 | 0.0481651 | 4.165406 | 0.748734 | 24442097.7 | 54386444.2 | -0.02402786 | -0.02129639 | 0.046313 | -0.3855506 | -0.381019 | 437.6507 | 492.9478
16.00668 | 0.04688332 | 90.23955 | 0.04877562 | 4.170415 | 0.7459246 | 24577003.6 | 55160654.3 | -0.02432891 | -0.02156582 | 0.04688525 | -0.3905254 | -0.3859118 | 438.4868 | 493.9501
16.20668 | 0.04748807 | 90.23863 | 0.04938616 | 4.175423 | 0.743124 | 24712356.6 | 55936838.8 | -0.02462976 | -0.02183511 | 0.04745717 | -0.3955165 | -0.3907866 | 439.3205 | 494.9499
16.40668 | 0.04809285 | 90.23771 | 0.04999672 | 4.18043 | 0.7403327 | 24848154.1 | 56714984.6 | -0.02493042 | -0.02210428 | 0.04802875 | -0.4005119 | -0.3956806 | 440.1505 | 495.9458
16.60668 | 0.04869765 | 90.23679 | 0.0506073 | 4.185436 | 0.7375509 | 24984389.9 | 57495061.1 | -0.02523088 | -0.02237331 | 0.04860001 | -0.405522 | -0.4005894 | 440.9777 | 496.9385
16.80668 | 0.04930247 | 90.23587 | 0.05121791 | 4.190441 | 0.7347776 | 25121060.1 | 58277047.2 | -0.02553114 | -0.02264222 | 0.04917093 | -0.4106347 | -0.4055996 | 441.8017 | 497.928
17 | 0.04988696 | 90.23499 | 0.05180811 | 4.195277 | 0.7321055 | 25253538.5 | 59034504.5 | -0.02582116 | -0.02290199 | 0.04972246 | -0.4147925 | -0.4095151 | 442.6192 | 498.9069

## 823K
time | Ep_eff | Phi | eeq | phi_1 | phi_2 | rho_i | rho_m | strain_xx | strain_yy | strain_zz | stress_xx | stress_yy | stress_zz | vonmises
0 | 0 | 0 | 0 | 0 | 0 | 0 | 0 | 0 | 0 | 0 | 0 | 0 | 0 | 0
0.002583081 | 4.490136e-26 | 90.28724 | 7.000602e-06 | 6.610783 | 0.9920406 | 16000000 | 4000000 | -2.111296e-06 | -1.891297e-06 | 7.749213e-06 | -1.480203e-07 | -1.507988e-07 | 1.627858 | 1.740346
0.01844406 | 4.133096e-23 | 90.28754 | 4.998836e-05 | 6.610796 | 0.9920979 | 16000000 | 4000000 | -1.507759e-05 | -1.350652e-05 | 5.533061e-05 | -7.542832e-06 | -7.685042e-06 | 11.62655 | 12.42968
0.1 | 1.752357e-16 | 90.28915 | 0.0002710793 | 6.610858 | 0.9923925 | 16000000 | 4000000.0 | -8.181908e-05 | -7.329452e-05 | 0.0002999541 | -0.0002201541 | -0.0002245121 | 63.1338 | 67.48634
0.2066849 | 2.744236e-12 | 90.29137 | 0.0005604123 | 6.610938 | 0.9927773 | 16000000.0 | 4000000.0 | -0.0001692783 | -0.0001516438 | 0.0006198586 | -0.0009440361 | -0.0009625067 | 130.7244 | 139.7153
0.4066849 | 7.558896e-07 | 90.29597 | 0.001103332 | 6.611091 | 0.993492 | 16000068.4 | 4000438.1 | -0.0003339978 | -0.0002991634 | 0.001219296 | -0.003675747 | -0.00374347 | 258.0479 | 275.721
0.6066849 | 0.0001869157 | 90.29964 | 0.001668205 | 6.613555 | 0.9934099 | 16017757.5 | 4113625.7 | -0.0005416561 | -0.0004822573 | 0.001818365 | -0.01275476 | -0.01229711 | 351.6804 | 377.6861
0.8066849 | 0.000739636 | 90.30247 | 0.002267075 | 6.618864 | 0.9917831 | 16074124.2 | 4473708.5 | -0.0008265865 | -0.0007379305 | 0.00241707 | -0.01270108 | -0.0123462 | 378.2245 | 410.5375
1.006685 | 0.001350623 | 90.30589 | 0.002875249 | 6.622963 | 0.9891307 | 16142519.8 | 4909618.1 | -0.001128301 | -0.001009829 | 0.00301541 | -0.02085057 | -0.02067453 | 389.7196 | 426.6501
1.206685 | 0.001962113 | 90.30785 | 0.003488558 | 6.626855 | 0.9855332 | 16216566.0 | 5380393.4 | -0.001436033 | -0.00128575 | 0.003613384 | -0.03028047 | -0.03021904 | 396.4836 | 436.5376
1.406685 | 0.002570247 | 90.3086 | 0.00410397 | 6.63081 | 0.9817387 | 16294447.8 | 5874349.5 | -0.001747193 | -0.00156293 | 0.004210995 | -0.03610054 | -0.03638501 | 400.9022 | 442.9799
1.606685 | 0.003176802 | 90.30862 | 0.004720051 | 6.634858 | 0.9779239 | 16374985.2 | 6383902.1 | -0.00206044 | -0.001840172 | 0.004808242 | -0.04218197 | -0.04280093 | 404.1381 | 447.5926
1.806685 | 0.003782609 | 90.30821 | 0.005336094 | 6.638982 | 0.9740995 | 16457523.6 | 6904849.6 | -0.002375116 | -0.002116969 | 0.005405127 | -0.04865617 | -0.04944114 | 406.7327 | 451.1974
2.006685 | 0.00438816 | 90.30752 | 0.00595183 | 6.643146 | 0.9702853 | 16541708.2 | 7434919.4 | -0.002690567 | -0.002393424 | 0.006001651 | -0.05521768 | -0.05611339 | 408.9438 | 454.2088
2.206685 | 0.004993697 | 90.30669 | 0.006567218 | 6.647325 | 0.9664906 | 16627335.2 | 7972808.6 | -0.003006283 | -0.002669768 | 0.006597814 | -0.06172861 | -0.06264928 | 410.9035 | 456.8328
2.406685 | 0.005599311 | 90.30578 | 0.007182308 | 6.651515 | 0.9627266 | 16714258.4 | 8517586.1 | -0.003321963 | -0.002946121 | 0.007193617 | -0.06796625 | -0.06895394 | 412.6965 | 459.1927
2.606685 | 0.006205062 | 90.30482 | 0.007797146 | 6.655726 | 0.9589983 | 16802369.1 | 9068562.1 | -0.003637463 | -0.003222522 | 0.00778906 | -0.0741143 | -0.07510592 | 414.3749 | 461.3679
2.806685 | 0.006811002 | 90.30383 | 0.008411779 | 6.659966 | 0.9553044 | 16891583.6 | 9625208.1 | -0.003952729 | -0.003498962 | 0.008384143 | -0.08011649 | -0.08109488 | 415.971 | 463.4137
3.006685 | 0.007417122 | 90.30283 | 0.009026235 | 6.664241 | 0.9516421 | 16981839.5 | 10187132.9 | -0.004267748 | -0.003775407 | 0.008978868 | -0.08610555 | -0.0870511 | 417.5074 | 465.3675
3.206685 | 0.008023369 | 90.30182 | 0.009640518 | 6.668553 | 0.9480107 | 17073096.3 | 10754084.7 | -0.004582538 | -0.004051822 | 0.009573233 | -0.09206048 | -0.09296324 | 418.9954 | 467.2471
3.406685 | 0.00862967 | 90.3008 | 0.01025462 | 6.672902 | 0.944408 | 17165323.0 | 11325872.7 | -0.004897122 | -0.004328163 | 0.01016724 | -0.09793129 | -0.09878414 | 420.4448 | 469.0658
3.606685 | 0.009235976 | 90.29977 | 0.01086854 | 6.677287 | 0.9408304 | 17258497.0 | 11902360.8 | -0.005211542 | -0.004604381 | 0.01076089 | -0.1038015 | -0.1045847 | 421.8597 | 470.8305
3.806685 | 0.009842227 | 90.29874 | 0.01148227 | 6.681706 | 0.9372746 | 17352598.0 | 12483426.6 | -0.00552583 | -0.004880434 | 0.01135418 | -0.1096838 | -0.1103509 | 423.2459 | 472.5487
4.006685 | 0.01044842 | 90.2977 | 0.01209581 | 6.686156 | 0.93374 | 17447606.3 | 13068953.5 | -0.005839987 | -0.005156315 | 0.01194712 | -0.1154136 | -0.1160505 | 424.6061 | 474.2265
4.206685 | 0.01105457 | 90.29666 | 0.01270919 | 6.690632 | 0.9302261 | 17543500.3 | 13658811.1 | -0.006153998 | -0.00543203 | 0.0125397 | -0.1210828 | -0.1216135 | 425.945 | 475.873
4.406685 | 0.0116607 | 90.29562 | 0.01332242 | 6.695133 | 0.9267326 | 17640263.3 | 14252902.1 | -0.006467854 | -0.005707588 | 0.01313193 | -0.126745 | -0.1271925 | 427.2633 | 477.4913
4.606685 | 0.01226681 | 90.29457 | 0.01393552 | 6.699657 | 0.923258 | 17737877.5 | 14851120.8 | -0.006781542 | -0.005982992 | 0.0137238 | -0.1324138 | -0.1327841 | 428.5654 | 479.0876
4.806685 | 0.01287289 | 90.29353 | 0.01454851 | 6.704203 | 0.9198022 | 17836329.8 | 15453392.3 | -0.007095061 | -0.006258247 | 0.01431531 | -0.1380621 | -0.1383489 | 429.8509 | 480.6615
5.006685 | 0.01347896 | 90.29249 | 0.01516139 | 6.708768 | 0.916363 | 17935607.1 | 16059641.9 | -0.007408406 | -0.006533351 | 0.01490647 | -0.1436858 | -0.1438749 | 431.122 | 482.2152
5.206685 | 0.01408499 | 90.29145 | 0.01577416 | 6.713354 | 0.9129394 | 18035696.4 | 16669794.4 | -0.007721575 | -0.006808303 | 0.01549727 | -0.1492909 | -0.149399 | 432.3808 | 483.7513
5.406685 | 0.01469098 | 90.2904 | 0.01638684 | 6.717958 | 0.9095301 | 18136587.6 | 17283794.3 | -0.008034563 | -0.00708311 | 0.01608772 | -0.1548524 | -0.1548849 | 433.6262 | 485.2681
5.606685 | 0.01529693 | 90.28936 | 0.01699942 | 6.722582 | 0.9061341 | 18238268.7 | 17901573.5 | -0.008347363 | -0.007357778 | 0.01667782 | -0.1604678 | -0.1604035 | 434.8599 | 486.768
5.806685 | 0.01590282 | 90.28831 | 0.01761191 | 6.727225 | 0.9027506 | 18340727.8 | 18523065.4 | -0.008659961 | -0.007632315 | 0.01726757 | -0.1660662 | -0.1659078 | 436.0843 | 488.2535
6.006685 | 0.01650865 | 90.28727 | 0.0182243 | 6.731887 | 0.8993787 | 18443955.9 | 19148219.5 | -0.00897235 | -0.007906731 | 0.01785696 | -0.1716205 | -0.1713646 | 437.2983 | 489.7238
6.206685 | 0.01711441 | 90.28623 | 0.0188366 | 6.736569 | 0.8960177 | 18547944.0 | 19776987.8 | -0.009284518 | -0.008181038 | 0.01844599 | -0.1771576 | -0.1768261 | 438.5022 | 491.1789
6.406685 | 0.01772009 | 90.28519 | 0.01944881 | 6.741273 | 0.8926666 | 18652683.0 | 20409320.3 | -0.009596452 | -0.008455248 | 0.01903468 | -0.1827357 | -0.1822928 | 439.696 | 492.6196
6.606685 | 0.0183257 | 90.28416 | 0.02006092 | 6.745999 | 0.8893244 | 18758164.3 | 21045170.6 | -0.009908141 | -0.008729374 | 0.01962301 | -0.188263 | -0.187732 | 440.8799 | 494.0459
6.806685 | 0.01893121 | 90.28313 | 0.02067293 | 6.750748 | 0.8859903 | 18864376.8 | 21684476.5 | -0.01021957 | -0.009003421 | 0.020211 | -0.1937778 | -0.1931597 | 442.0562 | 495.4607
7.006685 | 0.01953664 | 90.2821 | 0.02128486 | 6.755519 | 0.8826643 | 18971311.9 | 22327191.4 | -0.01053075 | -0.00927739 | 0.02079863 | -0.199272 | -0.1985703 | 443.2242 | 496.8641
7.206685 | 0.020142 | 90.28108 | 0.02189669 | 6.760311 | 0.8793463 | 19078960.0 | 22973263.2 | -0.01084168 | -0.009551283 | 0.02138591 | -0.20475 | -0.2039711 | 444.3847 | 498.2571
7.406685 | 0.02074728 | 90.28006 | 0.02250844 | 6.765123 | 0.8760365 | 19187312.9 | 23622646.0 | -0.01115234 | -0.009825099 | 0.02197284 | -0.2102322 | -0.2093608 | 445.5373 | 499.6395
7.606685 | 0.0213525 | 90.27904 | 0.0231201 | 6.769954 | 0.872735 | 19296360.8 | 24275287.4 | -0.01146275 | -0.01009883 | 0.02255943 | -0.2156964 | -0.2147491 | 446.6828 | 501.0127
7.806685 | 0.02195764 | 90.27803 | 0.02373169 | 6.774802 | 0.8694422 | 19406096.3 | 24931146.8 | -0.01177292 | -0.01037249 | 0.02314566 | -0.2211512 | -0.2201206 | 447.8207 | 502.3759
8.006685 | 0.02256273 | 90.27702 | 0.02434321 | 6.779668 | 0.8661582 | 19516510.9 | 25590178.9 | -0.01208283 | -0.01064606 | 0.02373154 | -0.2265995 | -0.2254831 | 448.9512 | 503.7297
8.206685 | 0.02316776 | 90.27601 | 0.02495466 | 6.784549 | 0.8628835 | 19627594.7 | 26252328.9 | -0.01239249 | -0.01091955 | 0.02431708 | -0.2320437 | -0.2308346 | 450.0762 | 505.0762
8.406685 | 0.02377273 | 90.27501 | 0.02556605 | 6.789444 | 0.8596181 | 19739341.0 | 26917561.7 | -0.0127019 | -0.01119295 | 0.02490226 | -0.2374776 | -0.2361909 | 451.1944 | 506.4139
8.606685 | 0.02437765 | 90.27401 | 0.02617738 | 6.794353 | 0.8563625 | 19851740.6 | 27585827.1 | -0.01301106 | -0.01146627 | 0.0254871 | -0.242911 | -0.2415414 | 452.3072 | 507.7448
8.806685 | 0.02498252 | 90.27302 | 0.02678864 | 6.799274 | 0.8531167 | 19964787.4 | 28257093.6 | -0.01331997 | -0.0117395 | 0.02607159 | -0.2483403 | -0.2468877 | 453.4127 | 509.0667
9.006685 | 0.02558735 | 90.27203 | 0.02739986 | 6.804206 | 0.8498809 | 20078473.0 | 28931316.0 | -0.01362864 | -0.01201265 | 0.02665574 | -0.2537688 | -0.2522292 | 454.5118 | 510.3806
9.206685 | 0.02619213 | 90.27104 | 0.02801102 | 6.809149 | 0.8466553 | 20192787.8 | 29608441.1 | -0.01393707 | -0.0122857 | 0.02723954 | -0.2591788 | -0.2575591 | 455.6071 | 511.6894
9.406685 | 0.02679687 | 90.27005 | 0.02862214 | 6.814102 | 0.8434403 | 20307727.6 | 30288449.1 | -0.01424525 | -0.01255867 | 0.02782299 | -0.264609 | -0.2628976 | 456.6947 | 512.9889
9.606685 | 0.02740158 | 90.26907 | 0.02923322 | 6.819064 | 0.8402362 | 20423283.3 | 30971290.5 | -0.0145532 | -0.01283154 | 0.0284061 | -0.2700434 | -0.2682513 | 457.7768 | 514.2816
9.806685 | 0.02800626 | 90.26809 | 0.02984425 | 6.824035 | 0.8370432 | 20539446.8 | 31656921.6 | -0.01486091 | -0.01310431 | 0.02898886 | -0.2754668 | -0.2735902 | 458.854 | 515.5682
10.00668 | 0.0286109 | 90.26712 | 0.03045525 | 6.829013 | 0.8338613 | 20656211.8 | 32345310.0 | -0.01516838 | -0.01337698 | 0.02957127 | -0.2808995 | -0.2789475 | 459.9257 | 516.848
10.20668 | 0.02921552 | 90.26614 | 0.03106622 | 6.833998 | 0.8306905 | 20773571.4 | 33036418.3 | -0.01547562 | -0.01364956 | 0.03015334 | -0.2863408 | -0.2842977 | 460.992 | 518.1213
10.40668 | 0.0298201 | 90.26517 | 0.03167715 | 6.135864 | 0.8275305 | 20891517.8 | 33730206.0 | -0.01578264 | -0.01392203 | 0.03073507 | -0.2917771 | -0.2896482 | 462.0541 | 519.3893
10.60668 | 0.03042467 | 90.26421 | 0.03228805 | 6.140861 | 0.8243818 | 21010045.7 | 34426645.5 | -0.01608942 | -0.0141944 | 0.03131646 | -0.297206 | -0.2949981 | 463.1101 | 520.65
10.80668 | 0.03102921 | 90.26324 | 0.03289893 | 6.145864 | 0.821244 | 21129145.9 | 35125687.2 | -0.01639598 | -0.01446666 | 0.0318975 | -0.3026438 | -0.3003555 | 464.1623 | 521.9061
11.00668 | 0.03163373 | 90.26228 | 0.03350978 | 6.150872 | 0.8181173 | 21248814.0 | 35827309.0 | -0.01670231 | -0.01473881 | 0.03247819 | -0.3081036 | -0.3057259 | 465.2089 | 523.1557
11.20668 | 0.03223824 | 90.26132 | 0.03412061 | 5.452758 | 0.8150017 | 21369042.6 | 36531471.9 | -0.01700843 | -0.01501085 | 0.03305855 | -0.313595 | -0.3111113 | 466.251 | 524.3997
11.40668 | 0.03284273 | 90.26036 | 0.03473143 | 5.457774 | 0.8118974 | 21489824.6 | 37238138.1 | -0.01731432 | -0.01528278 | 0.03363856 | -0.3190289 | -0.3164776 | 467.2887 | 525.6385
11.60668 | 0.0334472 | 90.2594 | 0.03534222 | 5.462794 | 0.8088038 | 21611153.7 | 37947274.8 | -0.01761999 | -0.0155546 | 0.03421823 | -0.3244857 | -0.3218404 | 468.3223 | 526.8725
11.80668 | 0.03405167 | 90.25844 | 0.035953 | 5.467816 | 0.8057215 | 21733024.9 | 38658857.1 | -0.01792545 | -0.01582631 | 0.03479756 | -0.3299622 | -0.327232 | 469.3503 | 528.1002
12.00668 | 0.03465614 | 90.25749 | 0.03656377 | 5.472841 | 0.8026499 | 21855431.2 | 39372847.5 | -0.01823069 | -0.0160979 | 0.03537655 | -0.3354466 | -0.3326234 | 470.3735 | 529.3224
12.20668 | 0.03526059 | 90.25653 | 0.03717453 | 5.477868 | 0.799589 | 21978365.8 | 40089210.5 | -0.01853572 | -0.01636937 | 0.0359552 | -0.3409267 | -0.3380319 | 471.3926 | 530.5399
12.40668 | 0.03586504 | 90.25558 | 0.03778527 | 5.482896 | 0.7965388 | 22101822.2 | 40807912.6 | -0.01884054 | -0.01664072 | 0.0365335 | -0.3464455 | -0.3434347 | 472.4077 | 531.7529
12.60668 | 0.03646948 | 90.25463 | 0.03839601 | 5.487926 | 0.7934992 | 22225795.1 | 41528925.7 | -0.01914514 | -0.01691196 | 0.03711147 | -0.3519587 | -0.348854 | 473.4185 | 532.961
12.80668 | 0.03707392 | 90.25368 | 0.03900675 | 5.492957 | 0.7904703 | 22350277.8 | 42252214.8 | -0.01944953 | -0.01718308 | 0.0376891 | -0.3574792 | -0.3542762 | 474.4254 | 534.1648
13.00668 | 0.03767836 | 90.25273 | 0.03961748 | 5.497989 | 0.7874517 | 22475265.0 | 42977753.3 | -0.01975371 | -0.01745409 | 0.03826639 | -0.3630168 | -0.3597118 | 475.4282 | 535.3639
13.20668 | 0.0382828 | 90.25178 | 0.04022821 | 5.503022 | 0.7844434 | 22600751.3 | 43705514.0 | -0.02005768 | -0.01772497 | 0.03884334 | -0.3685583 | -0.365152 | 476.4265 | 536.5581
13.40668 | 0.03888724 | 90.25083 | 0.04083893 | 5.508056 | 0.7814453 | 22726730.2 | 44435461.7 | -0.02036144 | -0.01799573 | 0.03941995 | -0.3741164 | -0.3706085 | 477.421 | 537.748
13.60668 | 0.03949169 | 90.24988 | 0.04144966 | 4.106839 | 0.7784574 | 22853196.2 | 45167568.6 | -0.020665 | -0.01826637 | 0.03999623 | -0.3796829 | -0.3760692 | 478.4114 | 538.9335
13.80668 | 0.04009614 | 90.24893 | 0.04206039 | 4.111872 | 0.7754798 | 22980144.0 | 45901808.1 | -0.02096835 | -0.01853689 | 0.04057217 | -0.3852585 | -0.3815414 | 479.3975 | 540.1144
14.00668 | 0.0407006 | 90.24798 | 0.04267113 | 4.116905 | 0.7725123 | 23107568.0 | 46638150.9 | -0.02127149 | -0.01880728 | 0.04114777 | -0.3908525 | -0.3870229 | 480.3797 | 541.2908
14.20668 | 0.04130506 | 90.24703 | 0.04328187 | 4.121937 | 0.7695547 | 23235462.1 | 47376565.7 | -0.02157443 | -0.01907755 | 0.04172303 | -0.396454 | -0.3925198 | 481.3583 | 542.4634
14.40668 | 0.04190954 | 90.24608 | 0.04389261 | 4.126969 | 0.766607 | 23363822.0 | 48117030.8 | -0.02187717 | -0.0193477 | 0.04229796 | -0.4021907 | -0.3981686 | 482.3327 | 543.6315
14.60668 | 0.04251402 | 90.24513 | 0.04450337 | 4.132001 | 0.7636689 | 23492641.6 | 48859514.6 | -0.02217971 | -0.01961772 | 0.04287255 | -0.4076957 | -0.4035492 | 483.3038 | 544.7958
14.80668 | 0.04311852 | 90.24418 | 0.04511413 | 4.137033 | 0.7607402 | 23621916.0 | 49603991.9 | -0.02248204 | -0.01988762 | 0.04344681 | -0.4133281 | -0.4090643 | 484.2709 | 545.9558
15.00668 | 0.04372303 | 90.24323 | 0.0457249 | 4.142063 | 0.7578211 | 23751639.8 | 50350436.4 | -0.02278418 | -0.02015739 | 0.04402073 | -0.4189794 | -0.4146031 | 485.2342 | 547.1117
15.20668 | 0.04432755 | 90.24228 | 0.04633569 | 4.147092 | 0.7549116 | 23881808.0 | 51098821.0 | -0.02308612 | -0.02042703 | 0.04459431 | -0.4246865 | -0.4201982 | 486.1935 | 548.2633
15.40668 | 0.04493208 | 90.24134 | 0.04694649 | 4.152121 | 0.7520122 | 24012414.4 | 51849113.8 | -0.02338785 | -0.02069655 | 0.04516757 | -0.4303214 | -0.4257153 | 487.1498 | 549.4116
15.60668 | 0.04553664 | 90.24039 | 0.04755731 | 4.157149 | 0.7491217 | 24143455.3 | 52601297.7 | -0.02368939 | -0.02096594 | 0.04574048 | -0.4360103 | -0.4312894 | 488.1021 | 550.5556
15.80668 | 0.04614121 | 90.23944 | 0.04816814 | 4.162175 | 0.7462407 | 24274925.3 | 53355344.2 | -0.02399073 | -0.0212352 | 0.04631307 | -0.4417148 | -0.4368775 | 489.051 | 551.6959
16.00668 | 0.0467458 | 90.23849 | 0.04877899 | 4.167199 | 0.7433686 | 24406819.2 | 54111227.3 | -0.02429187 | -0.02150433 | 0.04688532 | -0.4474307 | -0.4424731 | 489.9965 | 552.8325
16.20668 | 0.04735041 | 90.23754 | 0.04938986 | 4.172222 | 0.7405057 | 24539132.3 | 54868922.6 | -0.02459282 | -0.02177334 | 0.04745724 | -0.4531554 | -0.4480745 | 490.9384 | 553.9654
16.40668 | 0.04795504 | 90.23659 | 0.05000075 | 4.177243 | 0.7376517 | 24671860.2 | 55628408.7 | -0.02489357 | -0.02204222 | 0.04802883 | -0.4589027 | -0.453709 | 491.8766 | 555.0943
16.60668 | 0.04855969 | 90.23564 | 0.05061165 | 4.182263 | 0.7348068 | 24804997.5 | 56389658.1 | -0.02519412 | -0.02231097 | 0.04860008 | -0.4646593 | -0.4593496 | 492.8116 | 556.2198
16.80668 | 0.04916437 | 90.23469 | 0.05122258 | 4.187282 | 0.7319707 | 24938540.0 | 57152648.9 | -0.02549448 | -0.0225796 | 0.04917101 | -0.4704334 | -0.4649985 | 493.7432 | 557.3416
17 | 0.04974872 | 90.23378 | 0.0518131 | 4.192131 | 0.7292379 | 25067971.3 | 57891607.8 | -0.02578459 | -0.0228391 | 0.04972254 | -0.4754827 | -0.4697766 | 494.6619 | 558.4456

## 773K
time | Ep_eff | Phi | eeq | phi_1 | phi_2 | rho_i | rho_m | strain_xx | strain_yy | strain_zz | stress_xx | stress_yy | stress_zz | vonmises
0 | 0 | 0 | 0 | 0 | 0 | 0 | 0 | 0 | 0 | 0 | 0 | 0 | 0 | 0
0.002583081 | 8.090573e-29 | 90.28724 | 6.974311e-06 | 6.610783 | 0.9920404 | 16000000 | 4000000 | -2.100396e-06 | -1.888989e-06 | 7.749213e-06 | -1.381027e-07 | -1.399405e-07 | 1.657021 | 1.761951
0.01844406 | 1.471674e-25 | 90.28754 | 4.980063e-05 | 6.610794 | 0.9920968 | 16000000 | 4000000 | -1.499973e-05 | -1.349002e-05 | 5.533061e-05 | -7.037263e-06 | -7.131543e-06 | 11.83483 | 12.58399
0.1 | 1.141069e-18 | 90.28913 | 0.0002700613 | 6.61085 | 0.9923863 | 16000000 | 4000000 | -8.1396e-05 | -7.320429e-05 | 0.0002999542 | -0.0002053087 | -0.0002082521 | 64.26435 | 68.32445
0.2066849 | 1.003743e-13 | 90.29134 | 0.0005583078 | 6.610922 | 0.9927645 | 16000000.0 | 4000000.0 | -0.0001684016 | -0.0001514555 | 0.000619859 | -0.0008806439 | -0.0008930823 | 133.0642 | 141.4511
0.4066849 | 7.403485e-08 | 90.29589 | 0.001099091 | 6.611052 | 0.9934707 | 16000006.5 | 4000041.8 | -0.0003320839 | -0.0002986668 | 0.001219297 | -0.003406139 | -0.003457309 | 262.797 | 279.2826
0.6066849 | 0.0001015838 | 90.30022 | 0.001652739 | 6.612428 | 0.9937691 | 16009324.6 | 4059677.6 | -0.0005203885 | -0.0004647465 | 0.001818369 | -0.01102475 | -0.01089655 | 374.3074 | 398.9049
0.8066849 | 0.0006051737 | 90.30289 | 0.002245845 | 6.61781 | 0.9924729 | 16058716.9 | 4375336.6 | -0.0007942207 | -0.000708193 | 0.002417075 | -0.01732365 | -0.01687004 | 411.993 | 443.6596
1.006685 | 0.001212831 | 90.30657 | 0.00285119 | 6.622034 | 0.9901983 | 16123863.0 | 4790734.4 | -0.001092774 | -0.0009759943 | 0.003015417 | -0.02012377 | -0.01965092 | 427.0052 | 464.4143
1.206685 | 0.001827387 | 90.30885 | 0.003463038 | 6.625822 | 0.9867568 | 16195422.0 | 5245914.1 | -0.001398795 | -0.001249558 | 0.003613394 | -0.02873688 | -0.02879412 | 435.762 | 477.4576
1.406685 | 0.002438033 | 90.30979 | 0.004077873 | 6.629681 | 0.9829326 | 16271302.8 | 5727408.1 | -0.001708567 | -0.001525629 | 0.004211006 | -0.03824999 | -0.03812361 | 441.4278 | 486.0817
1.606685 | 0.003046012 | 90.30991 | 0.004693853 | 6.633648 | 0.9790886 | 16350233.0 | 6227026.3 | -0.002020663 | -0.001802461 | 0.004808254 | -0.04517072 | -0.04553003 | 445.4524 | 492.1401
1.806685 | 0.003652577 | 90.30954 | 0.005310092 | 6.637715 | 0.9752197 | 16431366.0 | 6739334.7 | -0.002334435 | -0.002079054 | 0.00540514 | -0.0521735 | -0.05293792 | 448.614 | 496.7805
2.006685 | 0.004258473 | 90.30886 | 0.00592618 | 6.64184 | 0.9713559 | 16514254.4 | 7261464.8 | -0.002649363 | -0.002355181 | 0.006001665 | -0.05951483 | -0.06044792 | 451.2677 | 500.5824
2.206685 | 0.004864152 | 90.30801 | 0.006541966 | 6.645987 | 0.9674984 | 16598641.1 | 7791772.1 | -0.002964852 | -0.002631047 | 0.006597828 | -0.06687363 | -0.06791009 | 453.5974 | 503.8572
2.406685 | 0.005469771 | 90.30707 | 0.00715744 | 6.650139 | 0.9636568 | 16684367.3 | 8329243.8 | -0.003280476 | -0.002906863 | 0.007193632 | -0.07396747 | -0.07515523 | 455.7061 | 506.767
2.606685 | 0.006075384 | 90.30608 | 0.007772645 | 6.654298 | 0.959851 | 16771317.3 | 8873145.8 | -0.00359598 | -0.003182746 | 0.007789075 | -0.08099371 | -0.08226132 | 457.6604 | 509.4106
2.806685 | 0.00668103 | 90.30507 | 0.008387615 | 6.658476 | 0.9560878 | 16859401.5 | 9422909.5 | -0.00391125 | -0.003458726 | 0.008384158 | -0.08787976 | -0.08916377 | 459.5026 | 511.8555
3.006685 | 0.007286765 | 90.30403 | 0.00900239 | 6.662683 | 0.9523661 | 16948541.1 | 9978040.9 | -0.004226243 | -0.003734781 | 0.008978883 | -0.09466759 | -0.09591041 | 461.2652 | 514.1604
3.206685 | 0.007892622 | 90.30299 | 0.009617004 | 6.666926 | 0.9486811 | 17038677.8 | 10538173.9 | -0.00454096 | -0.004010873 | 0.009573248 | -0.101351 | -0.1025884 | 462.9685 | 516.3644
3.406685 | 0.008498575 | 90.30195 | 0.01023146 | 6.671206 | 0.94503 | 17129773.0 | 11103070.2 | -0.004855416 | -0.004286963 | 0.01016726 | -0.1079926 | -0.109242 | 464.6242 | 518.4882
3.606685 | 0.009104579 | 90.3009 | 0.01084577 | 6.675525 | 0.9414118 | 17221799.3 | 11672562.7 | -0.005169636 | -0.004563016 | 0.01076091 | -0.1146662 | -0.115848 | 466.2389 | 520.5432
3.806685 | 0.009710572 | 90.29985 | 0.0114599 | 6.679882 | 0.9378243 | 17314732.0 | 12246502.9 | -0.005483653 | -0.004838982 | 0.0113542 | -0.1212803 | -0.1224136 | 467.8205 | 522.5414
4.006685 | 0.01031652 | 90.29879 | 0.01207387 | 6.684275 | 0.9342634 | 17408555.2 | 12824795.9 | -0.005797516 | -0.00511481 | 0.01194713 | -0.1278671 | -0.1289399 | 469.3711 | 524.4864
4.206685 | 0.01092239 | 90.29773 | 0.01268764 | 6.688701 | 0.9307262 | 17503253.4 | 13407352.5 | -0.006111256 | -0.005390464 | 0.01253971 | -0.1343742 | -0.1353499 | 470.8927 | 526.3822
4.406685 | 0.01152818 | 90.29667 | 0.01330125 | 6.693156 | 0.9272118 | 17598807.2 | 13994056.1 | -0.006424865 | -0.005665943 | 0.01313194 | -0.1408326 | -0.1417181 | 472.3899 | 528.2382
4.606685 | 0.01213392 | 90.29561 | 0.0139147 | 6.697636 | 0.9237189 | 17695196.8 | 14584790.8 | -0.006738327 | -0.00594126 | 0.01372381 | -0.1472741 | -0.1480639 | 473.8659 | 530.0618
4.806685 | 0.01273963 | 90.29454 | 0.01452802 | 6.702139 | 0.920246 | 17792406.1 | 15179461.3 | -0.007051631 | -0.006216421 | 0.01431532 | -0.1536628 | -0.154372 | 475.3225 | 531.8576
5.006685 | 0.01334531 | 90.29347 | 0.01514123 | 6.706664 | 0.9167924 | 17890419.4 | 15777977.5 | -0.007364768 | -0.006491428 | 0.01490648 | -0.1600334 | -0.1606598 | 476.7625 | 533.6297
5.206685 | 0.01395096 | 90.29239 | 0.01575432 | 6.711208 | 0.9133566 | 17989222.6 | 16380258.5 | -0.007677738 | -0.006766279 | 0.01549728 | -0.1664014 | -0.1669214 | 478.1879 | 535.3811
5.406685 | 0.01455659 | 90.29132 | 0.01636732 | 6.71577 | 0.9099368 | 18088805.2 | 16986245.1 | -0.00799054 | -0.007040976 | 0.01608774 | -0.1727014 | -0.1731579 | 479.598 | 537.1108
5.606685 | 0.0151622 | 90.29024 | 0.01698022 | 6.720348 | 0.9065316 | 18189154.2 | 17595863.3 | -0.008303172 | -0.007315517 | 0.01667783 | -0.1790735 | -0.179427 | 480.9953 | 538.8217
5.806685 | 0.01576778 | 90.28917 | 0.01759304 | 6.724943 | 0.9031401 | 18290259.5 | 18209057.8 | -0.008615633 | -0.007589906 | 0.01726758 | -0.1853745 | -0.1856221 | 482.379 | 540.513
6.006685 | 0.01637332 | 90.2881 | 0.01820578 | 6.729555 | 0.899761 | 18392109.1 | 18825761.0 | -0.008927914 | -0.007864146 | 0.01785697 | -0.1917207 | -0.19187 | 483.7512 | 542.1873
6.206685 | 0.01697884 | 90.28702 | 0.01881844 | 6.734182 | 0.8963934 | 18494693.8 | 19445922.3 | -0.009240013 | -0.008138242 | 0.01844601 | -0.1980278 | -0.1980792 | 485.1111 | 543.8441
6.406685 | 0.01758431 | 90.28595 | 0.01943102 | 6.738826 | 0.8930366 | 18598001.6 | 20069474.1 | -0.009551922 | -0.008412197 | 0.01903469 | -0.2043348 | -0.2043099 | 486.4616 | 545.4867
6.606685 | 0.01818973 | 90.28488 | 0.02004353 | 6.743485 | 0.8896899 | 18702023.9 | 20696370.9 | -0.009863633 | -0.008686021 | 0.01962303 | -0.2106594 | -0.2104948 | 487.8018 | 547.1146
6.806685 | 0.0187951 | 90.28381 | 0.02065596 | 6.748161 | 0.8863535 | 18806752.6 | 21326568.9 | -0.01017513 | -0.008959727 | 0.02021101 | -0.2169798 | -0.216707 | 489.1316 | 548.7275
7.006685 | 0.01940042 | 90.28274 | 0.02126831 | 6.752855 | 0.8830261 | 18912178.2 | 21960016.5 | -0.01048641 | -0.009233325 | 0.02079865 | -0.2232815 | -0.2228993 | 490.4521 | 550.3267
7.206685 | 0.02000566 | 90.28167 | 0.02188058 | 6.757568 | 0.8797072 | 19018292.9 | 22596672.7 | -0.01079746 | -0.009506827 | 0.02138593 | -0.2295779 | -0.2290844 | 491.763 | 551.912
7.406685 | 0.02061084 | 90.28061 | 0.02249277 | 6.762302 | 0.8763961 | 19125088.4 | 23236492.8 | -0.01110826 | -0.009780244 | 0.02197286 | -0.235862 | -0.2352708 | 493.0646 | 553.4837
7.606685 | 0.02121593 | 90.27955 | 0.02310488 | 6.767056 | 0.8730918 | 19232555.2 | 23879424.6 | -0.0114188 | -0.01005358 | 0.02255944 | -0.2421316 | -0.2414368 | 494.3584 | 555.0439
7.806685 | 0.02182096 | 90.27849 | 0.0237169 | 6.77183 | 0.8697936 | 19340686.2 | 24525431.7 | -0.0117291 | -0.01032684 | 0.02314568 | -0.2483881 | -0.2475982 | 495.6426 | 556.5912
8.006685 | 0.02242593 | 90.27744 | 0.02432885 | 6.776624 | 0.8665018 | 19449471.3 | 25174458.0 | -0.01203915 | -0.01060001 | 0.02373156 | -0.2546291 | -0.2537486 | 496.9192 | 558.128
8.206685 | 0.02303082 | 90.27639 | 0.02494073 | 6.781436 | 0.8632155 | 19558901.2 | 25826453.0 | -0.01234895 | -0.01087311 | 0.0243171 | -0.2609537 | -0.2599662 | 498.1892 | 559.6559
8.406685 | 0.02363566 | 90.27534 | 0.02555253 | 6.786265 | 0.859936 | 19668969.3 | 26481382.0 | -0.0126585 | -0.01114612 | 0.02490229 | -0.2671031 | -0.266045 | 499.4512 | 561.1733
8.606685 | 0.02424045 | 90.2743 | 0.02616428 | 6.791111 | 0.8566634 | 19779667.4 | 27139201.8 | -0.0129678 | -0.01141904 | 0.02548713 | -0.2733294 | -0.2721625 | 500.7053 | 562.6809
8.806685 | 0.02484519 | 90.27326 | 0.02677596 | 6.795972 | 0.853398 | 19890987.0 | 27799865.7 | -0.01327686 | -0.01169188 | 0.02607162 | -0.2795308 | -0.2782625 | 501.9526 | 564.1797
9.006685 | 0.02544988 | 90.27222 | 0.02738758 | 6.800848 | 0.8501399 | 20002920.7 | 28463335.4 | -0.01358567 | -0.01196464 | 0.02665576 | -0.2857813 | -0.2844217 | 503.1926 | 565.6694
9.206685 | 0.02605452 | 90.27119 | 0.02799915 | 6.805738 | 0.8468894 | 20115459.8 | 29129563.5 | -0.01389424 | -0.0122373 | 0.02723956 | -0.2920117 | -0.2905528 | 504.4265 | 567.1514
9.406685 | 0.02665912 | 90.27016 | 0.02861067 | 6.81064 | 0.8436465 | 20228598.4 | 29798519.5 | -0.01420257 | -0.01250988 | 0.02782302 | -0.2982238 | -0.2966692 | 505.6533 | 568.6244
9.606685 | 0.02726368 | 90.26913 | 0.02922213 | 6.815555 | 0.8404117 | 20342328.3 | 30470160.6 | -0.01451066 | -0.01278236 | 0.02840613 | -0.3044614 | -0.3027995 | 506.8738 | 570.0896
9.806685 | 0.0278682 | 90.26811 | 0.02983356 | 6.820481 | 0.837185 | 20456642.6 | 31144449.5 | -0.0148185 | -0.01305476 | 0.02898889 | -0.3106263 | -0.3088939 | 508.0874 | 571.5464
10.00668 | 0.02847269 | 90.26709 | 0.03044494 | 6.825418 | 0.8339668 | 20571533.4 | 31821344.6 | -0.01512611 | -0.01332706 | 0.02957131 | -0.3168687 | -0.3150236 | 509.2953 | 572.996
10.20668 | 0.02907715 | 90.26607 | 0.03105628 | 6.12724 | 0.8307572 | 20686993.6 | 32500809.1 | -0.01543348 | -0.01359927 | 0.03015338 | -0.3230991 | -0.3211415 | 510.4974 | 574.4384
10.40668 | 0.02968157 | 90.26506 | 0.03166759 | 6.132196 | 0.8275566 | 20803016.1 | 33182804.6 | -0.01574061 | -0.01387139 | 0.03073511 | -0.3293192 | -0.3272672 | 511.6938 | 575.874
10.60668 | 0.03028598 | 90.26405 | 0.03227886 | 6.137161 | 0.8243651 | 20919594.6 | 33867298.6 | -0.01604751 | -0.01414341 | 0.03131649 | -0.3355286 | -0.3333912 | 512.8844 | 577.3023
10.80668 | 0.03089036 | 90.26304 | 0.0328901 | 6.142133 | 0.8211826 | 21036723.0 | 34554260.7 | -0.01635417 | -0.01441533 | 0.03189754 | -0.3417627 | -0.3395223 | 514.0683 | 578.7228
11.00668 | 0.03149471 | 90.26203 | 0.03350131 | 5.443988 | 0.8180094 | 21154392.4 | 35243641.7 | -0.01666061 | -0.01468715 | 0.03247823 | -0.3480264 | -0.3456996 | 515.2481 | 580.1378
11.20668 | 0.03209904 | 90.26103 | 0.0341125 | 5.448975 | 0.8148456 | 21272597.3 | 35935414.7 | -0.01696681 | -0.01495887 | 0.03305859 | -0.3542475 | -0.3518178 | 516.4224 | 581.5463
11.40668 | 0.03270336 | 90.26003 | 0.03472367 | 5.453968 | 0.8116917 | 21391332.7 | 36629554.2 | -0.0172728 | -0.01523048 | 0.03363861 | -0.3604827 | -0.3579615 | 517.5904 | 582.9474
11.60668 | 0.03330767 | 90.25904 | 0.03533481 | 5.458967 | 0.8085477 | 21510591.9 | 37326025.1 | -0.01757856 | -0.01550199 | 0.03421828 | -0.3667106 | -0.3641015 | 518.7525 | 584.3412
11.80668 | 0.03391195 | 90.25804 | 0.03594593 | 5.463971 | 0.8054133 | 21630366.8 | 38024785.3 | -0.0178841 | -0.01577338 | 0.03479761 | -0.3729759 | -0.3702521 | 519.9104 | 585.73
12.00668 | 0.03451624 | 90.25705 | 0.03655704 | 5.46898 | 0.8022887 | 21750654.1 | 38725818.1 | -0.01818943 | -0.01604467 | 0.0353766 | -0.3792359 | -0.3764265 | 521.0617 | 587.1109
12.20668 | 0.03512051 | 90.25606 | 0.03716814 | 5.473993 | 0.7991739 | 21871445.3 | 39429079.4 | -0.01849454 | -0.01631584 | 0.03595525 | -0.3855221 | -0.3825925 | 522.2084 | 588.4863
12.40668 | 0.03572478 | 90.25508 | 0.03777922 | 5.479011 | 0.7960691 | 21992735.4 | 40134543.5 | -0.01879943 | -0.01658689 | 0.03653356 | -0.3918052 | -0.3887588 | 523.3495 | 589.8551
12.60668 | 0.03632904 | 90.25409 | 0.03839029 | 5.484031 | 0.7929741 | 22114517.2 | 40842172.6 | -0.01910412 | -0.01685783 | 0.03711153 | -0.3980897 | -0.3949612 | 524.4863 | 591.2189
12.80668 | 0.0369333 | 90.25311 | 0.03900135 | 5.489055 | 0.7898887 | 22236784.8 | 41551936.2 | -0.01940859 | -0.01712865 | 0.03768916 | -0.4043923 | -0.4011613 | 525.6186 | 592.5774
13.00668 | 0.03753755 | 90.25212 | 0.03961241 | 5.494082 | 0.7868131 | 22359533.7 | 42263812.6 | -0.01971285 | -0.01739936 | 0.03826645 | -0.4107028 | -0.4073556 | 526.7453 | 593.9294
13.20668 | 0.03814181 | 90.25114 | 0.04022346 | 5.49911 | 0.7837473 | 22482757.3 | 42977766.7 | -0.0200169 | -0.01766994 | 0.03884341 | -0.4170242 | -0.4135669 | 527.8673 | 595.2761
13.40668 | 0.03874606 | 90.25016 | 0.04083451 | 4.097891 | 0.7806916 | 22606449.0 | 43693764.7 | -0.02032075 | -0.01794041 | 0.03942002 | -0.4233619 | -0.4197941 | 528.9854 | 596.6181
13.60668 | 0.03935032 | 90.24919 | 0.04144556 | 4.102923 | 0.7776458 | 22730604.2 | 44411783.4 | -0.02062439 | -0.01821076 | 0.0399963 | -0.4297002 | -0.4260169 | 530.0985 | 597.9547
13.80668 | 0.03995459 | 90.24821 | 0.04205661 | 4.107957 | 0.7746099 | 22855217.6 | 45131796.4 | -0.02092782 | -0.01848098 | 0.04057224 | -0.4360519 | -0.4322523 | 531.2066 | 599.2855
14.00668 | 0.04055885 | 90.24723 | 0.04266766 | 4.112991 | 0.7715837 | 22980282.7 | 45853769.3 | -0.02123104 | -0.01875108 | 0.04114784 | -0.4424277 | -0.4385102 | 532.3107 | 600.6119
14.20668 | 0.04116313 | 90.24626 | 0.04327871 | 4.118025 | 0.7685669 | 23105794.9 | 46577679.6 | -0.02153407 | -0.01902107 | 0.04172311 | -0.4488065 | -0.444773 | 533.4101 | 601.9329
14.40668 | 0.04176742 | 90.24528 | 0.04388977 | 4.12306 | 0.7655597 | 23231749.1 | 47303501.8 | -0.02183689 | -0.01929092 | 0.04229804 | -0.4551978 | -0.4510549 | 534.5046 | 603.2485
14.60668 | 0.04237171 | 90.2443 | 0.04450083 | 4.128096 | 0.7625627 | 23358138.3 | 48031198.9 | -0.0221395 | -0.01956066 | 0.04287263 | -0.4616046 | -0.4573232 | 535.5962 | 604.5607
14.80668 | 0.04297602 | 90.24333 | 0.0451119 | 4.13313 | 0.759575 | 23484959.4 | 48760756.3 | -0.02244192 | -0.01983027 | 0.04344689 | -0.4680256 | -0.4636226 | 536.6823 | 605.867
15.00668 | 0.04358033 | 90.24236 | 0.04572298 | 4.138164 | 0.7565967 | 23612205.4 | 49492138.2 | -0.02274414 | -0.02009975 | 0.04402082 | -0.4744561 | -0.4699062 | 537.7646 | 607.1688
15.20668 | 0.04418467 | 90.24138 | 0.04633408 | 4.143198 | 0.7536277 | 23739871.9 | 50225321.5 | -0.02304616 | -0.02036911 | 0.04459441 | -0.4809002 | -0.4762447 | 538.8421 | 608.4657
15.40668 | 0.04478901 | 90.24041 | 0.04694518 | 4.148232 | 0.750668 | 23867953.4 | 50960279.3 | -0.02334798 | -0.02063834 | 0.04516766 | -0.4873649 | -0.4825777 | 539.9157 | 609.7581
15.60668 | 0.04539338 | 90.23943 | 0.0475563 | 4.153264 | 0.7477174 | 23996446.2 | 51696992.9 | -0.02364961 | -0.02090744 | 0.04574058 | -0.493838 | -0.4889206 | 540.9843 | 611.0451
15.80668 | 0.04599776 | 90.23846 | 0.04816743 | 4.158296 | 0.7447759 | 24125343.5 | 52435427.5 | -0.02395103 | -0.02117642 | 0.04631317 | -0.5003313 | -0.4952788 | 542.0494 | 612.3281
16.00668 | 0.04660216 | 90.23749 | 0.04877858 | 4.163327 | 0.7418437 | 24254641.5 | 53175564.4 | -0.02425227 | -0.02144526 | 0.04688542 | -0.5068323 | -0.5016492 | 543.1101 | 613.6065
16.20668 | 0.04720658 | 90.23651 | 0.04938974 | 4.168357 | 0.7389203 | 24384334.4 | 53917373.5 | -0.0245533 | -0.02171398 | 0.04745735 | -0.5133452 | -0.5080202 | 544.1672 | 614.8809
16.40668 | 0.04781102 | 90.23554 | 0.05000093 | 4.173385 | 0.7360058 | 24514417.6 | 54660832.3 | -0.02485415 | -0.02198257 | 0.04802894 | -0.5198904 | -0.5144292 | 545.2205 | 616.1512
16.60668 | 0.04841548 | 90.23456 | 0.05061213 | 4.178413 | 0.7331001 | 24644886.6 | 55405917.9 | -0.0251548 | -0.02225103 | 0.04860019 | -0.5264497 | -0.5208609 | 546.27 | 617.4173
16.80668 | 0.04901996 | 90.23359 | 0.05122336 | 4.183439 | 0.7302035 | 24775737.6 | 56152612.5 | -0.02545525 | -0.02251937 | 0.04917112 | -0.5329998 | -0.5272708 | 547.3147 | 618.6784
17 | 0.04960413 | 90.23265 | 0.05181416 | 4.188295 | 0.7274125 | 24902545.2 | 56875692.4 | -0.02574545 | -0.02277859 | 0.04972265 | -0.5389407 | -0.5328664 | 548.3428 | 619.917

## 723K
time | Ep_eff | Phi | eeq | phi_1 | phi_2 | rho_i | rho_m | strain_xx | strain_yy | strain_zz | stress_xx | stress_yy | stress_zz | vonmises
0 | 0 | 0 | 0 | 0 | 0 | 0 | 0 | 0 | 0 | 0 | 0 | 0 | 0 | 0
0.002583081 | 6.352972e-32 | 90.28724 | 6.950715e-06 | 6.610783 | 0.9920403 | 16000000 | 4000000 | -2.090378e-06 | -1.887185e-06 | 7.749213e-06 | -1.28931e-07 | -1.299727e-07 | 1.68573 | 1.783676
0.01844406 | 2.215946e-28 | 90.28754 | 4.963215e-05 | 6.610793 | 0.9920955 | 16000000 | 4000000 | -1.492817e-05 | -1.347712e-05 | 5.533061e-05 | -6.569618e-06 | -6.62329e-06 | 12.03986 | 12.73917
0.1 | 8.492677e-21 | 90.28912 | 0.0002691477 | 6.610844 | 0.9923795 | 16000000 | 4000000 | -8.100715e-05 | -7.313369e-05 | 0.0002999542 | -0.0001915751 | -0.0001933192 | 65.3773 | 69.16723
0.2066849 | 2.569109e-15 | 90.2913 | 0.0005564192 | 6.610908 | 0.9927504 | 16000000 | 4000000.0 | -0.0001675959 | -0.000151308 | 0.0006198594 | -0.0008220037 | -0.000829327 | 135.3677 | 143.1966
0.4066849 | 4.785598e-09 | 90.29581 | 0.001095363 | 6.611025 | 0.9934438 | 16000000.4 | 4000002.7 | -0.0003304704 | -0.0002983594 | 0.001219298 | -0.003182789 | -0.003212601 | 267.3562 | 282.745
0.6066849 | 4.477794e-05 | 90.30059 | 0.001640555 | 6.611628 | 0.9939527 | 16003980.9 | 4025482.5 | -0.0005051643 | -0.0004535631 | 0.001818372 | -0.008326738 | -0.008129217 | 391.7212 | 414.749
0.8066849 | 0.0004752771 | 90.30336 | 0.002225741 | 6.616632 | 0.9930394 | 16044798.8 | 4286437.7 | -0.0007633755 | -0.0006809643 | 0.00241708 | -0.01818299 | -0.01751781 | 444.7456 | 475.2514
1.006685 | 0.001074566 | 90.30722 | 0.002827916 | 6.621133 | 0.9911566 | 16106485.8 | 4679966.1 | -0.001057958 | -0.000944058 | 0.003015424 | -0.01839567 | -0.01749805 | 464.0541 | 501.2284
1.206685 | 0.001690461 | 90.30983 | 0.003437853 | 6.624805 | 0.9879838 | 16175539.5 | 5119422.1 | -0.001362305 | -0.001214695 | 0.003613404 | -0.02871034 | -0.02854357 | 475.1168 | 517.6935
1.406685 | 0.002303783 | 90.31099 | 0.004051766 | 6.628566 | 0.9841811 | 16249239.4 | 5587297.3 | -0.001670684 | -0.001489007 | 0.004211017 | -0.03785894 | -0.03795809 | 482.3709 | 528.9913
1.606685 | 0.002913294 | 90.31123 | 0.004667396 | 6.632443 | 0.9803107 | 16326452.6 | 6076281.7 | -0.001981588 | -0.001765097 | 0.004808267 | -0.04753199 | -0.04735989 | 487.3905 | 536.8462
1.806685 | 0.003520716 | 90.31093 | 0.005283618 | 6.636439 | 0.9764126 | 16406136.6 | 6579676.4 | -0.002294288 | -0.002041435 | 0.005405154 | -0.05536777 | -0.05580992 | 491.2428 | 542.7629
2.006685 | 0.004126945 | 90.31028 | 0.005899906 | 6.640517 | 0.9725063 | 16487731.2 | 7093889.0 | -0.00260842 | -0.002317366 | 0.006001679 | -0.06340377 | -0.06434016 | 494.4209 | 547.5176
2.206685 | 0.004732672 | 90.30942 | 0.006516001 | 6.644629 | 0.9686118 | 16570908.8 | 7616822.0 | -0.002923466 | -0.002592879 | 0.006597843 | -0.071647 | -0.07275786 | 497.1767 | 551.5495
2.406685 | 0.005338245 | 90.30846 | 0.007131813 | 6.648751 | 0.9647202 | 16655471.8 | 8147213.8 | -0.003238902 | -0.00286821 | 0.007193647 | -0.07964124 | -0.08088336 | 499.6495 | 555.1012
2.606685 | 0.005943763 | 90.30744 | 0.007747353 | 6.652876 | 0.9608471 | 16741291.3 | 8684245.3 | -0.003554381 | -0.003143536 | 0.007789091 | -0.08754287 | -0.0889684 | 501.9224 | 558.3054
2.806685 | 0.006549233 | 90.30638 | 0.008362654 | 6.657008 | 0.9570163 | 16828273.4 | 9227320.2 | -0.003869691 | -0.003418961 | 0.008384175 | -0.09527086 | -0.09682344 | 504.0496 | 561.2424
3.006685 | 0.007154644 | 90.30531 | 0.008977732 | 6.661158 | 0.9532358 | 16916343.0 | 9775966.3 | -0.004184728 | -0.003694511 | 0.0089789 | -0.1029313 | -0.1045444 | 506.0686 | 563.9709
3.206685 | 0.007760055 | 90.30423 | 0.009592619 | 6.665337 | 0.9495032 | 17005430.4 | 10329745.8 | -0.004499456 | -0.003970169 | 0.009573266 | -0.1104827 | -0.1121213 | 508.0081 | 566.5463
3.406685 | 0.008365534 | 90.30315 | 0.01020735 | 6.66955 | 0.9458115 | 17095479.4 | 10888308.4 | -0.004813879 | -0.004245894 | 0.01016727 | -0.1179638 | -0.119603 | 509.8874 | 569.0109
3.606685 | 0.008971085 | 90.30207 | 0.01082194 | 6.673801 | 0.9421565 | 17186451.2 | 11451415.3 | -0.005128015 | -0.004521643 | 0.01076092 | -0.1253666 | -0.1269899 | 511.719 | 571.3892
3.806685 | 0.00957668 | 90.30099 | 0.01143639 | 6.678091 | 0.9385365 | 17278320.6 | 12018912.5 | -0.005441887 | -0.004797384 | 0.01135422 | -0.1327503 | -0.1343574 | 513.5087 | 573.6927
4.006685 | 0.01018228 | 90.29992 | 0.0120507 | 6.68242 | 0.9349503 | 17371064.6 | 12590663.4 | -0.005755521 | -0.005073079 | 0.01194715 | -0.1401957 | -0.1417315 | 515.2627 | 575.9323
4.206685 | 0.01078784 | 90.29884 | 0.01266484 | 6.686786 | 0.9313947 | 17464665.5 | 13166562.0 | -0.006068965 | -0.005348674 | 0.01253973 | -0.1475253 | -0.1490023 | 516.9846 | 578.1149
4.406685 | 0.01139333 | 90.29776 | 0.01327882 | 6.691188 | 0.9278662 | 17559109.9 | 13746532.6 | -0.006382272 | -0.005624111 | 0.01313195 | -0.1548163 | -0.1562435 | 518.6769 | 580.2439
4.606685 | 0.01199872 | 90.29667 | 0.01389263 | 6.695622 | 0.9243633 | 17654382.5 | 14330485.7 | -0.006695457 | -0.005899369 | 0.01372382 | -0.162082 | -0.1634124 | 520.3425 | 582.3253
4.806685 | 0.01260403 | 90.29558 | 0.01450628 | 6.700083 | 0.9208845 | 17750465.6 | 14918317.4 | -0.007008507 | -0.006174458 | 0.01431533 | -0.1693177 | -0.1705535 | 521.9838 | 584.3664
5.006685 | 0.01320929 | 90.29449 | 0.01511978 | 6.704569 | 0.9174277 | 17847341.0 | 15509921.4 | -0.007321404 | -0.006449387 | 0.01490649 | -0.1764814 | -0.1776311 | 523.6047 | 586.375
5.206685 | 0.0138145 | 90.2934 | 0.01573316 | 6.709076 | 0.9139912 | 17944994.2 | 16105213.8 | -0.00763414 | -0.006724165 | 0.0154973 | -0.1836024 | -0.1846696 | 525.206 | 588.3545
5.406685 | 0.01441969 | 90.2923 | 0.01634643 | 6.713603 | 0.9105731 | 18043410.3 | 16704108.6 | -0.00794671 | -0.006998791 | 0.01608775 | -0.1907274 | -0.1916862 | 526.7903 | 590.3093
5.606685 | 0.01502485 | 90.2912 | 0.0169596 | 6.718148 | 0.9071721 | 18142576.5 | 17306533.5 | -0.00825911 | -0.007273265 | 0.01667785 | -0.1978309 | -0.1986769 | 528.3589 | 592.2412
5.806685 | 0.01562999 | 90.2901 | 0.01757268 | 6.722708 | 0.9037861 | 18242480.6 | 17912420.5 | -0.008571342 | -0.007547586 | 0.01726759 | -0.2048899 | -0.2056662 | 529.9127 | 594.1518
6.006685 | 0.01623512 | 90.289 | 0.01818568 | 6.727283 | 0.900414 | 18343111.3 | 18521705.4 | -0.008883409 | -0.007821748 | 0.01785698 | -0.2119726 | -0.2126504 | 531.453 | 596.0422
6.206685 | 0.01684021 | 90.2879 | 0.0187986 | 6.731872 | 0.8970541 | 18444457.4 | 19134325.5 | -0.009195308 | -0.008095751 | 0.01844602 | -0.2190574 | -0.2196252 | 532.9805 | 597.9137
6.406685 | 0.01744529 | 90.28679 | 0.01941145 | 6.736474 | 0.8937051 | 18546508.3 | 19750223.6 | -0.009507037 | -0.0083696 | 0.01903471 | -0.2261475 | -0.2266044 | 534.4958 | 599.7672
6.606685 | 0.01805034 | 90.28569 | 0.02002424 | 6.74109 | 0.8903662 | 18649254.3 | 20369345.7 | -0.009818592 | -0.008643297 | 0.01962305 | -0.2332275 | -0.2335779 | 535.9988 | 601.6032
6.806685 | 0.01865538 | 90.28458 | 0.02063696 | 6.745719 | 0.8870369 | 18752685.6 | 20991637.8 | -0.01012997 | -0.008916846 | 0.02021103 | -0.2403207 | -0.240559 | 537.4904 | 603.4231
7.006685 | 0.01926038 | 90.28348 | 0.02124962 | 6.75036 | 0.8837162 | 18856791.8 | 21617043.7 | -0.01044116 | -0.009190251 | 0.02079867 | -0.2474159 | -0.247537 | 538.9716 | 605.2283
7.206685 | 0.01986535 | 90.28238 | 0.02186221 | 6.755014 | 0.8804047 | 18961564.7 | 22245519.6 | -0.01075216 | -0.009463519 | 0.02138595 | -0.2545191 | -0.2545297 | 540.4423 | 607.0186
7.406685 | 0.02047029 | 90.28128 | 0.02247475 | 6.759683 | 0.877102 | 19066995.2 | 22877015.8 | -0.01106296 | -0.009736657 | 0.02197288 | -0.2616161 | -0.2614799 | 541.9033 | 608.7952
7.606685 | 0.02107519 | 90.28018 | 0.02308722 | 6.764366 | 0.8738078 | 19173076.3 | 23511496.2 | -0.01137356 | -0.01000967 | 0.02255947 | -0.2687244 | -0.2684643 | 543.3535 | 610.557
7.806685 | 0.02168004 | 90.27908 | 0.02369962 | 6.769064 | 0.8705214 | 19279798.8 | 24148911.3 | -0.01168394 | -0.01028258 | 0.0231457 | -0.275825 | -0.2754404 | 544.7949 | 612.3057
8.006685 | 0.02228483 | 90.27799 | 0.02431196 | 6.773779 | 0.8672416 | 19387155.7 | 24789225.8 | -0.01199409 | -0.01055539 | 0.02373159 | -0.2829088 | -0.2824116 | 546.2269 | 614.0409
8.206685 | 0.02288956 | 90.27689 | 0.02492423 | 6.778512 | 0.8639681 | 19495139.4 | 25432398.6 | -0.01230399 | -0.01082811 | 0.02431712 | -0.2900032 | -0.2893715 | 547.6497 | 615.7628
8.406685 | 0.02349423 | 90.2758 | 0.02553642 | 6.783264 | 0.8606997 | 19603742.4 | 26078390.8 | -0.01261365 | -0.01110075 | 0.02490231 | -0.297085 | -0.2963415 | 549.0632 | 617.4717
8.606685 | 0.02409883 | 90.27472 | 0.02614855 | 6.788034 | 0.8574362 | 19712955.2 | 26727150.9 | -0.01292306 | -0.01137331 | 0.02548715 | -0.3041377 | -0.3032847 | 550.4691 | 619.1698
8.806685 | 0.02470339 | 90.27363 | 0.02676061 | 6.792822 | 0.8541771 | 19822771.0 | 27378643.1 | -0.01323223 | -0.01164579 | 0.02607165 | -0.311196 | -0.3102347 | 551.8659 | 620.8559
9.006685 | 0.02530789 | 90.27255 | 0.02737261 | 6.797628 | 0.8509225 | 19933180.5 | 28032817.3 | -0.01354114 | -0.01191818 | 0.0266558 | -0.318248 | -0.3171732 | 553.2553 | 622.5322
9.206685 | 0.02591235 | 90.27147 | 0.02798455 | 6.802449 | 0.8476726 | 20044176.8 | 28689637.7 | -0.01384982 | -0.01219049 | 0.0272396 | -0.325304 | -0.3241276 | 554.6362 | 624.1978
9.406685 | 0.02651675 | 90.2704 | 0.02859644 | 6.807285 | 0.8444279 | 20155750.2 | 29349050.8 | -0.01415826 | -0.0124627 | 0.02782305 | -0.3323377 | -0.3310483 | 556.0111 | 625.8555
9.606685 | 0.02712112 | 90.26933 | 0.02920827 | 6.812136 | 0.8411885 | 20267895.5 | 30011031.3 | -0.01446645 | -0.01273483 | 0.02840616 | -0.3393905 | -0.3380033 | 557.378 | 627.5032
9.806685 | 0.02772545 | 90.26826 | 0.02982006 | 6.817 | 0.8379542 | 20380604.8 | 30675537.4 | -0.01477441 | -0.01300686 | 0.02898893 | -0.3464644 | -0.3449619 | 558.7376 | 629.142
10.00668 | 0.02832975 | 90.26719 | 0.03043181 | 6.821876 | 0.8347257 | 20493871.6 | 31342535.0 | -0.01508213 | -0.01327881 | 0.02957134 | -0.3535169 | -0.3519094 | 560.0893 | 630.771
10.20668 | 0.02893402 | 90.26613 | 0.03104351 | 6.12364 | 0.8315032 | 20607687.5 | 32011980.0 | -0.01538962 | -0.01355066 | 0.03015342 | -0.3605618 | -0.3588322 | 561.4347 | 632.3921
10.40668 | 0.02953825 | 90.26507 | 0.03165517 | 6.12854 | 0.8282866 | 20722046.0 | 32683838.0 | -0.01569687 | -0.01382241 | 0.03073515 | -0.3676133 | -0.3657828 | 562.7732 | 634.0049
10.60668 | 0.03014245 | 90.26402 | 0.03226679 | 6.133452 | 0.8250758 | 20836940.6 | 33358076.1 | -0.01600388 | -0.01409407 | 0.03131654 | -0.3746753 | -0.37273 | 564.1047 | 635.6091
10.80668 | 0.03074663 | 90.26297 | 0.03287838 | 6.138373 | 0.8218717 | 20952363.9 | 34034654.3 | -0.01631066 | -0.01436564 | 0.03189758 | -0.3817606 | -0.3797158 | 565.4299 | 637.2057
11.00668 | 0.03135079 | 90.26192 | 0.03348994 | 5.440179 | 0.8186744 | 21068309.5 | 34713540.5 | -0.01661721 | -0.01463711 | 0.03247828 | -0.3888127 | -0.3866529 | 566.7486 | 638.7946
11.20668 | 0.03195493 | 90.26087 | 0.03410147 | 5.44512 | 0.815484 | 21184771.4 | 35394703.7 | -0.01692353 | -0.01490849 | 0.03305864 | -0.3958667 | -0.3936074 | 568.0603 | 640.375
11.40668 | 0.03255905 | 90.25983 | 0.03471297 | 5.45007 | 0.8123007 | 21301742.1 | 36078104.7 | -0.01722962 | -0.01517976 | 0.03363866 | -0.4029666 | -0.4005825 | 569.3661 | 641.9482
11.60668 | 0.03316315 | 90.25879 | 0.03532445 | 5.455028 | 0.8091246 | 21419215.3 | 36763710.3 | -0.01753548 | -0.01545093 | 0.03421833 | -0.4100456 | -0.407525 | 570.6661 | 643.5145
11.80668 | 0.03376724 | 90.25776 | 0.03593591 | 5.459994 | 0.8059562 | 21537185.4 | 37451493.1 | -0.01784112 | -0.01572201 | 0.03479767 | -0.4171606 | -0.4145904 | 571.9596 | 645.0731
12.00668 | 0.03437131 | 90.25673 | 0.03654735 | 5.464967 | 0.8027953 | 21655645.5 | 38141416.3 | -0.01814653 | -0.01599297 | 0.03537666 | -0.4242384 | -0.4215197 | 573.2477 | 646.625
12.20668 | 0.03497537 | 90.2557 | 0.03715877 | 5.469946 | 0.7996421 | 21774589.7 | 38833450.2 | -0.01845172 | -0.01626383 | 0.03595531 | -0.4313424 | -0.4285199 | 574.5302 | 648.1704
12.40668 | 0.03557942 | 90.25467 | 0.03777017 | 5.474932 | 0.7964971 | 21894013.0 | 39527570.7 | -0.0187567 | -0.01653458 | 0.03653362 | -0.438488 | -0.4355429 | 575.8065 | 649.7083
12.60668 | 0.03618347 | 90.25364 | 0.03838156 | 5.479923 | 0.7933601 | 22013908.0 | 40223737.7 | -0.01906145 | -0.01680522 | 0.0371116 | -0.4455822 | -0.4425281 | 577.0784 | 651.2405
12.80668 | 0.03678751 | 90.25262 | 0.03899294 | 5.48492 | 0.7902315 | 22134270.3 | 40921930.9 | -0.019366 | -0.01707575 | 0.03768923 | -0.4527158 | -0.4495344 | 578.3437 | 652.7651
13.00668 | 0.03739154 | 90.25161 | 0.03960431 | 5.489922 | 0.7871112 | 22255093.9 | 41622118.7 | -0.01967033 | -0.01734616 | 0.03826653 | -0.4598678 | -0.4565828 | 579.6033 | 654.2829
13.20668 | 0.03799558 | 90.25059 | 0.04021567 | 4.791804 | 0.7839993 | 22376372.1 | 42324266.9 | -0.01997445 | -0.01761645 | 0.03884348 | -0.46702 | -0.463611 | 580.8584 | 655.795
13.40668 | 0.03859961 | 90.24957 | 0.04082703 | 4.093689 | 0.7808957 | 22498100.1 | 43028351.7 | -0.02027837 | -0.01788663 | 0.0394201 | -0.4742175 | -0.470733 | 582.1079 | 657.3008
13.60668 | 0.03920365 | 90.24856 | 0.04143838 | 4.098703 | 0.7778009 | 22620273.0 | 43734348.8 | -0.02058208 | -0.01815668 | 0.03999638 | -0.481359 | -0.4777146 | 583.3515 | 658.7994
13.80668 | 0.03980769 | 90.24755 | 0.04204973 | 4.103719 | 0.7747147 | 22742885.0 | 44442228.2 | -0.02088558 | -0.01842662 | 0.04057232 | -0.4885722 | -0.4847918 | 584.5892 | 660.2912
14.00668 | 0.04041173 | 90.24654 | 0.04266108 | 4.108739 | 0.771637 | 22865929.4 | 45151955.0 | -0.02118888 | -0.01869644 | 0.04114793 | -0.4957527 | -0.4918591 | 585.8221 | 661.7774
14.20668 | 0.04101579 | 90.24554 | 0.04327243 | 4.11376 | 0.7685683 | 22989402.1 | 45863509.8 | -0.02149198 | -0.01896613 | 0.0417232 | -0.5029688 | -0.4989475 | 587.0496 | 663.2574
14.40668 | 0.04161985 | 90.24453 | 0.04388378 | 4.118783 | 0.7655086 | 23113297.1 | 46576861.8 | -0.02179487 | -0.0192357 | 0.04229813 | -0.5101895 | -0.506039 | 588.2722 | 664.7318
14.60668 | 0.04222392 | 90.24353 | 0.04449514 | 4.123808 | 0.7624575 | 23237609.9 | 47291989.0 | -0.02209757 | -0.01950514 | 0.04287273 | -0.517439 | -0.513149 | 589.4892 | 666.1997
14.80668 | 0.04282799 | 90.24253 | 0.0451065 | 4.128834 | 0.7594154 | 23362333.4 | 48008854.2 | -0.02240006 | -0.01977446 | 0.04344699 | -0.5246865 | -0.520271 | 590.7026 | 667.6635
15.00668 | 0.04343208 | 90.24152 | 0.04571787 | 4.13386 | 0.7563821 | 23487463.4 | 48727437.3 | -0.02270236 | -0.02004366 | 0.04402092 | -0.5319497 | -0.5273887 | 591.9109 | 669.1214
15.20668 | 0.04403618 | 90.24052 | 0.04632925 | 4.138887 | 0.7533574 | 23612995.5 | 49447715.9 | -0.02300446 | -0.02031273 | 0.04459451 | -0.5392305 | -0.534544 | 593.1146 | 670.574
15.40668 | 0.0446403 | 90.23952 | 0.04694064 | 4.143914 | 0.7503415 | 23738924.6 | 50169665.3 | -0.02330636 | -0.02058167 | 0.04516777 | -0.5465804 | -0.5417385 | 594.313 | 672.0208
15.60668 | 0.04524443 | 90.23852 | 0.04755204 | 4.148942 | 0.7473348 | 23865246.0 | 50893261.8 | -0.02360807 | -0.02085048 | 0.04574069 | -0.5538393 | -0.5488622 | 595.5064 | 673.4617
15.80668 | 0.04584858 | 90.23752 | 0.04816345 | 4.153969 | 0.7443369 | 23991953.9 | 51618475.7 | -0.02390958 | -0.02111917 | 0.04631328 | -0.5611548 | -0.5560296 | 596.6953 | 674.8977
16.00668 | 0.04645275 | 90.23653 | 0.04877488 | 4.158995 | 0.7413481 | 24119044.5 | 52345288.5 | -0.0242109 | -0.02138773 | 0.04688554 | -0.5685095 | -0.5632375 | 597.8789 | 676.3277
16.20668 | 0.04705694 | 90.23553 | 0.04938632 | 4.164022 | 0.7383679 | 24246512.1 | 53073671.8 | -0.02451202 | -0.02165616 | 0.04745747 | -0.5758689 | -0.5704472 | 599.0578 | 677.7523
16.40668 | 0.04766114 | 90.23453 | 0.04999778 | 4.169047 | 0.7353967 | 24374349.7 | 53803587.4 | -0.02481295 | -0.02192446 | 0.04802906 | -0.5832455 | -0.5776706 | 600.234 | 679.1739
16.60668 | 0.04826537 | 90.23353 | 0.05060925 | 4.174072 | 0.7324343 | 24502556.2 | 54535034.5 | -0.0251137 | -0.02219263 | 0.04860032 | -0.5906327 | -0.5849036 | 601.4043 | 680.589
16.80668 | 0.04886962 | 90.23254 | 0.05122075 | 4.179095 | 0.7294805 | 24631125.4 | 55267979.1 | -0.02541424 | -0.02246067 | 0.04917125 | -0.5980463 | -0.5921609 | 602.5701 | 681.9993
17 | 0.04945357 | 90.23158 | 0.05181181 | 4.183949 | 0.7266345 | 24755711.7 | 55977679.9 | -0.02570454 | -0.0227196 | 0.04972278 | -0.6049467 | -0.5986134 | 603.7137 | 683.38

## 673K
time | Ep_eff | Phi | eeq | phi_1 | phi_2 | rho_i | rho_m | strain_xx | strain_yy | strain_zz | stress_xx | stress_yy | stress_zz | vonmises
0 | 0 | 0 | 0 | 0 | 0 | 0 | 0 | 0 | 0 | 0 | 0 | 0 | 0 | 0
0.002583081 | 2.217837e-41 | 90.28724 | 6.929476e-06 | 6.610783 | 0.9920401 | 16000000 | 4000000 | -2.081154e-06 | -1.885827e-06 | 7.749213e-06 | -1.20419e-07 | -1.20791e-07 | 1.714023 | 1.8055
0.01844406 | 8.357236e-36 | 90.28753 | 4.948049e-05 | 6.610792 | 0.9920942 | 16000000 | 4000000 | -1.486229e-05 | -1.34674e-05 | 5.533062e-05 | -6.135805e-06 | -6.155222e-06 | 12.24192 | 12.89504
0.1 | 6.930417e-25 | 90.2891 | 0.0002683252 | 6.610837 | 0.9923723 | 16000000 | 4000000 | -8.064918e-05 | -7.308046e-05 | 0.0002999543 | -0.0001788333 | -0.0001795651 | 66.47418 | 70.0138
0.2066849 | 2.296114e-17 | 90.29126 | 0.0005547191 | 6.610896 | 0.9927355 | 16000000 | 4000000 | -0.0001668542 | -0.0001511966 | 0.0006198597 | -0.0007676032 | -0.0007706075 | 137.638 | 144.9498
0.4066849 | 3.662248e-09 | 90.29574 | 0.001092016 | 6.611 | 0.9934143 | 16000000.3 | 4000002.0 | -0.0003290031 | -0.0002981341 | 0.0012193 | -0.002972497 | -0.002985596 | 271.8367 | 286.2095
0.6066849 | 6.978509e-05 | 90.30023 | 0.001638487 | 6.611879 | 0.9938392 | 16006145.1 | 4039330.7 | -0.0005088489 | -0.0004573316 | 0.001818374 | -0.006806164 | -0.006335593 | 393.6215 | 415.2365
0.8066849 | 0.0005569156 | 90.30284 | 0.002227181 | 6.617221 | 0.9928133 | 16052201.1 | 4333705.3 | -0.0007776586 | -0.0006944407 | 0.002417084 | -0.01056581 | -0.009946408 | 437.7005 | 466.8351
1.006685 | 0.001165426 | 90.30616 | 0.002830979 | 6.621193 | 0.9905925 | 16115292.0 | 4736042.5 | -0.001075183 | -0.0009588355 | 0.003015431 | -0.01681112 | -0.01598162 | 455.2089 | 491.3101
1.206685 | 0.001782261 | 90.30773 | 0.003442231 | 6.624756 | 0.9871006 | 16185056.1 | 5179835.3 | -0.001381349 | -0.001229385 | 0.003613411 | -0.02703534 | -0.02685292 | 465.5448 | 507.2746
1.406685 | 0.002395123 | 90.30814 | 0.00405689 | 6.628538 | 0.9832147 | 16259391.8 | 5651541.9 | -0.001690716 | -0.00150399 | 0.004211026 | -0.03717527 | -0.03727972 | 472.2366 | 518.0581
1.606685 | 0.003004379 | 90.30786 | 0.004672874 | 6.632454 | 0.9792816 | 16337019.2 | 6142915.7 | -0.00200243 | -0.001780028 | 0.004808277 | -0.04666302 | -0.04610928 | 476.9193 | 525.5853
1.806685 | 0.003611789 | 90.30719 | 0.005289268 | 6.636481 | 0.9753136 | 16416944.2 | 6647574.4 | -0.002315923 | -0.002056039 | 0.005405166 | -0.05455565 | -0.0558137 | 480.5714 | 531.3251
2.006685 | 0.004218209 | 90.30626 | 0.005905606 | 6.640565 | 0.9713563 | 16498680.5 | 7162402.1 | -0.002630823 | -0.002331522 | 0.006001692 | -0.06260761 | -0.06403751 | 483.6119 | 535.9734
2.206685 | 0.004824359 | 90.30523 | 0.006521699 | 6.644666 | 0.9674156 | 16581913.8 | 7685388.0 | -0.002946438 | -0.00260669 | 0.006597858 | -0.07036011 | -0.07224067 | 486.2742 | 539.9594
2.406685 | 0.005430458 | 90.30415 | 0.007137504 | 6.648771 | 0.9634818 | 16666469.0 | 8215415.8 | -0.003262273 | -0.002881782 | 0.007193663 | -0.07736727 | -0.07816075 | 488.6813 | 543.4926
2.606685 | 0.00603653 | 90.30305 | 0.007753067 | 6.652884 | 0.9595917 | 16752224.8 | 8751716.4 | -0.003578012 | -0.003156977 | 0.007789109 | -0.08556445 | -0.0860969 | 490.9074 | 546.6927
2.806685 | 0.006642497 | 90.30194 | 0.008368397 | 6.657012 | 0.9557695 | 16839102.9 | 9293793.8 | -0.003893484 | -0.003432349 | 0.008384194 | -0.09274925 | -0.09467673 | 492.9979 | 549.6221
3.006685 | 0.007248354 | 90.30083 | 0.008983495 | 6.661165 | 0.9520171 | 16927030.6 | 9841191.9 | -0.004208605 | -0.003707906 | 0.00897892 | -0.09947267 | -0.1016339 | 494.9884 | 552.342
3.206685 | 0.007854211 | 90.29972 | 0.009598407 | 6.665356 | 0.9483219 | 17015936.0 | 10393460.9 | -0.004523356 | -0.003983616 | 0.009573288 | -0.10556 | -0.1077325 | 496.9062 | 554.9157
3.406685 | 0.008460122 | 90.29863 | 0.01021316 | 6.669591 | 0.9446718 | 17105768.3 | 10950284.4 | -0.004837758 | -0.004259421 | 0.0101673 | -0.110988 | -0.1126695 | 498.7695 | 557.3831
3.606685 | 0.009066066 | 90.29754 | 0.01082778 | 6.673873 | 0.941063 | 17196497.6 | 11511481.1 | -0.005151856 | -0.004535302 | 0.01076095 | -0.1224963 | -0.1242741 | 500.5835 | 559.7645
3.806685 | 0.009672012 | 90.29646 | 0.01144223 | 6.6782 | 0.9374955 | 17288099.1 | 12076901.5 | -0.005465657 | -0.004811182 | 0.01135424 | -0.1298649 | -0.1318221 | 502.359 | 562.0673
4.006685 | 0.01027793 | 90.29539 | 0.01205653 | 6.682573 | 0.9339655 | 17380551.0 | 12646415.2 | -0.005779233 | -0.005087 | 0.01194718 | -0.1369395 | -0.1391965 | 504.0997 | 564.3052
4.206685 | 0.01088376 | 90.29431 | 0.01267064 | 6.686989 | 0.9304691 | 17473840.9 | 13219951.7 | -0.006092671 | -0.005362667 | 0.01253976 | -0.1436697 | -0.1461754 | 505.8079 | 566.4809
4.406685 | 0.01148947 | 90.29323 | 0.01328457 | 6.691443 | 0.9270048 | 17567954.1 | 13797426.5 | -0.006406001 | -0.005638145 | 0.01313198 | -0.1510429 | -0.1524996 | 507.4864 | 568.6007
4.606685 | 0.01209509 | 90.29215 | 0.01389831 | 6.69593 | 0.9235712 | 17662870.9 | 14378724.0 | -0.0067192 | -0.005913455 | 0.01372385 | -0.1581335 | -0.1595644 | 509.1383 | 570.6745
4.806685 | 0.01270062 | 90.29106 | 0.0145119 | 6.700446 | 0.9201638 | 17758573.3 | 14963737.7 | -0.007032247 | -0.00618861 | 0.01431537 | -0.1651985 | -0.1666394 | 510.7675 | 572.71
5.006685 | 0.01330609 | 90.28998 | 0.01512534 | 6.704988 | 0.9167795 | 17855044.0 | 15552368.5 | -0.007345127 | -0.006463617 | 0.01490653 | -0.1722187 | -0.1736601 | 512.3771 | 574.7139
5.206685 | 0.01391153 | 90.28888 | 0.01573866 | 6.70955 | 0.9134151 | 17952269.1 | 16144536.0 | -0.007657838 | -0.006738479 | 0.01549734 | -0.1791545 | -0.1806392 | 513.9674 | 576.6887
5.406685 | 0.01451693 | 90.28779 | 0.01635187 | 6.71413 | 0.9100682 | 18050233.7 | 16740155.4 | -0.007970378 | -0.007013192 | 0.01608779 | -0.1860469 | -0.1875317 | 515.5411 | 578.6381
5.606685 | 0.01512232 | 90.28669 | 0.01696498 | 6.718725 | 0.9067359 | 18148925.1 | 17339155.1 | -0.008282749 | -0.007287753 | 0.01667789 | -0.1928874 | -0.1943522 | 517.0992 | 580.5637
5.806685 | 0.01572767 | 90.28559 | 0.01757801 | 6.723332 | 0.9034161 | 18248330.5 | 17941462.2 | -0.008594953 | -0.007562157 | 0.01726764 | -0.1997205 | -0.2010581 | 518.6434 | 582.4675
6.006685 | 0.016333 | 90.28449 | 0.01819095 | 6.727951 | 0.900107 | 18348438.4 | 18547013.9 | -0.008906989 | -0.007836404 | 0.01785703 | -0.2065238 | -0.2076566 | 520.1739 | 584.3508
6.206685 | 0.01693832 | 90.28339 | 0.01880383 | 6.732582 | 0.8968068 | 18449237.6 | 19155747.9 | -0.009218854 | -0.008110497 | 0.01844607 | -0.2133701 | -0.2143374 | 521.6914 | 586.2151
6.406685 | 0.01754361 | 90.28228 | 0.01941663 | 6.737223 | 0.8935146 | 18550717.7 | 19767605.9 | -0.009530544 | -0.008384439 | 0.01903476 | -0.2201504 | -0.2208574 | 523.1966 | 588.0619
6.606685 | 0.01814889 | 90.28118 | 0.02002937 | 6.741876 | 0.8902302 | 18652868.2 | 20382532.0 | -0.009842053 | -0.008658236 | 0.0196231 | -0.2269805 | -0.227456 | 524.6902 | 589.8925
6.806685 | 0.01875414 | 90.28007 | 0.02064205 | 6.746539 | 0.8869537 | 18755679.3 | 21000473.0 | -0.01015337 | -0.008931893 | 0.02021109 | -0.2338459 | -0.2341021 | 526.173 | 591.7081
7.006685 | 0.01935936 | 90.27897 | 0.02125467 | 6.751214 | 0.8836852 | 18859142.6 | 21621383.4 | -0.0104645 | -0.009205414 | 0.02079872 | -0.2408538 | -0.2408727 | 527.6451 | 593.509
7.206685 | 0.01996455 | 90.27787 | 0.02186722 | 6.755902 | 0.8804247 | 18963248.9 | 22245214.4 | -0.01077543 | -0.009478808 | 0.02138601 | -0.2477124 | -0.2476164 | 529.1077 | 595.2959
7.406685 | 0.02056971 | 90.27677 | 0.02247971 | 6.760602 | 0.8771722 | 19067991.1 | 22871930.3 | -0.01108615 | -0.009752083 | 0.02197294 | -0.2547139 | -0.2544477 | 530.5597 | 597.0677
7.606685 | 0.02117482 | 90.27567 | 0.02309213 | 6.765317 | 0.8739275 | 19173361.6 | 23501490.2 | -0.01139665 | -0.01002525 | 0.02255953 | -0.2617117 | -0.2613208 | 532.0013 | 598.8246
7.806685 | 0.02177987 | 90.27458 | 0.02370448 | 6.770047 | 0.8706893 | 19279352.2 | 24133852.4 | -0.01170691 | -0.01029832 | 0.02314576 | -0.2687297 | -0.2682495 | 533.4334 | 600.5672
8.006685 | 0.02238485 | 90.27348 | 0.02431675 | 6.774796 | 0.8674562 | 19385955.3 | 24768976.7 | -0.01201693 | -0.01057131 | 0.02373165 | -0.2757392 | -0.2751485 | 534.8563 | 602.2958
8.206685 | 0.02298977 | 90.27239 | 0.02492894 | 6.779565 | 0.8642269 | 19493163.8 | 25406826.7 | -0.0123267 | -0.01084423 | 0.02431719 | -0.2826962 | -0.2820192 | 536.2696 | 604.0104
8.406685 | 0.02359461 | 90.2713 | 0.02554106 | 6.784353 | 0.8610003 | 19600968.4 | 26047352.5 | -0.0126362 | -0.01111707 | 0.02490238 | -0.289646 | -0.288857 | 537.6747 | 605.7132
8.606685 | 0.0241994 | 90.27022 | 0.02615311 | 6.789162 | 0.8577762 | 19709361.7 | 26690515.2 | -0.01294545 | -0.01138984 | 0.02548722 | -0.2965628 | -0.29571 | 539.0706 | 607.4034
8.806685 | 0.02480413 | 90.26913 | 0.02676508 | 6.793988 | 0.854555 | 19818333.9 | 27336261.9 | -0.01325445 | -0.01166253 | 0.02607172 | -0.3034908 | -0.3025355 | 540.4587 | 609.0832
9.006685 | 0.02540881 | 90.26806 | 0.027377 | 6.798832 | 0.8513372 | 19927878.0 | 27984555.3 | -0.01356321 | -0.01193514 | 0.02665587 | -0.3104201 | -0.3093864 | 541.8386 | 610.7523
9.206685 | 0.02601345 | 90.26698 | 0.02798886 | 6.803691 | 0.8481235 | 20037984.7 | 28635346.7 | -0.01387172 | -0.01220766 | 0.02723967 | -0.3173293 | -0.3161914 | 543.2112 | 612.4122
9.406685 | 0.02661805 | 90.26591 | 0.02860067 | 6.808564 | 0.844914 | 20148647.9 | 29288603.6 | -0.01417998 | -0.0124801 | 0.02782312 | -0.3242368 | -0.3229993 | 544.5755 | 614.0618
9.606685 | 0.02722261 | 90.26484 | 0.02921242 | 6.813452 | 0.8417085 | 20259858.9 | 29944280.8 | -0.01448801 | -0.01275244 | 0.02840623 | -0.3311609 | -0.329817 | 545.9329 | 615.7025
9.806685 | 0.02782713 | 90.26378 | 0.02982413 | 6.818352 | 0.838507 | 20371611.0 | 30602343.0 | -0.0147958 | -0.0130247 | 0.028989 | -0.3380551 | -0.3366012 | 547.2827 | 617.334
10.00668 | 0.02843162 | 90.26272 | 0.03043579 | 6.823264 | 0.83531 | 20483897.2 | 31262753.8 | -0.01510335 | -0.01329686 | 0.02957142 | -0.344976 | -0.3434072 | 548.625 | 618.9564
10.20668 | 0.02903608 | 90.26166 | 0.03104741 | 6.125063 | 0.8321172 | 20596709.4 | 31925471.0 | -0.01541066 | -0.01356893 | 0.0301535 | -0.3518809 | -0.3502228 | 549.9608 | 620.5707
10.40668 | 0.02964051 | 90.2606 | 0.031659 | 6.129998 | 0.8289288 | 20710040.2 | 32590455.4 | -0.01571774 | -0.0138409 | 0.03073523 | -0.3588379 | -0.3570425 | 551.2904 | 622.1775
10.60668 | 0.03024492 | 90.25955 | 0.03227054 | 6.134942 | 0.825745 | 20823883.3 | 33257675.2 | -0.01602459 | -0.01411279 | 0.03131661 | -0.3657462 | -0.3638518 | 552.613 | 623.7761
10.80668 | 0.0308493 | 90.2585 | 0.03288206 | 5.436772 | 0.822566 | 20938232.1 | 33927095.2 | -0.01633119 | -0.01438457 | 0.03189766 | -0.3726846 | -0.3706802 | 553.9291 | 625.3669

## 573K
time | Ep_eff | Phi | eeq | phi_1 | phi_2 | rho_i | rho_m | strain_xx | strain_yy | strain_zz | stress_xx | stress_yy | stress_zz | vonmises
0 | 0 | 0 | 0 | 0 | 0 | 0 | 0 | 0 | 0 | 0 | 0 | 0 | 0 | 0
0.002583081 | 1.421651e-48 | 90.28723 | 6.892966e-06 | 6.610782 | 0.9920397 | 16000000 | 4000000 | -2.0648e-06 | -1.884256e-06 | 7.749213e-06 | -1.051311e-07 | -1.044689e-07 | 1.769499 | 1.84937
0.01844406 | 4.433639e-42 | 90.28753 | 4.921979e-05 | 6.61079 | 0.9920914 | 16000000 | 4000000 | -1.474548e-05 | -1.345616e-05 | 5.533062e-05 | -5.356392e-06 | -5.323106e-06 | 12.63812 | 13.20838
0.1 | 4.2333e-29 | 90.28907 | 0.0002669114 | 6.610826 | 0.9923569 | 16000000 | 4000000 | -8.001451e-05 | -7.301851e-05 | 0.0002999544 | -0.000155936 | -0.0001551081 | 68.62491 | 71.7155
0.2066849 | 5.940197e-21 | 90.2912 | 0.0005517964 | 6.610873 | 0.9927036 | 16000000 | 4000000 | -0.0001655393 | -0.0001510663 | 0.0006198602 | -0.0006698563 | -0.0006662038 | 142.0896 | 148.474
0.4066849 | 5.736077e-11 | 90.29559 | 0.001086262 | 6.610957 | 0.9933517 | 16000000.0 | 4000000.0 | -0.0003264014 | -0.0002978678 | 0.001219302 | -0.00259498 | -0.002582026 | 280.6232 | 293.1731
0.6066849 | 1.959808e-05 | 90.30044 | 0.001623872 | 6.611174 | 0.9938878 | 16001676.4 | 4010731.7 | -0.0004933135 | -0.0004480965 | 0.001818379 | -0.006683787 | -0.006457479 | 416.2467 | 435.0469
0.8066849 | 0.0004034912 | 90.30334 | 0.002200505 | 6.61565 | 0.9933969 | 16036555.3 | 4233761.5 | -0.0007400232 | -0.0006634817 | 0.002417092 | -0.01646028 | -0.01572452 | 482.862 | 509.0697
1.006685 | 0.001000038 | 90.30682 | 0.002800041 | 6.619962 | 0.991708 | 16095519.9 | 4610016.9 | -0.001032423 | -0.0009218001 | 0.003015442 | -0.01616119 | -0.01548206 | 506.3216 | 540.5192
1.206685 | 0.001616843 | 90.30838 | 0.003408683 | 6.623277 | 0.9886204 | 16162229.8 | 5034647.5 | -0.001337024 | -0.001187733 | 0.003613427 | -0.02746509 | -0.02723758 | 519.9793 | 561.3477
1.406685 | 0.002232206 | 90.30885 | 0.004021876 | 6.626916 | 0.9849113 | 16233708.1 | 5488498.1 | -0.00164516 | -0.001458913 | 0.004211045 | -0.0369126 | -0.03648619 | 529.162 | 576.3561
1.606685 | 0.002842992 | 90.3086 | 0.00463712 | 6.630751 | 0.98093 | 16309041.6 | 5965653.7 | -0.001955273 | -0.001733523 | 0.004808299 | -0.04773844 | -0.04767462 | 535.4934 | 586.91
1.806685 | 0.003451137 | 90.30793 | 0.005253259 | 6.634664 | 0.9769204 | 16387106.4 | 6458884.0 | -0.002267285 | -0.002008973 | 0.005405189 | -0.05774014 | -0.05816806 | 540.2775 | 594.795
2.006685 | 0.004057771 | 90.307 | 0.005869654 | 6.638655 | 0.9728778 | 16467237.7 | 6963925.0 | -0.002580846 | -0.002284271 | 0.006001717 | -0.06625618 | -0.06637616 | 544.1741 | 601.0587
2.206685 | 0.004663596 | 90.30592 | 0.006485971 | 6.642681 | 0.9688592 | 16549056.5 | 7478347.4 | -0.002895638 | -0.002559095 | 0.006597884 | -0.07501079 | -0.07549527 | 547.5059 | 606.2696
2.406685 | 0.005269253 | 90.30479 | 0.007102088 | 6.646715 | 0.9648963 | 16632280.4 | 8000349.2 | -0.003211019 | -0.002833676 | 0.007193691 | -0.08460912 | -0.08679341 | 550.4815 | 610.8284
2.606685 | 0.005874884 | 90.30365 | 0.00771797 | 6.650762 | 0.9609524 | 16716748.5 | 8528905.6 | -0.003526568 | -0.003108191 | 0.007789138 | -0.0934998 | -0.09575312 | 553.217 | 614.935
2.806685 | 0.006480492 | 90.30248 | 0.008333639 | 6.65483 | 0.9570481 | 16802358.1 | 9063365.9 | -0.003842013 | -0.003382797 | 0.008384225 | -0.1017627 | -0.1046403 | 555.7751 | 618.6971
3.006685 | 0.007086011 | 90.30131 | 0.008949105 | 6.65892 | 0.9532102 | 16889044.9 | 9603326.1 | -0.004157202 | -0.003657568 | 0.008978952 | -0.1114829 | -0.1125246 | 558.1964 | 622.1747
3.206685 | 0.007691371 | 90.30015 | 0.00956436 | 6.663035 | 0.9494543 | 16976759.7 | 10148479.5 | -0.004472043 | -0.00393254 | 0.00957332 | -0.1187238 | -0.1214484 | 560.5065 | 625.4077
3.406685 | 0.008296621 | 90.29899 | 0.01017942 | 6.667179 | 0.9457713 | 17065440.1 | 10698436.1 | -0.004786506 | -0.004207697 | 0.01016733 | -0.1281837 | -0.1300714 | 562.7338 | 628.4584
3.606685 | 0.008901861 | 90.29785 | 0.01079433 | 6.67136 | 0.9421412 | 17155030.2 | 11252849.5 | -0.005100597 | -0.004482996 | 0.01076098 | -0.1381319 | -0.1398428 | 564.8979 | 631.3779
3.806685 | 0.009507123 | 90.29672 | 0.01140909 | 6.675586 | 0.9385536 | 17245494.7 | 11811503.7 | -0.00541433 | -0.004758378 | 0.01135428 | -0.1437448 | -0.1461898 | 567.0119 | 634.1905
4.006685 | 0.01011238 | 90.29561 | 0.01202371 | 6.679858 | 0.9350057 | 17336811.2 | 12374264.1 | -0.005727736 | -0.005033826 | 0.01194721 | -0.1510068 | -0.153184 | 569.0804 | 636.9117
4.206685 | 0.01071762 | 90.2945 | 0.0126382 | 6.684177 | 0.9314966 | 17428955.1 | 12940982.9 | -0.006040849 | -0.005309305 | 0.01253979 | -0.1614796 | -0.1640779 | 571.1086 | 639.5576
4.406685 | 0.01132283 | 90.2934 | 0.01325253 | 6.688542 | 0.9280225 | 17521906.7 | 13511544.5 | -0.006353731 | -0.005584717 | 0.01313202 | -0.1694952 | -0.1726267 | 573.1031 | 642.1357
4.606685 | 0.01192795 | 90.2923 | 0.01386671 | 6.692949 | 0.9245802 | 17615656.2 | 14085894.3 | -0.006666479 | -0.00585997 | 0.01372389 | -0.1777366 | -0.1798824 | 575.0652 | 644.6488
4.806685 | 0.01253297 | 90.2912 | 0.01448071 | 6.697394 | 0.9211725 | 17710188.8 | 14663948.4 | -0.006979121 | -0.006135038 | 0.0143154 | -0.1862262 | -0.1883386 | 576.9968 | 647.1042
5.006685 | 0.01313789 | 90.2901 | 0.01509455 | 6.701874 | 0.917799 | 17805488.1 | 15245610.3 | -0.007291641 | -0.006409933 | 0.01490657 | -0.19519 | -0.1975741 | 578.901 | 649.5099
5.206685 | 0.01374272 | 90.289 | 0.01570824 | 6.706385 | 0.9144554 | 17901539.0 | 15830794.8 | -0.007604012 | -0.006684653 | 0.01549737 | -0.2014571 | -0.2032254 | 580.7827 | 651.8707
5.406685 | 0.01434748 | 90.28789 | 0.01632177 | 6.710923 | 0.9111366 | 17998328.0 | 16419425.8 | -0.007916227 | -0.006959231 | 0.01608783 | -0.2093247 | -0.2106907 | 582.6404 | 654.1923
5.606685 | 0.01495217 | 90.28678 | 0.01693518 | 6.715485 | 0.9078385 | 18095839.3 | 17011411.2 | -0.008228272 | -0.007233663 | 0.01667793 | -0.2169577 | -0.2174489 | 584.4791 | 656.4807
5.806685 | 0.01555681 | 90.28566 | 0.01754848 | 6.720065 | 0.9045585 | 18194058.9 | 17606671.9 | -0.008540144 | -0.007507965 | 0.01726768 | -0.2256902 | -0.227651 | 586.2978 | 658.7402
6.006685 | 0.01616143 | 90.28454 | 0.01816168 | 6.72466 | 0.901293 | 18292972.7 | 18205127.8 | -0.008851845 | -0.007782111 | 0.01785707 | -0.2334931 | -0.2354238 | 588.1007 | 660.9722
6.206685 | 0.01676603 | 90.28342 | 0.0187748 | 6.729267 | 0.8980394 | 18392568.8 | 18806711.7 | -0.009163378 | -0.008056103 | 0.01844611 | -0.2412272 | -0.2429467 | 589.8878 | 663.1791
6.406685 | 0.0173706 | 90.2823 | 0.01938784 | 6.733884 | 0.8947954 | 18492834.8 | 19411355.5 | -0.009474748 | -0.008329934 | 0.0190348 | -0.2484511 | -0.2497788 | 591.6607 | 665.3627
6.606685 | 0.01797516 | 90.28117 | 0.02000082 | 6.738509 | 0.891559 | 18593760.1 | 20018999.5 | -0.009785953 | -0.008603603 | 0.01962314 | -0.2550506 | -0.2554244 | 593.4193 | 667.5242
6.806685 | 0.01857971 | 90.28004 | 0.02061374 | 6.743143 | 0.8883287 | 18695333.0 | 20629579.2 | -0.010097 | -0.008877136 | 0.02021113 | -0.2658696 | -0.2673216 | 595.1625 | 669.6696
7.006685 | 0.01918425 | 90.27891 | 0.02122661 | 6.747783 | 0.8851044 | 18797543.2 | 21243038.8 | -0.01040786 | -0.009150505 | 0.02079877 | -0.2741146 | -0.2756563 | 596.8949 | 671.7963
7.206685 | 0.01978878 | 90.27778 | 0.02183942 | 6.75243 | 0.8818853 | 18900381.6 | 21859329.9 | -0.01071856 | -0.009423724 | 0.02138606 | -0.2824379 | -0.2842257 | 598.6149 | 673.9066
7.406685 | 0.02039331 | 90.27665 | 0.02245218 | 6.757085 | 0.8786714 | 19003839.0 | 22478402.1 | -0.01102907 | -0.009696796 | 0.02197299 | -0.2908553 | -0.2929074 | 600.3233 | 676.0015
7.606685 | 0.02099782 | 90.27552 | 0.02306489 | 6.761746 | 0.8754627 | 19107907.1 | 23100212.5 | -0.0113394 | -0.009969714 | 0.02255958 | -0.2975567 | -0.2980956 | 602.0216 | 678.0798
7.806685 | 0.02160233 | 90.27439 | 0.02367756 | 6.766416 | 0.8722598 | 19212577.8 | 23724718.3 | -0.01164955 | -0.0102425 | 0.02314582 | -0.3056084 | -0.305936 | 603.7078 | 680.1443
8.006685 | 0.02220681 | 90.27327 | 0.02429017 | 6.771094 | 0.869063 | 19317843.1 | 24351877.9 | -0.0119595 | -0.01051515 | 0.02373171 | -0.313734 | -0.3138805 | 605.3835 | 682.1943
8.206685 | 0.02281128 | 90.27214 | 0.02490274 | 6.775782 | 0.8658722 | 19423695.6 | 24981653.6 | -0.01226926 | -0.01078768 | 0.02431725 | -0.3217589 | -0.3217278 | 607.0488 | 684.2296
8.406685 | 0.02341571 | 90.27102 | 0.02551525 | 6.780479 | 0.8626882 | 19530128.3 | 25614008.1 | -0.01257881 | -0.01106008 | 0.02490244 | -0.3298354 | -0.32963 | 608.7036 | 686.25
8.606685 | 0.02402012 | 90.2699 | 0.02612771 | 6.785188 | 0.8595101 | 19637134.3 | 26248908.1 | -0.01288814 | -0.01133238 | 0.02548729 | -0.3379178 | -0.3375379 | 610.348 | 688.2553
8.806685 | 0.02462447 | 90.26877 | 0.02674011 | 6.789909 | 0.856337 | 19744706.9 | 26886318.7 | -0.01319725 | -0.01160457 | 0.02607179 | -0.3460123 | -0.3454508 | 611.9821 | 690.2457
9.006685 | 0.02522878 | 90.26765 | 0.02735245 | 6.794647 | 0.8531676 | 19852839.4 | 27526205.8 | -0.01350612 | -0.01187668 | 0.02665594 | -0.3541049 | -0.353384 | 613.6064 | 692.2214
9.206685 | 0.02583302 | 90.26654 | 0.02796472 | 6.799401 | 0.8500002 | 19961524.6 | 28168533.3 | -0.01381474 | -0.01214871 | 0.02723975 | -0.3621864 | -0.3613198 | 615.2211 | 694.1832
9.406685 | 0.02643721 | 90.26542 | 0.02857692 | 6.804174 | 0.8468339 | 20070754.3 | 28813257.9 | -0.0141231 | -0.01242066 | 0.02782321 | -0.3702776 | -0.369293 | 616.827 | 696.1323
9.606685 | 0.02704135 | 90.26431 | 0.02918907 | 6.808965 | 0.8436681 | 20180521.1 | 29460340.1 | -0.01443122 | -0.01269254 | 0.02840632 | -0.3783569 | -0.3772636 | 618.4238 | 698.0691
9.806685 | 0.02764546 | 90.2632 | 0.02980116 | 6.813772 | 0.8405034 | 20290817.7 | 30109741.9 | -0.01473908 | -0.01296435 | 0.02898909 | -0.3864489 | -0.3852513 | 620.0111 | 699.9936
10.00668 | 0.02824953 | 90.2621 | 0.0304132 | 6.818594 | 0.83734 | 20401634.7 | 30761413.2 | -0.01504671 | -0.01323606 | 0.02957151 | -0.3945695 | -0.3933045 | 621.5905 | 701.9079
10.20668 | 0.02885356 | 90.26099 | 0.03102519 | 6.120304 | 0.8341783 | 20512966.0 | 31415322.3 | -0.0153541 | -0.01350769 | 0.03015359 | -0.4026824 | -0.4013065 | 623.1612 | 703.8113
10.40668 | 0.02945758 | 90.25989 | 0.03163715 | 6.125152 | 0.8310187 | 20624804.2 | 32071431.1 | -0.01566125 | -0.01377923 | 0.03073533 | -0.4107985 | -0.4093114 | 624.7236 | 705.7043
10.60668 | 0.03006156 | 90.2588 | 0.03224907 | 6.130012 | 0.8278616 | 20737142.0 | 32729701.1 | -0.01596817 | -0.01405067 | 0.03131672 | -0.4188926 | -0.4173039 | 626.2782 | 707.5876
10.80668 | 0.03066552 | 90.25771 | 0.03286095 | 5.431759 | 0.8247067 | 20849972.6 | 33390097.2 | -0.01627487 | -0.01432201 | 0.03189777 | -0.4270892 | -0.4253968 | 627.8251 | 709.4616
11.00668 | 0.03126946 | 90.25662 | 0.03347279 | 5.436642 | 0.8215542 | 20963289.8 | 34052588.0 | -0.01658133 | -0.01459325 | 0.03247847 | -0.4352267 | -0.4334202 | 629.3639 | 711.3257
11.20668 | 0.03187338 | 90.25553 | 0.03408461 | 5.441535 | 0.8184039 | 21077086.2 | 34717134.8 | -0.01688757 | -0.0148644 | 0.03305883 | -0.4433832 | -0.4414691 | 630.8953 | 713.181
11.40668 | 0.03247729 | 90.25445 | 0.0346964 | 5.446438 | 0.8152562 | 21191355.1 | 35383703.1 | -0.01719358 | -0.01513544 | 0.03363885 | -0.4515381 | -0.4495083 | 632.4194 | 715.0276
11.60668 | 0.03308118 | 90.25337 | 0.03530817 | 5.451351 | 0.8121104 | 21306090.1 | 36052259.5 | -0.01749937 | -0.01540638 | 0.03421853 | -0.4597411 | -0.4575908 | 633.9365 | 716.8659
11.80668 | 0.03368506 | 90.25229 | 0.03591991 | 5.456272 | 0.8089667 | 21421285.1 | 36722773.4 | -0.01780494 | -0.01567721 | 0.03479787 | -0.4679015 | -0.4656411 | 635.4458 | 718.6953
12.00668 | 0.03428893 | 90.25122 | 0.03653164 | 5.461201 | 0.8058252 | 21536933.4 | 37395210.3 | -0.01811029 | -0.01594794 | 0.03537687 | -0.4761046 | -0.4737246 | 636.948 | 720.5165
12.20668 | 0.0348928 | 90.25014 | 0.03714335 | 5.466138 | 0.802686 | 21653028.4 | 38069536.0 | -0.01841542 | -0.01621856 | 0.03595552 | -0.4843129 | -0.4818016 | 638.4435 | 722.33
12.40668 | 0.03549667 | 90.24908 | 0.03775505 | 5.471083 | 0.7995491 | 21769564.2 | 38745721.2 | -0.01872034 | -0.01648907 | 0.03653384 | -0.4925367 | -0.489902 | 639.9321 | 724.1358
12.60668 | 0.03610054 | 90.24801 | 0.03836674 | 5.476036 | 0.7964152 | 21886534.8 | 39423734.4 | -0.01902504 | -0.01675947 | 0.03711182 | -0.5007171 | -0.4979537 | 641.4141 | 725.934
12.80668 | 0.0367044 | 90.24695 | 0.03897842 | 5.480996 | 0.7932843 | 22003934.4 | 40103547.6 | -0.01932952 | -0.01702976 | 0.03768946 | -0.5089894 | -0.5061003 | 642.8897 | 727.7249
13.00668 | 0.03730827 | 90.24589 | 0.03959009 | 5.485964 | 0.7901567 | 22121757.8 | 40785134.3 | -0.01963379 | -0.01729994 | 0.03826675 | -0.517247 | -0.5142244 | 644.3586 | 729.5081
13.20668 | 0.03791214 | 90.24483 | 0.04020176 | 4.084689 | 0.7870328 | 22239999.4 | 41468466.9 | -0.01993785 | -0.01757001 | 0.03884371 | -0.5254896 | -0.5223286 | 645.821 | 731.2838
13.40668 | 0.03851602 | 90.24378 | 0.04081342 | 4.089671 | 0.7839128 | 22358654.2 | 42153521.0 | -0.02024171 | -0.01783996 | 0.03942034 | -0.5337782 | -0.5304669 | 647.2766 | 733.0517
13.60668 | 0.03911991 | 90.24273 | 0.04142508 | 4.094659 | 0.7807972 | 22477716.6 | 42840268.1 | -0.02054535 | -0.01810979 | 0.03999662 | -0.5420773 | -0.5386308 | 648.7258 | 734.812
13.80668 | 0.03972379 | 90.24168 | 0.04203674 | 4.099653 | 0.7776862 | 22597181.1 | 43528681.7 | -0.0208488 | -0.0183795 | 0.04057257 | -0.5504063 | -0.5468264 | 650.169 | 736.5652
14.00668 | 0.04032769 | 90.24063 | 0.0426484 | 4.104652 | 0.7745801 | 22717043.4 | 44218740.6 | -0.02115204 | -0.01864909 | 0.04114818 | -0.5587135 | -0.5549878 | 651.6058 | 738.3107
14.20668 | 0.0409316 | 90.23959 | 0.04326006 | 4.109657 | 0.7714794 | 22837297.8 | 44910417.0 | -0.02145508 | -0.01891855 | 0.04172345 | -0.5670804 | -0.5632123 | 653.0368 | 740.0492
14.40668 | 0.04153551 | 90.23856 | 0.04387172 | 4.114666 | 0.7683842 | 22957940.1 | 45603690.1 | -0.02175793 | -0.01918789 | 0.04229839 | -0.5754509 | -0.5714232 | 654.4615 | 741.7801
14.60668 | 0.04213944 | 90.23752 | 0.04448338 | 4.11968 | 0.765295 | 23078964.8 | 46298533.3 | -0.02206058 | -0.0194571 | 0.04287299 | -0.5838184 | -0.5796655 | 655.8802 | 743.5036
14.80668 | 0.04274337 | 90.23649 | 0.04509504 | 4.124697 | 0.7622115 | 23200366.5 | 46994919.0 | -0.02236304 | -0.01972618 | 0.04344726 | -0.5922052 | -0.5879032 | 657.2935 | 745.2206
15.00668 | 0.04334732 | 90.23546 | 0.04570672 | 4.129717 | 0.7591344 | 23322140.6 | 47692825.8 | -0.02266531 | -0.01999512 | 0.04402119 | -0.6006001 | -0.5961527 | 658.7009 | 746.9305
15.20668 | 0.04395128 | 90.23444 | 0.0463184 | 4.134739 | 0.7560639 | 23444283.0 | 48392233.0 | -0.0229674 | -0.02026393 | 0.04459479 | -0.609056 | -0.6044578 | 660.1019 | 748.6329
15.40668 | 0.04455526 | 90.23341 | 0.04693008 | 4.139763 | 0.7530001 | 23566787.8 | 49093111.6 | -0.02326929 | -0.02053261 | 0.04516805 | -0.6175109 | -0.612748 | 661.4973 | 750.3287
15.60668 | 0.04515925 | 90.23239 | 0.04754178 | 4.144787 | 0.7499432 | 23689650.3 | 49795438.1 | -0.023571 | -0.02080116 | 0.04574098 | -0.6259858 | -0.6210967 | 662.8871 | 752.0179
15.80668 | 0.04576327 | 90.23137 | 0.04815349 | 4.149813 | 0.7468934 | 23812866.4 | 50499193.3 | -0.02387251 | -0.02106957 | 0.04631358 | -0.6344878 | -0.6294299 | 664.2707 | 753.7001
16.00668 | 0.0463673 | 90.23035 | 0.04876522 | 4.154838 | 0.7438509 | 23936430.8 | 51204350.2 | -0.02417385 | -0.02133784 | 0.04688584 | -0.6429916 | -0.6377747 | 665.6489 | 755.376
16.20668 | 0.04697135 | 90.22934 | 0.04937695 | 4.159862 | 0.7408163 | 24060339.0 | 51910887.7 | -0.02447499 | -0.02160599 | 0.04745777 | -0.6515496 | -0.6461757 | 667.0216 | 757.0454
16.40668 | 0.04757542 | 90.22832 | 0.0499887 | 4.164886 | 0.7377894 | 24184586.7 | 52618784.7 | -0.02477595 | -0.021874 | 0.04802937 | -0.6600927 | -0.6545463 | 668.3885 | 758.7083
16.60668 | 0.04817951 | 90.22731 | 0.05060047 | 4.169908 | 0.7347706 | 24309168.6 | 53328014.9 | -0.02507672 | -0.02214188 | 0.04860064 | -0.6686595 | -0.6629447 | 669.7505 | 760.3653
16.80668 | 0.04878363 | 90.2263 | 0.05121225 | 4.174929 | 0.7317601 | 24434080.7 | 54038559.4 | -0.0253773 | -0.02240962 | 0.04917157 | -0.677243 | -0.6713519 | 671.107 | 762.0162
17 | 0.04936746 | 90.22532 | 0.05180359 | 4.179781 | 0.7288592 | 24555105.0 | 54726455.1 | -0.02566764 | -0.02266826 | 0.04972311 | -0.6850679 | -0.6789267 | 672.4352 | 763.6289

## 473K
time | Ep_eff | Phi | eeq | phi_1 | phi_2 | rho_i | rho_m | strain_xx | strain_yy | strain_zz | stress_xx | stress_yy | stress_zz | vonmises
0 | 0 | 0 | 0 | 0 | 0 | 0 | 0 | 0 | 0 | 0 | 0 | 0 | 0 | 0
0.002583081 | 4.973461e-59 | 90.28723 | 6.862967e-06 | 6.610782 | 0.9920392 | 16000000 | 4000000 | -2.050833e-06 | -1.883946e-06 | 7.749213e-06 | -9.180593e-08 | -9.043712e-08 | 1.823677 | 1.893448
0.01844406 | 4.035851e-51 | 90.28752 | 4.900558e-05 | 6.610788 | 0.9920884 | 16000000 | 4000000 | -1.464571e-05 | -1.345392e-05 | 5.533062e-05 | -4.676965e-06 | -4.607673e-06 | 13.02505 | 13.52321
0.1 | 3.251557e-35 | 90.28904 | 0.0002657498 | 6.610817 | 0.9923407 | 16000000 | 4000000 | -7.947252e-05 | -7.300564e-05 | 0.0002999545 | -0.0001359707 | -0.0001340744 | 70.72543 | 73.42525
0.2066849 | 1.477169e-25 | 90.29113 | 0.000549395 | 6.610855 | 0.9926701 | 16000000 | 4000000 | -0.0001644165 | -0.000151038 | 0.0006198606 | -0.0005846404 | -0.0005764256 | 146.4375 | 152.0147
0.4066849 | 2.294971e-13 | 90.29545 | 0.001081534 | 6.610921 | 0.9932858 | 16000000.0 | 4000000.0 | -0.0003241812 | -0.0002978045 | 0.001219303 | -0.002265582 | -0.002234851 | 289.2048 | 300.1683
0.6066849 | 2.297057e-06 | 90.3004 | 0.00161452 | 6.610999 | 0.9938637 | 16000194.4 | 4001244.5 | -0.0004853575 | -0.0004454181 | 0.001818383 | -0.004812688 | -0.004784955 | 432.5353 | 448.8896
0.8066849 | 0.0002424541 | 90.30418 | 0.002174624 | 6.613761 | 0.9938715 | 16021208.2 | 4135666.5 | -0.0007012163 | -0.0006334237 | 0.002417099 | -0.01344347 | -0.01261121 | 530.0158 | 552.9345
1.006685 | 0.0008109336 | 90.30773 | 0.002768482 | 6.618677 | 0.9927199 | 16074931.3 | 4478714.3 | -0.0009857714 | -0.0008834221 | 0.003015451 | -0.02234121 | -0.02203482 | 562.2964 | 593.5602
1.206685 | 0.001424356 | 90.30955 | 0.003373468 | 6.621837 | 0.9901455 | 16138053.0 | 4880792.2 | -0.00128672 | -0.00114481 | 0.00361344 | -0.03234819 | -0.03231484 | 580.4747 | 620.2468
1.406685 | 0.002039649 | 90.31007 | 0.003984332 | 6.625198 | 0.9869044 | 16206385.9 | 5314979.4 | -0.001594049 | -0.001411072 | 0.004211064 | -0.03820259 | -0.03786517 | 592.8265 | 640.0713
1.606685 | 0.002652136 | 90.31 | 0.004598237 | 6.628934 | 0.9830613 | 16278718.7 | 5773449.1 | -0.001902661 | -0.001682639 | 0.004808321 | -0.04793901 | -0.04717106 | 601.6774 | 654.9591
1.806685 | 0.003260907 | 90.30942 | 0.005213674 | 6.63279 | 0.9789952 | 16354368.5 | 6251774.0 | -0.002212885 | -0.001956836 | 0.005405214 | -0.06007288 | -0.0597432 | 608.1826 | 665.9605
2.006685 | 0.003867677 | 90.30855 | 0.005829834 | 6.636675 | 0.974939 | 16432475.6 | 6744425.0 | -0.002524739 | -0.002231682 | 0.006001744 | -0.07127777 | -0.07126989 | 613.3288 | 674.5429
2.206685 | 0.004473186 | 90.30748 | 0.006446185 | 6.640612 | 0.9708255 | 16512531.2 | 7248139.6 | -0.002838007 | -0.00250637 | 0.006597912 | -0.08156247 | -0.081944 | 617.6335 | 681.5448
2.406685 | 0.005077999 | 90.30632 | 0.007062471 | 6.644576 | 0.9667303 | 16594210.8 | 7760838.7 | -0.0031524 | -0.002780632 | 0.007193719 | -0.08955573 | -0.09003313 | 621.3796 | 687.4708
2.606685 | 0.005682668 | 90.30514 | 0.007678608 | 6.648547 | 0.9627463 | 16677242.5 | 8280787.9 | -0.003467398 | -0.003054631 | 0.007789167 | -0.1015141 | -0.1038907 | 624.7686 | 692.7227
2.806685 | 0.006287373 | 90.30394 | 0.008294573 | 6.652532 | 0.9588084 | 16761468.4 | 8806984.0 | -0.003782629 | -0.003328487 | 0.008384255 | -0.1112894 | -0.1135577 | 627.916 | 697.502
3.006685 | 0.006892081 | 90.30272 | 0.008910345 | 6.656549 | 0.9548986 | 16846793.7 | 9338828.2 | -0.004097802 | -0.003602405 | 0.008978984 | -0.1243426 | -0.1265695 | 630.8798 | 701.9226
3.206685 | 0.007496755 | 90.3015 | 0.009525919 | 6.660595 | 0.95104 | 16933159.4 | 9875950.2 | -0.004412721 | -0.003876478 | 0.009573353 | -0.1334581 | -0.137059 | 633.7005 | 706.0438
3.406685 | 0.008101332 | 90.30027 | 0.01014131 | 6.664666 | 0.9472521 | 17020523.2 | 10418087.1 | -0.004727294 | -0.00415075 | 0.01016736 | -0.1416761 | -0.1453426 | 636.4052 | 709.9065
3.606685 | 0.008705764 | 90.29906 | 0.01075652 | 6.668764 | 0.9435499 | 17108848.1 | 10965011.8 | -0.005041505 | -0.004425222 | 0.01076102 | -0.152139 | -0.154853 | 639.011 | 713.5449
3.806685 | 0.00931011 | 90.29785 | 0.01137156 | 6.672891 | 0.9399293 | 17198083.9 | 11516412.2 | -0.005355329 | -0.004699859 | 0.01135431 | -0.1597101 | -0.1626942 | 641.5396 | 717.0065
4.006685 | 0.009914438 | 90.29667 | 0.01198647 | 6.677055 | 0.9363656 | 17288184.4 | 12072004.7 | -0.005668801 | -0.004974626 | 0.01194725 | -0.1711077 | -0.1746253 | 644.0063 | 720.3394
4.206685 | 0.01051877 | 90.2955 | 0.01260125 | 6.681261 | 0.9328445 | 17379120.6 | 12631613.2 | -0.005981922 | -0.005249468 | 0.01253983 | -0.1795494 | -0.1820282 | 646.4231 | 723.5626
4.406685 | 0.01112309 | 90.29435 | 0.01321589 | 6.685512 | 0.9293631 | 17470871.8 | 13195114.0 | -0.006294702 | -0.005524394 | 0.01313206 | -0.189041 | -0.1932683 | 648.7935 | 726.6913
4.606685 | 0.01172739 | 90.29321 | 0.01383041 | 6.689811 | 0.9259153 | 17563413.5 | 13762361.5 | -0.006607175 | -0.005799352 | 0.01372393 | -0.2009766 | -0.2038188 | 651.1247 | 729.7412
4.806685 | 0.01233167 | 90.29208 | 0.01444479 | 6.694154 | 0.9224991 | 17656724.7 | 14333230.1 | -0.006919375 | -0.006074268 | 0.01431544 | -0.2066429 | -0.2095869 | 653.4232 | 732.7211
5.006685 | 0.01293588 | 90.29096 | 0.01505904 | 6.698541 | 0.9191106 | 17750796.3 | 14907671.1 | -0.007231427 | -0.006349081 | 0.0149066 | -0.2192149 | -0.2235369 | 655.685 | 735.6384
5.206685 | 0.01354002 | 90.28983 | 0.01567313 | 6.702963 | 0.9157527 | 17845615.8 | 15485614.3 | -0.007543361 | -0.006623685 | 0.01549741 | -0.2271531 | -0.2292861 | 657.9187 | 738.4918
5.406685 | 0.01414409 | 90.2887 | 0.01628709 | 6.707419 | 0.9124299 | 17941165.2 | 16066954.4 | -0.007855173 | -0.00689813 | 0.01608786 | -0.2362457 | -0.240263 | 660.1225 | 741.2953
5.606685 | 0.01474809 | 90.28757 | 0.01690092 | 6.711905 | 0.9091402 | 18037433.4 | 16651631.1 | -0.008166864 | -0.007172394 | 0.01667796 | -0.2469343 | -0.2497672 | 662.3006 | 744.0513
5.806685 | 0.01535201 | 90.28644 | 0.0175146 | 6.716421 | 0.9058818 | 18134410.9 | 17239593.1 | -0.00847841 | -0.007446487 | 0.01726771 | -0.2549018 | -0.2578665 | 664.4551 | 746.7601
6.006685 | 0.01595585 | 90.28531 | 0.01812814 | 6.720964 | 0.9026484 | 18232087.4 | 17830784.1 | -0.008789802 | -0.007720424 | 0.01785711 | -0.2626736 | -0.2645161 | 666.5866 | 749.425
6.206685 | 0.01655961 | 90.28417 | 0.01874156 | 6.725532 | 0.899436 | 18330448.3 | 18425121.4 | -0.00910103 | -0.007994243 | 0.01844615 | -0.2745447 | -0.2784015 | 668.6944 | 752.055
6.406685 | 0.01716332 | 90.28303 | 0.01935487 | 6.730119 | 0.8962396 | 18429479.2 | 19022523.4 | -0.009412079 | -0.0082679 | 0.01903484 | -0.2831777 | -0.2854041 | 670.785 | 754.6497
6.606685 | 0.01776699 | 90.28188 | 0.01996808 | 6.734721 | 0.8930577 | 18529166.1 | 19622910.0 | -0.009722955 | -0.008541423 | 0.01962318 | -0.2920973 | -0.2947676 | 672.8576 | 757.2161
6.806685 | 0.01837064 | 90.28073 | 0.02058122 | 6.739335 | 0.8898867 | 18629497.3 | 20226215.1 | -0.01003366 | -0.00881479 | 0.02021117 | -0.30054 | -0.3031375 | 674.9136 | 759.7546
7.006685 | 0.01897426 | 90.27958 | 0.02119429 | 6.743957 | 0.8867235 | 18730460.2 | 20832370.1 | -0.01034422 | -0.009088005 | 0.02079881 | -0.3113442 | -0.3140664 | 676.9534 | 762.2698
7.206685 | 0.01957788 | 90.27842 | 0.0218073 | 6.748585 | 0.8835663 | 18832044.1 | 21441314.2 | -0.01065461 | -0.009361045 | 0.0213861 | -0.3192755 | -0.3210024 | 678.9806 | 764.7612
7.406685 | 0.02018149 | 90.27726 | 0.02242026 | 6.753219 | 0.8804142 | 18934239.0 | 22052993.2 | -0.01096484 | -0.009633934 | 0.02197304 | -0.3286328 | -0.3301352 | 680.9913 | 767.2319
7.606685 | 0.02078511 | 90.2761 | 0.02303317 | 6.757856 | 0.877267 | 19037033.6 | 22667346.0 | -0.0112749 | -0.009906671 | 0.02255963 | -0.3387273 | -0.3411048 | 682.9885 | 769.6855
7.806685 | 0.02138873 | 90.27494 | 0.02364605 | 6.762498 | 0.8741234 | 19140419.5 | 23284326.8 | -0.0115848 | -0.01017925 | 0.02314587 | -0.3481472 | -0.3507322 | 684.9733 | 772.1213
8.006685 | 0.02199236 | 90.27378 | 0.02425888 | 6.767144 | 0.8709835 | 19244387.6 | 23903888.1 | -0.01189454 | -0.01045166 | 0.02373177 | -0.3569447 | -0.3584727 | 686.9461 | 774.5401
8.206685 | 0.02259599 | 90.27262 | 0.02487168 | 6.771794 | 0.8678478 | 19348929.5 | 24525984.7 | -0.0122041 | -0.01072393 | 0.02431731 | -0.366171 | -0.3674118 | 688.9064 | 776.9438
8.406685 | 0.02319963 | 90.27145 | 0.02548445 | 6.776447 | 0.8647158 | 19454038.0 | 25150580.0 | -0.01251348 | -0.01099604 | 0.02490251 | -0.3752997 | -0.3760642 | 690.8543 | 779.3315
8.606685 | 0.02380327 | 90.27029 | 0.02609718 | 6.781106 | 0.8615878 | 19559704.8 | 25777630.6 | -0.01282269 | -0.01126802 | 0.02548736 | -0.3852373 | -0.3866117 | 692.79 | 781.7049
8.806685 | 0.02440691 | 90.26913 | 0.02670987 | 6.785769 | 0.8584631 | 19665922.7 | 26407098.6 | -0.01313172 | -0.01153985 | 0.02607186 | -0.3945562 | -0.3957921 | 694.7152 | 784.0632
9.006685 | 0.02501054 | 90.26797 | 0.02732253 | 6.790437 | 0.8553426 | 19772684.5 | 27038948.7 | -0.01344056 | -0.01181155 | 0.02665601 | -0.4038846 | -0.4050181 | 696.6292 | 786.4067
9.206685 | 0.02561417 | 90.26682 | 0.02793516 | 6.795111 | 0.8522266 | 19879983.9 | 27673148.2 | -0.01374921 | -0.0120831 | 0.02723982 | -0.413267 | -0.4141855 | 698.5319 | 788.7351
9.406685 | 0.02621778 | 90.26566 | 0.02854774 | 6.799792 | 0.8491153 | 19987813.9 | 28309661.9 | -0.01405767 | -0.01235453 | 0.02782329 | -0.4225018 | -0.4230377 | 700.424 | 791.0485
9.606685 | 0.02682138 | 90.26451 | 0.02916028 | 6.80448 | 0.8460087 | 20096168.3 | 28948458.1 | -0.01436592 | -0.01262584 | 0.0284064 | -0.4311716 | -0.4308326 | 702.3058 | 793.3462
9.806685 | 0.02742495 | 90.26335 | 0.02977279 | 6.809177 | 0.8429068 | 20205040.4 | 29589503.6 | -0.01467397 | -0.01289704 | 0.02898918 | -0.4422996 | -0.4425214 | 704.1757 | 795.6306
10.00668 | 0.02802849 | 90.2622 | 0.03038524 | 6.813883 | 0.8398089 | 20314424.2 | 30232768.7 | -0.0149818 | -0.01316813 | 0.0295716 | -0.4521429 | -0.4523695 | 706.036 | 797.8993
10.20668 | 0.02863199 | 90.26104 | 0.03099764 | 6.115478 | 0.8367136 | 20424314.3 | 30878227.6 | -0.0152894 | -0.01343913 | 0.03015369 | -0.4622694 | -0.4627245 | 707.8856 | 800.1531
10.40668 | 0.02923544 | 90.25989 | 0.03160999 | 6.120214 | 0.8336187 | 20534704.9 | 31525850.8 | -0.01559675 | -0.01371004 | 0.03073543 | -0.4705527 | -0.4698625 | 709.7266 | 802.3912
10.60668 | 0.02983886 | 90.25875 | 0.03222228 | 6.124966 | 0.830524 | 20645589.3 | 32175605.3 | -0.01590385 | -0.01398089 | 0.03131683 | -0.4799413 | -0.4790628 | 711.5562 | 804.6156
10.80668 | 0.03044223 | 90.2576 | 0.03283452 | 5.42661 | 0.8274287 | 20756959.1 | 32827445.4 | -0.0162107 | -0.01425166 | 0.03189788 | -0.4893804 | -0.4882981 | 713.3767 | 806.8279
11.00668 | 0.03104558 | 90.25646 | 0.03344673 | 5.431393 | 0.8243326 | 20868807.6 | 33481337.2 | -0.0165173 | -0.01452235 | 0.03247859 | -0.4987348 | -0.4973757 | 715.1875 | 809.0275
11.20668 | 0.03164891 | 90.25532 | 0.03405889 | 5.436189 | 0.8212363 | 20981127.0 | 34137238.2 | -0.01682367 | -0.01479296 | 0.03305896 | -0.5079413 | -0.5062461 | 716.9892 | 811.2156
11.40668 | 0.03225223 | 90.25419 | 0.03467103 | 5.440998 | 0.8181403 | 21093910.2 | 34795113.1 | -0.0171298 | -0.01506348 | 0.03363898 | -0.5170221 | -0.5148929 | 718.7819 | 813.3926
11.60668 | 0.03285553 | 90.25306 | 0.03528314 | 5.445817 | 0.8150447 | 21207150.0 | 35454923.0 | -0.01743571 | -0.01533391 | 0.03421867 | -0.5277076 | -0.5262615 | 720.5656 | 815.5608
11.80668 | 0.03345883 | 90.25193 | 0.03589522 | 5.450647 | 0.8119499 | 21320841.3 | 36116643.3 | -0.01774139 | -0.01560424 | 0.03479801 | -0.5375427 | -0.5360898 | 722.3402 | 817.7171
12.00668 | 0.03406211 | 90.25081 | 0.03650729 | 5.455487 | 0.8088559 | 21434976.8 | 36780235.5 | -0.01804685 | -0.01587446 | 0.03537702 | -0.5471918 | -0.5456265 | 724.107 | 819.8636
12.20668 | 0.03466539 | 90.24969 | 0.03711933 | 5.460338 | 0.8057624 | 21549550.5 | 37445669.7 | -0.01835209 | -0.01614458 | 0.03595568 | -0.5568378 | -0.5551567 | 725.8657 | 822.0005
12.40668 | 0.03526866 | 90.24857 | 0.03773136 | 5.465197 | 0.8026692 | 21664556.8 | 38112918.2 | -0.01865712 | -0.01641459 | 0.036534 | -0.5665208 | -0.5647304 | 727.6159 | 824.1273
12.60668 | 0.03587193 | 90.24745 | 0.03834337 | 5.470066 | 0.7995762 | 21779989.7 | 38781949.3 | -0.01896193 | -0.01668448 | 0.03711198 | -0.5762245 | -0.5743152 | 729.358 | 826.2444
12.80668 | 0.0364752 | 90.24634 | 0.03895537 | 5.474943 | 0.7964832 | 21895842.8 | 39452731.2 | -0.01926654 | -0.01695427 | 0.03768962 | -0.5859318 | -0.5839253 | 731.0925 | 828.3525
13.00668 | 0.03707847 | 90.24523 | 0.03956736 | 5.479829 | 0.79339 | 22012110.7 | 40125235.8 | -0.01957094 | -0.01722394 | 0.03826693 | -0.5957079 | -0.5935931 | 732.8188 | 830.4511
13.20668 | 0.03768174 | 90.24412 | 0.04017934 | 5.484722 | 0.7902965 | 22128787.0 | 40799431.4 | -0.01987513 | -0.01749349 | 0.03884389 | -0.6052161 | -0.602956 | 734.5375 | 832.5405
13.40668 | 0.03828502 | 90.24301 | 0.04079132 | 4.083374 | 0.7872026 | 22245865.2 | 41475283.8 | -0.02017912 | -0.01776292 | 0.03942052 | -0.6150878 | -0.6126999 | 736.2492 | 834.6223