## Exp
Strain Rate 3e-3/s
923K 2014 Singh |  | 873K 2014 Singh |  | 823K 2014 Singh |  | 773K 2014 Singh |  | 723K 2014 Singh |  | 673K 2014 Singh |  | 573K 2014 Singh |  | 473K 2014 Singh |  | 300K 2014 Singh |  | 473K 2008 MatijaSevic
0.00243 | 287.54627 | 0.0024 | 345.07187 | 0.00257 | 403.8299 | 0.00232 | 429.74229 | 0.00231 | 448.23921 | 0.003 | 462.168 | 0.003 | 474.2897 | 0.003 | 481.3325 | 0.003 | 560.8427 | 0 | 0
0.00272 | 290.5856 | 0.00271 | 348.62585 | 0.00288 | 406.36375 | 0.00266 | 435.39068 | 0.00259 | 452.40283 | 0.01 | 516.303 | 0.01 | 527.8835 | 0.01 | 544.586 | 0.01 | 629.1891 | 0.003254698 | 440.6771
0.00304 | 292.9537 | 0.00303 | 351.53479 | 0.00321 | 408.43995 | 0.00297 | 437.97853 | 0.00291 | 457.36345 | 0.015 | 535.9263 | 0.015 | 547.263 | 0.015 | 567.7075 | 0.015 | 654.033 | 0.003683209 | 473.5279
0.0034 | 294.97606 | 0.00339 | 354.33207 | 0.0036 | 411.55532 | 0.0033 | 440.511 | 0.00324 | 460.4656 | 0.02 | 550.2999 | 0.02 | 561.443 | 0.02 | 584.7054 | 0.02 | 672.2527 | 0.005514766 | 501.7043
0.0038 | 297.23668 | 0.00379 | 357.39352 | 0.00402 | 414.21106 | 0.0037 | 443.71927 | 0.00363 | 465.00311 | 0.025 | 561.7139 | 0.025 | 572.6943 | 0.025 | 598.2396 | 0.025 | 686.7339 | 0.01009883 | 534.2579
0.00426 | 298.57603 | 0.00424 | 359.81189 | 0.0045 | 416.91328 | 0.00418 | 448.91837 | 0.00406 | 468.78553 | 0.03 | 571.2153 | 0.03 | 582.0545 | 0.03 | 609.5302 | 0.03 | 698.797 | 0.0174076 | 563.2075
0.00476 | 300.50574 | 0.00475 | 362.70428 | 0.00503 | 419.94125 | 0.0048 | 452.71912 | 0.00454 | 472.95524 | 0.035 | 579.3739 | 0.035 | 590.0877 | 0.035 | 619.2423 | 0.035 | 709.1615 | 0.02421445 | 592.2429
0.00533 | 302.7674 | 0.00531 | 365.23203 | 0.00563 | 422.52788 | 0.00535 | 455.1512 | 0.00508 | 476.58667 | 0.04 | 586.5354 | 0.04 | 597.136 | 0.04 | 627.7803 | 0.04 | 718.2638 | 0.03458498 | 618.3601
0.00596 | 305.13811 | 0.00594 | 367.88623 | 0.0063 | 425.47316 | 0.00598 | 458.30018 | 0.00568 | 480.02872 | 0.045 | 592.9256 | 0.045 | 603.4228 | 0.045 | 635.409 | 0.045 | 726.3895 | 0.04618678 | 640.1138
0.00667 | 306.97131 | 0.00665 | 370.04803 | 0.00705 | 428.29775 | 0.00669 | 461.9584 | 0.00635 | 483.95422 | 0.05 | 598.7009 | 0.05 | 609.1026 | 0.05 | 642.3117 | 0.05 | 733.736 | 0.05722119 | 650.4203
0.00746 | 309.18836 | 0.00743 | 372.93002 | 0.00789 | 430.91264 | 0.00748 | 465.36499 | 0.00711 | 489.56507 | 0.055 | 603.9737 | 0.055 | 614.2867 | 0.055 | 648.6205 | 0.055 | 740.4458 | 0.07204155 | 666.4188
0.00834 | 310.48345 | 0.00832 | 375.59997 | 0.00882 | 434.36473 | 0.00837 | 468.65532 | 0.00795 | 493.47286 | 0.06 | 608.828 | 0.06 | 619.0579 | 0.06 | 654.434 | 0.06 | 746.6248 | 0.08410215 | 663.0944
0.00933 | 311.97212 | 0.0093 | 377.9656 | 0.00987 | 437.61184 | 0.00937 | 472.3962 | 0.00889 | 497.712 | 0.065 | 613.3279 | 0.065 | 623.4797 | 0.065 | 659.828 | 0.065 | 752.3546 | 0.09643682 | 653.8155
0.01044 | 313.5625 | 0.01041 | 380.00619 | 0.01104 | 440.57302 | 0.01048 | 475.30592 | 0.00995 | 502.21475 | 0.07 | 617.5238 | 0.07 | 627.6018 | 0.07 | 664.8616 | 0.07 | 757.6987 | 0.1107181 | 639.4736
0.01168 | 314.68601 | 0.01164 | 381.27192 | 0.01235 | 443.75498 | 0.01172 | 479.24442 | 0.01113 | 505.8419 | 0.075 | 621.4559 | 0.075 | 631.4639 | 0.075 | 669.5823 | 0.075 | 762.708 | 0.1256277 | 609.6368
0.01307 | 316.00413 | 0.01303 | 383.65398 | 0.01382 | 446.82512 | 0.01311 | 483.9449 | 0.01245 | 510.57218 | 0.08 | 625.1568 | 0.08 | 635.0981 | 0.08 | 674.0286 | 0.08 | 767.4239 | 0.1387005 | 574.5252
0.01462 | 317.23207 | 0.01457 | 385.54 | 0.01545 | 449.76384 | 0.01467 | 488.17582 | 0.01392 | 514.88056 | 0.085 | 628.6533 | 0.085 | 638.531 | 0.085 | 678.2321 | 0.085 | 771.8804 | 0.152412 | 526.1291
0.01636 | 318.36874 | 0.0163 | 387.96265 | 0.01729 | 452.89263 | 0.01641 | 492.22097 | 0.01558 | 519.46027 | [8 empty] | 0.1627904 | 471.3936
0.0183 | 319.75051 | 0.01824 | 389.80265 | 0.01934 | 455.81969 | 0.01835 | 496.37449 | 0.01742 | 524.23883 | [8 empty] | 0.166751 | 454.1972
0.02047 | 320.75103 | 0.0204 | 391.88548 | 0.02164 | 458.76568 | 0.02053 | 500.41209 | 0.01949 | 529.30078
0.0229 | 321.65765 | 0.02283 | 393.70789 | 0.02421 | 461.38264 | 0.02297 | 504.25433 | 0.0218 | 534.65347
0.02485 | 322.01648 | 0.02554 | 395.48788 | 0.02708 | 464.08453 | 0.02569 | 508.43271 | 0.02439 | 539.97884
|  | 0.02857 | 396.45457 | 0.03029 | 466.80223 | 0.02874 | 512.87771 | 0.02728 | 545.275
|  | 0.03069 | 397.33305 | 0.03389 | 469.39424 | 0.03215 | 516.89362 | 0.03052 | 551.20474
|  |  |  | 0.03791 | 471.78712 | 0.03597 | 521.01954 | 0.03414 | 557.03091
|  |  |  | 0.04114 | 472.94071 | 0.04024 | 525.25761 | 0.03819 | 562.57917
[6 empty] | 0.04501 | 529.61002 | 0.04272 | 568.52557
[6 empty] | 0.05035 | 533.75694 | 0.04779 | 574.01515
[6 empty] | 0.05633 | 538.09862 | 0.05346 | 579.82002
[6 empty] | 0.06301 | 542.39381 | 0.0598 | 585.77193
[6 empty] | 0.07049 | 546.64083 | 0.0669 | 592.3207
[6 empty] | 0.07886 | 550.75495 | 0.07467 | 597.33227
[8 empty] | 0.08182 | 601.62688

## Graph
480000000000000 | 20000000000000
21908902.3
21.9089
117.3616
| 1500000000000000 | 38729833.5
359034851.4
359.0349
8.5878e+22 | 185000000
6.354959e-09 | 13601.47 | 545750000000000
23361292.8
231744024.3
231.744

## 923K
time | Ep_eff | Phi | eeq | phi_1 | phi_2 | rho_i | rho_m | strain_xx | strain_yy | strain_zz | stress_xx | stress_yy | stress_zz | vonmises
0 | 0 | 0 | 0 | 0 | 0 | 0 | 0 | 0 | 0 | 0 | 0 | 0 | 0 | 0
0.002583081 | 1.997658e-21 | 90.28724 | 7.063001e-06 | 6.610784 | 0.9920408 | 16000000 | 4000000 | -2.13615e-06 | -1.897708e-06 | 7.749213e-06 | -1.704929e-07 | -1.75672e-07 | 1.56798 | 1.697624
0.01844406 | 8.347041e-19 | 90.28755 | 5.043392e-05 | 6.610799 | 0.9920998 | 16000000 | 4000000 | -1.525513e-05 | -1.355235e-05 | 5.53306e-05 | -8.688396e-06 | -8.953091e-06 | 11.19891 | 12.12453
0.1 | 2.405748e-13 | 90.28919 | 0.0002734954 | 6.610875 | 0.9924024 | 16000000.0 | 4000000.0 | -8.278394e-05 | -7.354483e-05 | 0.0002999538 | -0.000253785 | -0.0002617552 | 60.81263 | 65.82891
0.2066849 | 7.145092e-10 | 90.29145 | 0.0005654066 | 6.610973 | 0.9927978 | 16000000.5 | 4000000.1 | -0.0001712782 | -0.0001521657 | 0.0006198577 | -0.001087637 | -0.001121514 | 125.9204 | 136.2822
0.4066849 | 2.14503e-05 | 90.29596 | 0.001115944 | 6.611447 | 0.993439 | 16013228.5 | 4002298.6 | -0.0003429132 | -0.0003044249 | 0.001219292 | -0.003576111 | -0.003751533 | 244.6182 | 264.9111
0.6066849 | 0.0004169489 | 90.2984 | 0.001705779 | 6.61603 | 0.9922837 | 16269634.8 | 4046834.8 | -0.0005970915 | -0.0005329269 | 0.001818358 | -0.01191058 | -0.01161671 | 295.5412 | 323.0822
0.8066849 | 0.001012805 | 90.30161 | 0.002312423 | 6.620741 | 0.9900539 | 16690513.6 | 4119894.8 | -0.0008951932 | -0.0008043715 | 0.002417059 | -0.01428829 | -0.01419084 | 308.5826 | 340.0263
1.006685 | 0.001619437 | 90.30435 | 0.002924722 | 6.624849 | 0.9868798 | 17157972.2 | 4200992.8 | -0.00120195 | -0.001082046 | 0.003015394 | -0.02027908 | -0.0205728 | 314.9597 | 348.5412
1.206685 | 0.002223672 | 90.3058 | 0.003539552 | 6.628925 | 0.9832563 | 17651162.6 | 4286508.5 | -0.001513083 | -0.001360511 | 0.003613366 | -0.02593929 | -0.02640429 | 318.8725 | 353.6102
1.406685 | 0.002827515 | 90.30631 | 0.00415514 | 6.633052 | 0.9795729 | 18161730.3 | 4374990.5 | -0.001826682 | -0.001638743 | 0.004210974 | -0.03088616 | -0.03144815 | 321.5925 | 357.0179
1.606685 | 0.003431543 | 90.30622 | 0.004770622 | 6.637231 | 0.9758895 | 18685056.7 | 4465636.3 | -0.002141663 | -0.001916565 | 0.00480822 | -0.03579635 | -0.03641539 | 323.6871 | 359.5797
1.806685 | 0.004035927 | 90.30576 | 0.00538573 | 6.641452 | 0.9722298 | 19218578.6 | 4558000.1 | -0.002457312 | -0.0021941 | 0.005405104 | -0.04076782 | -0.04140544 | 325.4261 | 361.6806
2.006685 | 0.004640779 | 90.30509 | 0.006000476 | 6.645704 | 0.968602 | 19760759.9 | 4651814.8 | -0.002773191 | -0.002471482 | 0.006001628 | -0.04564219 | -0.04630222 | 326.9504 | 363.5125
2.206685 | 0.005246132 | 90.3043 | 0.006614928 | 6.649988 | 0.9650017 | 20310598.4 | 4746905.9 | -0.003089071 | -0.002748776 | 0.006597791 | -0.05039218 | -0.05101746 | 328.3377 | 365.1784
2.406685 | 0.005851938 | 90.30343 | 0.007229128 | 6.654302 | 0.9614235 | 20867412.9 | 4843154.5 | -0.003404831 | -0.003026009 | 0.007193594 | -0.05502331 | -0.05556375 | 329.6338 | 366.7377
2.606685 | 0.006458098 | 90.30251 | 0.007843099 | 6.658648 | 0.9578648 | 21430750.2 | 4940481.6 | -0.003720419 | -0.003303184 | 0.007789037 | -0.05962011 | -0.06010263 | 330.8644 | 368.2211
2.806685 | 0.007064482 | 90.30156 | 0.008456844 | 6.663028 | 0.9543244 | 22000283.0 | 5038829.8 | -0.004035832 | -0.003580267 | 0.008384121 | -0.06418818 | -0.06461831 | 332.0478 | 369.6486
3.006685 | 0.007671 | 90.3006 | 0.009070367 | 6.667441 | 0.9508003 | 22575793.7 | 5138161.2 | -0.004351091 | -0.003857225 | 0.008978846 | -0.06866291 | -0.06908021 | 333.1914 | 371.0277
3.206685 | 0.00827757 | 90.29962 | 0.009683671 | 6.671887 | 0.9472909 | 23157086.9 | 5238441.4 | -0.004666209 | -0.004134024 | 0.009573214 | -0.07301378 | -0.07329274 | 334.3054 | 372.3697
3.406685 | 0.008884184 | 90.29863 | 0.01029678 | 6.676363 | 0.9437982 | 23744016.8 | 5339644.9 | -0.004981181 | -0.004410668 | 0.01016722 | -0.07742106 | -0.07763173 | 335.3918 | 373.6785
3.606685 | 0.009490822 | 90.29764 | 0.0109097 | 6.680866 | 0.9403229 | 24336428.7 | 5441744.6 | -0.005295989 | -0.00468716 | 0.01076087 | -0.08174695 | -0.08185674 | 336.4574 | 374.9628
3.806685 | 0.01009748 | 90.29665 | 0.01152247 | 6.685396 | 0.9368653 | 24934207.9 | 5544720.2 | -0.005610621 | -0.004963511 | 0.01135417 | -0.08605364 | -0.08610757 | 337.5041 | 376.225
4.006685 | 0.01070411 | 90.29566 | 0.01213509 | 6.689951 | 0.9334246 | 25537241.7 | 5648552.1 | -0.005925064 | -0.005239723 | 0.01194711 | -0.09036025 | -0.090355 | 338.5372 | 377.4704
4.206685 | 0.01131074 | 90.29467 | 0.01274757 | 6.694532 | 0.9300002 | 26145465.4 | 5753228.8 | -0.006239314 | -0.005515807 | 0.01253969 | -0.09459832 | -0.09450412 | 339.554 | 378.6955
4.406685 | 0.01191731 | 90.29369 | 0.01335992 | 6.699138 | 0.9265907 | 26758786.5 | 5858734.0 | -0.006553354 | -0.005791768 | 0.01313191 | -0.09883138 | -0.09866812 | 340.5593 | 379.9047
4.606685 | 0.01252381 | 90.2927 | 0.01397213 | 6.70377 | 0.9231961 | 27377132.2 | 5965055.0 | -0.006867172 | -0.006067618 | 0.01372378 | -0.1030442 | -0.1028236 | 341.5541 | 381.0994
4.806685 | 0.01313023 | 90.29172 | 0.01458421 | 6.708427 | 0.9198145 | 28000446.0 | 6072181.8 | -0.00718076 | -0.006343368 | 0.0143153 | -0.1072254 | -0.1069281 | 342.5378 | 382.2783
5.006685 | 0.01373656 | 90.29074 | 0.01519617 | 6.713111 | 0.9164454 | 28628664.9 | 6180103.4 | -0.007494104 | -0.00661903 | 0.01490646 | -0.1114095 | -0.1110492 | 343.5108 | 383.4423
5.206685 | 0.0143428 | 90.28976 | 0.01580799 | 6.717822 | 0.9130878 | 29261726.6 | 6288808.7 | -0.007807193 | -0.006894615 | 0.01549726 | -0.1155397 | -0.1151335 | 344.474 | 384.5925
5.406685 | 0.01494893 | 90.28879 | 0.01641969 | 6.722559 | 0.909741 | 29899566.7 | 6398286.5 | -0.008120022 | -0.007170124 | 0.01608771 | -0.119691 | -0.1192045 | 345.4286 | 385.7308
5.606685 | 0.01555497 | 90.28782 | 0.01703128 | 6.72732 | 0.9064053 | 30542120.7 | 6508525.5 | -0.008432586 | -0.007445561 | 0.01667781 | -0.1238415 | -0.1233259 | 346.3762 | 386.8592
5.806685 | 0.01616091 | 90.28686 | 0.01764274 | 6.732104 | 0.9030804 | 31189338.9 | 6619516.9 | -0.008744886 | -0.007720925 | 0.01726755 | -0.1278936 | -0.1272913 | 347.3157 | 387.9768
6.006685 | 0.01676677 | 90.2859 | 0.01825411 | 6.73691 | 0.8997664 | 31841161.7 | 6731250.2 | -0.009056924 | -0.007996215 | 0.01785694 | -0.1319618 | -0.1312951 | 348.2482 | 389.0849
6.206685 | 0.01737253 | 90.28494 | 0.01886536 | 6.741735 | 0.8964641 | 32497529.2 | 6843715.0 | -0.009368698 | -0.00827143 | 0.01844598 | -0.136089 | -0.1353367 | 349.1751 | 390.1853
6.406685 | 0.0179782 | 90.28399 | 0.01947653 | 6.746578 | 0.8931738 | 33158395.0 | 6956903.1 | -0.009680211 | -0.008546568 | 0.01903467 | -0.1400823 | -0.1392955 | 350.0952 | 391.2769
6.606685 | 0.0185838 | 90.28305 | 0.0200876 | 6.751438 | 0.8898956 | 33823705.9 | 7070805.2 | -0.009991466 | -0.008821627 | 0.019623 | -0.144121 | -0.143273 | 351.0092 | 392.3606
6.806685 | 0.01918932 | 90.28211 | 0.02069858 | 6.756313 | 0.8866297 | 34493407.4 | 7185411.7 | -0.01030246 | -0.009096605 | 0.02021098 | -0.1481481 | -0.1472414 | 351.9182 | 393.4375
7.006685 | 0.01979477 | 90.28117 | 0.02130949 | 6.761201 | 0.8833767 | 35167454.2 | 7300714.8 | -0.0106132 | -0.009371501 | 0.02079861 | -0.152197 | -0.1512659 | 352.8216 | 394.5074
7.206685 | 0.02040015 | 90.28024 | 0.02192032 | 6.766102 | 0.8801369 | 35845795.1 | 7416705.3 | -0.01092369 | -0.00964631 | 0.02138589 | -0.1562246 | -0.1552085 | 353.7202 | 395.5708
7.406685 | 0.02100546 | 90.27931 | 0.02253108 | 6.771014 | 0.8769099 | 36528384.6 | 7533375.5 | -0.01123393 | -0.009921033 | 0.02197282 | -0.1602051 | -0.1591223 | 354.6135 | 396.6275
7.606685 | 0.02161072 | 90.27838 | 0.02314177 | 6.775937 | 0.8736962 | 37215172.5 | 7650716.5 | -0.01154391 | -0.01019567 | 0.0225594 | -0.164213 | -0.1630681 | 355.5026 | 397.6789
7.806685 | 0.02221591 | 90.27746 | 0.0237524 | 6.780868 | 0.870496 | 37906122.1 | 7768721.8 | -0.01185365 | -0.01047021 | 0.02314563 | -0.1682106 | -0.167012 | 356.3862 | 398.7236
8.006685 | 0.02282106 | 90.27654 | 0.02436297 | 6.785808 | 0.867309 | 38601183.4 | 7887382.9 | -0.01216314 | -0.01074466 | 0.02373152 | -0.1722158 | -0.1709591 | 357.2654 | 399.7627
8.206685 | 0.02342615 | 90.27563 | 0.02497349 | 6.790755 | 0.8641355 | 39300317.5 | 8006692.8 | -0.0124724 | -0.01101901 | 0.02431705 | -0.1762174 | -0.1749002 | 358.1395 | 400.7956
8.406685 | 0.0240312 | 90.27471 | 0.02558396 | 6.795709 | 0.8609754 | 40003472.4 | 8126642.6 | -0.01278141 | -0.01129326 | 0.02490223 | -0.1802129 | -0.1788398 | 359.0097 | 401.8237
8.606685 | 0.0246362 | 90.2738 | 0.02619438 | 6.800669 | 0.8578282 | 40710609.8 | 8247225.6 | -0.01309019 | -0.01156742 | 0.02548707 | -0.1842147 | -0.1827834 | 359.8754 | 402.8465
8.806685 | 0.02524116 | 90.27289 | 0.02680475 | 6.805635 | 0.8546945 | 41421680.7 | 8368433.2 | -0.01339872 | -0.01184147 | 0.02607156 | -0.1882206 | -0.1867321 | 360.7377 | 403.8651
9.006685 | 0.02584607 | 90.27199 | 0.02741508 | 6.810605 | 0.8515742 | 42136650.4 | 8490259.5 | -0.01370703 | -0.01211542 | 0.0266557 | -0.1922223 | -0.1906757 | 361.5966 | 404.8795
9.206685 | 0.02645096 | 90.27108 | 0.02802538 | 6.815579 | 0.8484665 | 42855485.3 | 8612698.5 | -0.0140151 | -0.01238927 | 0.0272395 | -0.1962373 | -0.194624 | 362.4505 | 405.8883
9.406685 | 0.02705581 | 90.27018 | 0.02863564 | 6.820556 | 0.8453715 | 43578138.5 | 8735742.1 | -0.01432294 | -0.01266301 | 0.02782295 | -0.2002491 | -0.1985765 | 363.3007 | 406.8927
9.606685 | 0.02766064 | 90.26928 | 0.02924586 | 6.825537 | 0.8422892 | 44304569.1 | 8859383.3 | -0.01463055 | -0.01293664 | 0.02840605 | -0.2042668 | -0.2025334 | 364.1475 | 407.8933
9.806685 | 0.02826542 | 90.26838 | 0.02985606 | 6.830519 | 0.8392192 | 45034730.1 | 8983613.9 | -0.01493794 | -0.01321015 | 0.02898881 | -0.2082914 | -0.2064954 | 364.9923 | 408.8914
10.00668 | 0.02887019 | 90.26749 | 0.03046623 | 6.835504 | 0.8361611 | 45768600.4 | 9108430.2 | -0.0152451 | -0.01348356 | 0.02957122 | -0.2123241 | -0.2104593 | 365.8319 | 409.8838
10.20668 | 0.02947493 | 90.26659 | 0.03107637 | 6.840491 | 0.8331153 | 46506134.6 | 9233824.5 | -0.01555204 | -0.01375686 | 0.03015329 | -0.2163593 | -0.2144306 | 366.6684 | 410.8726
10.40668 | 0.03007965 | 90.26569 | 0.03168649 | 6.84548 | 0.8300817 | 47247298.9 | 9359790.7 | -0.01585876 | -0.01403003 | 0.03073502 | -0.2203973 | -0.2183927 | 367.5009 | 411.857

## 873K
time | Ep_eff | Phi | eeq | phi_1 | phi_2 | rho_i | rho_m | strain_xx | strain_yy | strain_zz | stress_xx | stress_yy | stress_zz | vonmises
0 | 0 | 0 | 0 | 0 | 0 | 0 | 0 | 0 | 0 | 0 | 0 | 0 | 0 | 0
0.002583081 | 1.26673e-23 | 90.28724 | 7.03e-06 | 6.610783 | 0.9920407 | 16000000 | 4000000 | -2.123176e-06 | -1.894177e-06 | 7.749213e-06 | -1.587797e-07 | -1.626632e-07 | 1.598195 | 1.718892
0.01844406 | 7.169672e-21 | 90.28754 | 5.019828e-05 | 6.610797 | 0.9920989 | 16000000 | 4000000 | -1.516245e-05 | -1.352711e-05 | 5.53306e-05 | -8.091225e-06 | -8.289813e-06 | 11.41471 | 12.27644
0.1 | 8.160413e-15 | 90.28917 | 0.0002722177 | 6.610866 | 0.992398 | 16000000.0 | 4000000.0 | -8.228024e-05 | -7.3407e-05 | 0.000299954 | -0.0002362547 | -0.0002422757 | 61.98391 | 66.65403
0.2066849 | 5.127623e-11 | 90.29141 | 0.0005627653 | 6.610954 | 0.9927885 | 16000000.0 | 4000000.0 | -0.0001702341 | -0.0001518783 | 0.0006198582 | -0.001012794 | -0.001038354 | 128.3445 | 137.9914
0.4066849 | 4.939552e-06 | 90.29602 | 0.001108547 | 6.61118 | 0.9934948 | 16002918.7 | 4000507.2 | -0.0003369298 | -0.0003004394 | 0.001219294 | -0.005349432 | -0.005283851 | 252.5495 | 271.5066
0.6066849 | 0.0002946491 | 90.29899 | 0.001686123 | 6.614813 | 0.9929009 | 16183051.4 | 4031797.0 | -0.000567691 | -0.0005053463 | 0.001818361 | -0.01275598 | -0.01234154 | 324.9893 | 352.0457
0.8066849 | 0.0008762983 | 90.30206 | 0.002289329 | 6.619829 | 0.9909708 | 16573820.5 | 4099633.3 | -0.0008602905 | -0.0007700854 | 0.002417064 | -0.01369954 | -0.01347212 | 343.6694 | 375.9556
1.006685 | 0.001486544 | 90.30515 | 0.002899864 | 6.623907 | 0.988002 | 17023350.8 | 4177619.3 | -0.00116464 | -0.001045326 | 0.003015402 | -0.02083354 | -0.02089222 | 352.3126 | 387.9707
1.206685 | 0.002094307 | 90.30683 | 0.003514155 | 6.627893 | 0.9843569 | 17503240.7 | 4260823.3 | -0.001474122 | -0.001322847 | 0.003613375 | -0.02794147 | -0.02833164 | 357.4591 | 395.162
1.406685 | 0.002700182 | 90.30744 | 0.004129825 | 6.631937 | 0.9806066 | 18003220.6 | 4347461.7 | -0.001786587 | -0.001600676 | 0.004210984 | -0.03351585 | -0.03404003 | 360.921 | 399.8928
1.606685 | 0.003305433 | 90.30739 | 0.004745736 | 6.636055 | 0.976841 | 18517293.4 | 4436492.4 | -0.00210084 | -0.001878182 | 0.00480823 | -0.0391282 | -0.03980356 | 363.5256 | 403.3565
1.806685 | 0.003910492 | 90.30695 | 0.005361379 | 6.640228 | 0.9730829 | 19042230.2 | 4527354.1 | -0.002416132 | -0.002155285 | 0.005405115 | -0.04494335 | -0.04566472 | 365.6559 | 406.1297
2.006685 | 0.004515638 | 90.30627 | 0.005976648 | 6.644431 | 0.9693493 | 19576258.3 | 4619738.6 | -0.002731858 | -0.002432191 | 0.006001639 | -0.05069024 | -0.05147314 | 367.4957 | 408.4891
2.206685 | 0.005121017 | 90.30546 | 0.006591587 | 6.648653 | 0.9656454 | 20118232.2 | 4713446.5 | -0.003047665 | -0.002709034 | 0.006597802 | -0.0561695 | -0.05700785 | 369.1485 | 410.583
2.406685 | 0.005726686 | 90.30457 | 0.007206256 | 6.6529 | 0.9619714 | 20667337.3 | 4808336.1 | -0.003363377 | -0.002985861 | 0.007193604 | -0.06169351 | -0.06242666 | 370.6771 | 412.5013
2.606685 | 0.006332657 | 90.30364 | 0.0078207 | 6.657176 | 0.9583252 | 21222982.5 | 4904304.1 | -0.003678904 | -0.003262679 | 0.007789047 | -0.06698065 | -0.06769947 | 372.1215 | 414.3032
2.806685 | 0.00693887 | 90.30268 | 0.008434944 | 6.661484 | 0.9547056 | 21784755.9 | 5001278.7 | -0.003994219 | -0.00353947 | 0.00838413 | -0.07221346 | -0.07290053 | 373.5051 | 416.0221
3.006685 | 0.007545243 | 90.3017 | 0.00904899 | 6.665829 | 0.951112 | 22352384.4 | 5099212.1 | -0.00430933 | -0.003816201 | 0.008978855 | -0.07743405 | -0.07806853 | 374.8413 | 417.6757
3.206685 | 0.008151697 | 90.30071 | 0.009662836 | 6.670209 | 0.9475401 | 22925669.3 | 5198069.6 | -0.004624266 | -0.004092825 | 0.009573221 | -0.08262387 | -0.0831931 | 376.1396 | 419.2755
3.406685 | 0.008758171 | 90.29971 | 0.01027648 | 6.674623 | 0.9439879 | 23504462.6 | 5297825.1 | -0.004939059 | -0.004369301 | 0.01016723 | -0.08771768 | -0.08821586 | 377.4048 | 420.828
3.606685 | 0.009364623 | 90.2987 | 0.01088992 | 6.67907 | 0.940454 | 24088621.3 | 5398453.6 | -0.005253718 | -0.00464561 | 0.01076088 | -0.09283606 | -0.09325685 | 378.6426 | 422.3414
3.806685 | 0.00997106 | 90.29768 | 0.01150318 | 6.683544 | 0.9369397 | 24678013.2 | 5499932.0 | -0.005568233 | -0.004921755 | 0.01135418 | -0.09784566 | -0.0981873 | 379.8571 | 423.8227
4.006685 | 0.01057748 | 90.29667 | 0.01211628 | 6.688045 | 0.9334449 | 25272512.4 | 5602238.3 | -0.005882589 | -0.005197743 | 0.01194711 | -0.1028538 | -0.1031544 | 381.0522 | 425.279
4.206685 | 0.0111839 | 90.29565 | 0.01272924 | 6.692569 | 0.9299685 | 25872018.3 | 5705354.7 | -0.006196776 | -0.005473579 | 0.01253969 | -0.1078231 | -0.108004 | 382.2306 | 426.7136
4.406685 | 0.01179028 | 90.29463 | 0.01334206 | 6.697118 | 0.9265101 | 26476439.3 | 5809265.2 | -0.006510783 | -0.00574927 | 0.01313192 | -0.1127608 | -0.1128678 | 383.394 | 428.1287
4.606685 | 0.01239665 | 90.29362 | 0.01395477 | 6.70169 | 0.9230686 | 27085712.5 | 5913958.7 | -0.006824609 | -0.006024818 | 0.01372379 | -0.1177002 | -0.1177342 | 384.5425 | 429.5239
4.806685 | 0.01300298 | 90.2926 | 0.01456736 | 6.706284 | 0.919643 | 27699757.7 | 6019421.2 | -0.007138248 | -0.006300226 | 0.0143153 | -0.1226055 | -0.1225541 | 385.6786 | 430.9017
5.006685 | 0.01360925 | 90.29159 | 0.01517983 | 6.7109 | 0.916232 | 28318508.6 | 6125641.1 | -0.007451689 | -0.006575501 | 0.01490646 | -0.1275087 | -0.127378 | 386.803 | 432.2627
5.206685 | 0.01421546 | 90.29057 | 0.01579219 | 6.715538 | 0.9128349 | 28941897.4 | 6232606.5 | -0.007764922 | -0.006850651 | 0.01549727 | -0.1324067 | -0.1321945 | 387.9179 | 433.6091
5.406685 | 0.01482159 | 90.28956 | 0.01640444 | 6.720199 | 0.9094503 | 29569878.8 | 6340309.4 | -0.008077935 | -0.007125692 | 0.01608772 | -0.1372577 | -0.1369621 | 389.0211 | 434.9387
5.606685 | 0.01542763 | 90.28855 | 0.01701658 | 6.724883 | 0.9060775 | 30202387.1 | 6448738.4 | -0.008390712 | -0.007400636 | 0.01667781 | -0.1421471 | -0.1417814 | 390.1152 | 436.2547
5.806685 | 0.01603358 | 90.28755 | 0.01762861 | 6.729592 | 0.9027156 | 30839369.6 | 6557884.2 | -0.008703242 | -0.007675494 | 0.01726756 | -0.1469399 | -0.1464933 | 391.2002 | 437.5572
6.006685 | 0.01663943 | 90.28654 | 0.01824053 | 6.734326 | 0.8993634 | 31480765.8 | 6667736.4 | -0.009015514 | -0.007950274 | 0.01785695 | -0.1517374 | -0.1512346 | 392.2776 | 438.848
6.206685 | 0.0172452 | 90.28554 | 0.01885233 | 6.739083 | 0.8960215 | 32126527.6 | 6778286.4 | -0.009327529 | -0.008224977 | 0.01844599 | -0.1565383 | -0.1559377 | 393.3466 | 440.1272
6.406685 | 0.01785087 | 90.28455 | 0.01946404 | 6.743863 | 0.8926894 | 32776599.6 | 6889524.7 | -0.009639283 | -0.008499606 | 0.01903467 | -0.1613182 | -0.16065 | 394.408 | 441.3958
6.606685 | 0.01845646 | 90.28356 | 0.02007565 | 6.748664 | 0.8893664 | 33430932.6 | 7001442.5 | -0.009950778 | -0.008774161 | 0.019623 | -0.1660875 | -0.1653463 | 395.4614 | 442.6538
6.806685 | 0.01906196 | 90.28257 | 0.02068716 | 6.753486 | 0.8860532 | 34089469.1 | 7114030.0 | -0.01026201 | -0.00904864 | 0.02021099 | -0.1708473 | -0.1700418 | 396.5083 | 443.9031
7.006685 | 0.01966739 | 90.28159 | 0.02129859 | 6.758326 | 0.8827503 | 34752162.7 | 7227278.9 | -0.01057299 | -0.00932304 | 0.02079862 | -0.1755899 | -0.1747085 | 397.5485 | 445.1435
7.206685 | 0.02027274 | 90.28061 | 0.02190993 | 6.763185 | 0.8794579 | 35418961.1 | 7341180.2 | -0.01088371 | -0.009597359 | 0.0213859 | -0.1803293 | -0.1793711 | 398.5831 | 446.3762
7.406685 | 0.02087802 | 90.27964 | 0.0225212 | 6.768058 | 0.8761762 | 36089823.1 | 7455726.8 | -0.01119417 | -0.009871599 | 0.02197283 | -0.1850366 | -0.1840064 | 399.6108 | 447.6001
7.606685 | 0.02148324 | 90.27867 | 0.02313238 | 6.772947 | 0.8729052 | 36764698.8 | 7570909.9 | -0.01150438 | -0.01014576 | 0.02255941 | -0.1897567 | -0.1886553 | 400.6324 | 448.8161
7.806685 | 0.02208839 | 90.2777 | 0.0237435 | 6.777849 | 0.869646 | 37443541.0 | 7686721.3 | -0.01181434 | -0.01041983 | 0.02314564 | -0.1944519 | -0.1932842 | 401.6484 | 450.0249
8.006685 | 0.02269349 | 90.27674 | 0.02435456 | 6.782764 | 0.8663983 | 38126307.4 | 7803153.7 | -0.01212405 | -0.01069382 | 0.02373153 | -0.199168 | -0.1979217 | 402.6586 | 451.2262
8.206685 | 0.02329852 | 90.27578 | 0.02496555 | 6.787691 | 0.8631627 | 38812947.9 | 7920198.4 | -0.01243351 | -0.01096772 | 0.02431706 | -0.2038782 | -0.2025698 | 403.6641 | 452.4214
8.406685 | 0.02390351 | 90.27482 | 0.02557648 | 6.792628 | 0.8599391 | 39503424.8 | 8037848.8 | -0.01274272 | -0.01124153 | 0.02490225 | -0.2085727 | -0.2071824 | 404.6639 | 453.6095
8.606685 | 0.02450845 | 90.27387 | 0.02618736 | 6.797575 | 0.8567279 | 40197685.4 | 8156095.9 | -0.01305169 | -0.01151525 | 0.02548708 | -0.2132619 | -0.2118059 | 405.6598 | 454.7925
8.806685 | 0.02511333 | 90.27292 | 0.02679819 | 6.80253 | 0.8535287 | 40895693.6 | 8274933.4 | -0.01336041 | -0.01178887 | 0.02607157 | -0.2179515 | -0.2164212 | 406.6512 | 455.9696
9.006685 | 0.02571818 | 90.27197 | 0.02740897 | 6.807493 | 0.8503417 | 41597403.7 | 8394353.4 | -0.0136689 | -0.0120624 | 0.02665572 | -0.2226774 | -0.2210826 | 407.6384 | 457.1416
9.206685 | 0.02632299 | 90.27103 | 0.02801971 | 6.812463 | 0.8471672 | 42302788.8 | 8514351.3 | -0.01397715 | -0.01233582 | 0.02723952 | -0.2273594 | -0.2256889 | 408.6195 | 458.3064
9.406685 | 0.02692776 | 90.27009 | 0.0286304 | 6.817439 | 0.8440052 | 43011801.7 | 8634918.8 | -0.01428517 | -0.01260915 | 0.02782297 | -0.2320643 | -0.2303275 | 409.596 | 459.4654
9.606685 | 0.02753249 | 90.26915 | 0.02924106 | 6.822422 | 0.8408556 | 43724401.4 | 8756048.9 | -0.01459295 | -0.01288238 | 0.02840607 | -0.236762 | -0.2349498 | 410.568 | 460.6191
9.806685 | 0.0281372 | 90.26821 | 0.02985169 | 6.827409 | 0.8377181 | 44440549.6 | 8877735.1 | -0.0149005 | -0.0131555 | 0.02898883 | -0.2414662 | -0.2395855 | 411.5354 | 461.7672
10.00668 | 0.02874187 | 90.26728 | 0.03046228 | 6.832401 | 0.8345926 | 45160196.1 | 8999968.6 | -0.01520782 | -0.01342852 | 0.02957125 | -0.2461882 | -0.2442384 | 412.5001 | 462.912
10.20668 | 0.02934652 | 90.26635 | 0.03107284 | 6.837398 | 0.8314791 | 45883321.4 | 9122746.2 | -0.01551491 | -0.01370143 | 0.03015332 | -0.2508925 | -0.2488711 | 413.4594 | 464.0505
10.40668 | 0.02995115 | 90.26541 | 0.03168338 | 6.842398 | 0.8283777 | 46609882.0 | 9246060.3 | -0.01582177 | -0.01397423 | 0.03073504 | -0.2556156 | -0.2535248 | 414.4144 | 465.184
10.60668 | 0.03055574 | 90.26448 | 0.03229389 | 6.144276 | 0.8252882 | 47339831.3 | 9369902.9 | -0.01612842 | -0.01424692 | 0.03131642 | -0.2603447 | -0.2581703 | 415.3663 | 466.314
10.80668 | 0.03116032 | 90.26356 | 0.03290438 | 6.149282 | 0.8222104 | 48073140.4 | 9494269.2 | -0.01643484 | -0.01451949 | 0.03189746 | -0.2650653 | -0.2628244 | 416.3146 | 467.4396
11.00668 | 0.03176488 | 90.26263 | 0.03351484 | 6.154291 | 0.8191443 | 48809777.7 | 9619153.6 | -0.01674104 | -0.01479196 | 0.03247816 | -0.2698183 | -0.2674885 | 417.2584 | 468.5602
11.20668 | 0.03236943 | 90.2617 | 0.03412529 | 6.159301 | 0.81609 | 49549698.0 | 9744548.4 | -0.01704702 | -0.01506431 | 0.03305851 | -0.2745554 | -0.2721555 | 418.1996 | 469.6778
11.40668 | 0.03297395 | 90.26078 | 0.03473573 | 5.461189 | 0.8130472 | 50292874.1 | 9870449.1 | -0.01735278 | -0.01533655 | 0.03363852 | -0.2793541 | -0.2768817 | 419.1363 | 470.7904
11.60668 | 0.03357848 | 90.25985 | 0.03534615 | 5.466203 | 0.8100158 | 51039278.0 | 9996850.7 | -0.01765832 | -0.01560867 | 0.03421819 | -0.2840865 | -0.2815199 | 420.0683 | 471.8977
11.80668 | 0.03418299 | 90.25893 | 0.03595656 | 5.471218 | 0.8069955 | 51788862.1 | 10123745.1 | -0.01796365 | -0.01588067 | 0.03479752 | -0.288869 | -0.2862143 | 420.9972 | 473.0016
12.00668 | 0.03478749 | 90.25801 | 0.03656696 | 5.476234 | 0.8039864 | 52541600.4 | 10251128.0 | -0.01826877 | -0.01615255 | 0.03537651 | -0.2936452 | -0.2909131 | 421.9221 | 474.101
12.20668 | 0.03539199 | 90.25709 | 0.03717735 | 5.481251 | 0.8009884 | 53297454.1 | 10378992.6 | -0.01857367 | -0.01642432 | 0.03595515 | -0.2984421 | -0.295623 | 422.844 | 475.1971
12.40668 | 0.03599648 | 90.25616 | 0.03778773 | 5.486268 | 0.798001 | 54056391.6 | 10507333.7 | -0.01887836 | -0.01669596 | 0.03653346 | -0.3032585 | -0.3003467 | 423.7627 | 476.2898
12.60668 | 0.03660096 | 90.25524 | 0.03839811 | 5.491285 | 0.7950242 | 54818383.6 | 10636146.2 | -0.01918284 | -0.01696748 | 0.03711142 | -0.3080554 | -0.3050627 | 424.6774 | 477.3782
12.80668 | 0.03720545 | 90.25432 | 0.03900848 | 5.496302 | 0.7920582 | 55583395.7 | 10765424.2 | -0.01948711 | -0.01723889 | 0.03768905 | -0.3128883 | -0.3098004 | 425.5888 | 478.4628
13.00668 | 0.03780993 | 90.2534 | 0.03961886 | 5.501319 | 0.789103 | 56351395.8 | 10895162.4 | -0.01979117 | -0.01751017 | 0.03826634 | -0.3177157 | -0.3145446 | 426.4972 | 479.5441
13.20668 | 0.03841441 | 90.25248 | 0.04022923 | 5.506336 | 0.7861582 | 57122359.2 | 11025356.6 | -0.02009502 | -0.01778133 | 0.03884329 | -0.3225601 | -0.3192974 | 427.4013 | 480.6209
13.40668 | 0.0390189 | 90.25156 | 0.04083961 | 5.511352 | 0.7832239 | 57896247.1 | 11156000.0 | -0.02039867 | -0.01805236 | 0.0394199 | -0.3274156 | -0.324061 | 428.3027 | 481.6946
13.60668 | 0.03962338 | 90.25064 | 0.04144998 | 5.516368 | 0.7802997 | 58673031.7 | 11287088.1 | -0.02070211 | -0.01832327 | 0.03999617 | -0.3322616 | -0.3288218 | 429.2007 | 482.7648
13.80668 | 0.04022788 | 90.24972 | 0.04206037 | 4.115133 | 0.7773855 | 59452678.9 | 11418615.1 | -0.02100534 | -0.01859406 | 0.04057211 | -0.3371638 | -0.3336214 | 430.0962 | 483.8321
14.00668 | 0.04083237 | 90.2488 | 0.04267075 | 4.120146 | 0.7744813 | 60235163.2 | 11550576.7 | -0.02130837 | -0.01886472 | 0.04114771 | -0.3420566 | -0.3384173 | 430.9883 | 484.896
14.20668 | 0.04143688 | 90.24788 | 0.04328115 | 4.12516 | 0.7715871 | 61020458.0 | 11682968.3 | -0.0216112 | -0.01913526 | 0.04172297 | -0.3469535 | -0.3432216 | 431.877 | 485.956
14.40668 | 0.04204139 | 90.24696 | 0.04389155 | 4.130172 | 0.7687026 | 61808531.5 | 11815784.5 | -0.02191383 | -0.01940566 | 0.0422979 | -0.3518674 | -0.3480363 | 432.7625 | 487.0127
14.60668 | 0.04264591 | 90.24604 | 0.04450197 | 4.135183 | 0.7658274 | 62599353.3 | 11949020.4 | -0.02221625 | -0.01967595 | 0.04287249 | -0.3567931 | -0.3528639 | 433.6449 | 488.066
14.80668 | 0.04325045 | 90.24511 | 0.04511239 | 4.140194 | 0.7629621 | 63392898.2 | 12082671.5 | -0.02251847 | -0.0199461 | 0.04344674 | -0.3617291 | -0.3577019 | 434.5242 | 489.116
15.00668 | 0.04385499 | 90.24419 | 0.04572283 | 4.145203 | 0.760106 | 64189131.8 | 12216732.2 | -0.02282049 | -0.02021613 | 0.04402066 | -0.3667677 | -0.3626518 | 435.4008 | 490.1632
15.20668 | 0.04445955 | 90.24327 | 0.04633328 | 4.150212 | 0.757259 | 64988027.3 | 12351197.8 | -0.02312231 | -0.02048603 | 0.04459425 | -0.3716312 | -0.3674109 | 436.2751 | 491.2078
15.40668 | 0.04506412 | 90.24235 | 0.04694375 | 4.155221 | 0.7544218 | 65789569.0 | 12486065.9 | -0.02342393 | -0.02075581 | 0.0451675 | -0.3766088 | -0.3722799 | 437.1452 | 492.248
15.60668 | 0.0456687 | 90.24143 | 0.04755423 | 4.160227 | 0.751594 | 66593713.0 | 12621328.9 | -0.02372535 | -0.02102546 | 0.04574042 | -0.3816275 | -0.3771972 | 438.0133 | 493.2859
15.80668 | 0.0462733 | 90.24051 | 0.04816473 | 4.165233 | 0.7487758 | 67400444.4 | 12756984.4 | -0.02402657 | -0.02129498 | 0.046313 | -0.3865879 | -0.3820559 | 438.8782 | 494.3204
16.00668 | 0.04687792 | 90.23959 | 0.04877524 | 4.170238 | 0.7459663 | 68209724.9 | 12893026.0 | -0.0243276 | -0.02156437 | 0.04688525 | -0.3915797 | -0.3869436 | 439.7412 | 495.353
16.20668 | 0.04748256 | 90.23867 | 0.04938578 | 4.175242 | 0.7431661 | 69021539.9 | 13029451.2 | -0.02462843 | -0.02183363 | 0.04745717 | -0.3966192 | -0.3918801 | 440.6006 | 496.3818
16.40668 | 0.04808721 | 90.23775 | 0.04999634 | 4.180246 | 0.7403753 | 69835858.9 | 13166254.9 | -0.02492906 | -0.02210276 | 0.04802876 | -0.4016516 | -0.3968109 | 441.4572 | 497.4077
16.60668 | 0.0486919 | 90.23683 | 0.05060692 | 4.185248 | 0.7375933 | 70652660.8 | 13303433.6 | -0.0252295 | -0.02237176 | 0.04860001 | -0.4066947 | -0.4017508 | 442.3106 | 498.43
16.80668 | 0.0492966 | 90.23591 | 0.05121752 | 4.190249 | 0.73482 | 71471910.6 | 13440981.4 | -0.02552974 | -0.02264063 | 0.04917094 | -0.4117386 | -0.4066841 | 443.1618 | 499.4499
17 | 0.04988097 | 90.23503 | 0.05180772 | 4.195081 | 0.7321479 | 72265897.5 | 13574247.9 | -0.02581972 | -0.02290037 | 0.04972246 | -0.4159812 | -0.4107011 | 444.0055 | 500.4583

## 823K
time | Ep_eff | Phi | eeq | phi_1 | phi_2 | rho_i | rho_m | strain_xx | strain_yy | strain_zz | stress_xx | stress_yy | stress_zz | vonmises
0 | 0 | 0 | 0 | 0 | 0 | 0 | 0 | 0 | 0 | 0 | 0 | 0 | 0 | 0
0.002583081 | 4.490136e-26 | 90.28724 | 7.000602e-06 | 6.610783 | 0.9920406 | 16000000 | 4000000 | -2.111296e-06 | -1.891297e-06 | 7.749213e-06 | -1.480203e-07 | -1.507988e-07 | 1.627858 | 1.740346
0.01844406 | 4.133096e-23 | 90.28754 | 4.998836e-05 | 6.610796 | 0.9920979 | 16000000 | 4000000 | -1.507759e-05 | -1.350652e-05 | 5.533061e-05 | -7.542832e-06 | -7.685042e-06 | 11.62655 | 12.42968
0.1 | 1.752357e-16 | 90.28915 | 0.0002710793 | 6.610858 | 0.9923925 | 16000000 | 4000000 | -8.181908e-05 | -7.329452e-05 | 0.0002999541 | -0.0002201541 | -0.0002245121 | 63.1338 | 67.48634
0.2066849 | 2.744236e-12 | 90.29137 | 0.0005604123 | 6.610938 | 0.9927773 | 16000000.0 | 4000000.0 | -0.0001692783 | -0.0001516438 | 0.0006198586 | -0.0009440361 | -0.0009625067 | 130.7244 | 139.7153
0.4066849 | 7.558896e-07 | 90.29597 | 0.001103332 | 6.611091 | 0.993492 | 16000431.5 | 4000075.0 | -0.0003339978 | -0.0002991634 | 0.001219296 | -0.003675747 | -0.00374347 | 258.0479 | 275.721
0.6066849 | 0.0001869155 | 90.29964 | 0.001668205 | 6.613555 | 0.9934099 | 16111967.7 | 4019450.6 | -0.0005416561 | -0.0004822573 | 0.001818365 | -0.0127547 | -0.01229705 | 351.6804 | 377.6862
0.8066849 | 0.0007396334 | 90.30247 | 0.002267075 | 6.618864 | 0.9917831 | 16467091.5 | 4081103.5 | -0.0008265858 | -0.0007379299 | 0.00241707 | -0.01270131 | -0.01234646 | 378.2251 | 410.5381
1.006685 | 0.001350615 | 90.30589 | 0.002875248 | 6.622963 | 0.9891307 | 16897459.4 | 4155765.5 | -0.001128298 | -0.001009827 | 0.00301541 | -0.02085077 | -0.02067477 | 389.7214 | 426.6519
1.206685 | 0.001962096 | 90.30785 | 0.003488555 | 6.626855 | 0.9855333 | 17362732.9 | 4236431.5 | -0.001436029 | -0.001285746 | 0.003613384 | -0.03027984 | -0.03021838 | 396.4875 | 436.5417
1.406685 | 0.002570219 | 90.3086 | 0.004103965 | 6.630809 | 0.9817388 | 17851411.0 | 4321104.8 | -0.001747185 | -0.001562923 | 0.004210995 | -0.03610019 | -0.03638464 | 400.9089 | 442.9871
1.606685 | 0.003176761 | 90.30862 | 0.004720044 | 6.634858 | 0.9779243 | 18356033.0 | 4408489.3 | -0.002060428 | -0.001840161 | 0.004808242 | -0.04218207 | -0.04280102 | 404.1484 | 447.6037
1.806685 | 0.003782551 | 90.30821 | 0.005336085 | 6.638982 | 0.9741 | 18872467.6 | 4497866.7 | -0.002375098 | -0.002116954 | 0.005405127 | -0.04865676 | -0.04944177 | 406.7473 | 451.2132
2.006685 | 0.004388082 | 90.30752 | 0.005951817 | 6.643145 | 0.970286 | 19398481.5 | 4588848.7 | -0.002690544 | -0.002393404 | 0.006001651 | -0.05521892 | -0.05611473 | 408.9634 | 454.2301
2.206685 | 0.004993597 | 90.3067 | 0.006567202 | 6.647324 | 0.9664915 | 19932795.5 | 4681213.0 | -0.003006253 | -0.002669742 | 0.006597814 | -0.06172681 | -0.06265049 | 410.9287 | 456.8603
2.406685 | 0.005599186 | 90.30578 | 0.007182288 | 6.651513 | 0.9627279 | 20474496.3 | 4774800.7 | -0.003321925 | -0.002946089 | 0.007193617 | -0.06797613 | -0.06896372 | 412.728 | 459.2271
2.606685 | 0.006204908 | 90.30482 | 0.007797122 | 6.655724 | 0.9589999 | 21022907.7 | 4869493.9 | -0.003637417 | -0.003222483 | 0.00778906 | -0.07411574 | -0.07510874 | 414.4134 | 461.4101
2.806685 | 0.006810818 | 90.30383 | 0.00841175 | 6.659963 | 0.9553063 | 21577513.2 | 4965202.6 | -0.003952674 | -0.003498915 | 0.008384143 | -0.08018298 | -0.08116949 | 416.0169 | 463.4643
3.006685 | 0.007416905 | 90.30283 | 0.009026201 | 6.664238 | 0.9516445 | 22137930.2 | 5061859.9 | -0.004267683 | -0.003775353 | 0.008978868 | -0.08612235 | -0.08706899 | 417.5616 | 465.4271
3.206685 | 0.008023116 | 90.30182 | 0.009640479 | 6.668549 | 0.9480135 | 22703914.2 | 5159423.2 | -0.004582462 | -0.004051759 | 0.009573233 | -0.09206402 | -0.09296855 | 419.0584 | 467.3163
3.406685 | 0.008629378 | 90.3008 | 0.01025458 | 6.672897 | 0.9444114 | 23275278.9 | 5257859.7 | -0.004897035 | -0.00432809 | 0.01016724 | -0.09795674 | -0.09880302 | 420.5172 | 469.1455
3.606685 | 0.009235642 | 90.29978 | 0.01086849 | 6.677281 | 0.9408343 | 23851893.2 | 5357146.7 | -0.005211443 | -0.004604299 | 0.01076089 | -0.1038719 | -0.1046423 | 421.9421 | 470.9213
3.806685 | 0.009841851 | 90.29875 | 0.01148222 | 6.681699 | 0.9372789 | 24433638.7 | 5457263.3 | -0.005525717 | -0.004880342 | 0.01135418 | -0.1096375 | -0.110353 | 423.3388 | 472.651
4.006685 | 0.010448 | 90.29771 | 0.01209575 | 6.686148 | 0.933745 | 25020401.6 | 5558189.7 | -0.005839861 | -0.005156212 | 0.01194712 | -0.1154333 | -0.116073 | 424.7101 | 474.3412
4.206685 | 0.0110541 | 90.29667 | 0.01270912 | 6.690623 | 0.9302318 | 25612054.9 | 5659903.6 | -0.006153858 | -0.005431916 | 0.0125397 | -0.1211581 | -0.1216818 | 426.0607 | 476.0005
4.406685 | 0.01166018 | 90.29563 | 0.01332235 | 6.695123 | 0.9267389 | 26208506.0 | 5762388.9 | -0.006467699 | -0.005707463 | 0.01313193 | -0.1268202 | -0.1272669 | 427.3911 | 477.6323
4.606685 | 0.01226623 | 90.29458 | 0.01393544 | 6.699646 | 0.923265 | 26809650.0 | 5865627.2 | -0.006781371 | -0.005982855 | 0.0137238 | -0.1324782 | -0.1328455 | 428.7059 | 479.2425
4.806685 | 0.01287227 | 90.29354 | 0.01454842 | 6.70419 | 0.91981 | 27415415.4 | 5969605.9 | -0.007094873 | -0.006258097 | 0.01431531 | -0.1380978 | -0.1383857 | 430.0046 | 480.8311
5.006685 | 0.01347828 | 90.2925 | 0.01516129 | 6.708754 | 0.9163715 | 28025730.1 | 6074312.4 | -0.007408201 | -0.006533189 | 0.01490647 | -0.1437231 | -0.1439254 | 431.2893 | 482.4
5.206685 | 0.01408425 | 90.29146 | 0.01577406 | 6.713338 | 0.9129488 | 28640520.1 | 6179734.0 | -0.007721351 | -0.006808128 | 0.01549727 | -0.1493318 | -0.1494473 | 432.5623 | 483.9517
5.406685 | 0.01469018 | 90.29041 | 0.01638673 | 6.717941 | 0.9095403 | 29259731.7 | 6285861.0 | -0.008034321 | -0.007082922 | 0.01608772 | -0.1549579 | -0.1549783 | 433.8224 | 485.485
5.606685 | 0.01529607 | 90.28937 | 0.0169993 | 6.722563 | 0.9061452 | 29883298.4 | 6392681.9 | -0.008347102 | -0.007357575 | 0.01667782 | -0.1605639 | -0.1604736 | 435.0713 | 487.0017
5.806685 | 0.01590189 | 90.28833 | 0.01761178 | 6.727204 | 0.9027625 | 30511156.8 | 6500185.8 | -0.008659681 | -0.007632098 | 0.01726757 | -0.1661223 | -0.1659645 | 436.3111 | 488.5044
6.006685 | 0.01650765 | 90.28729 | 0.01822417 | 6.731864 | 0.8993915 | 31143255.0 | 6608363.5 | -0.008972049 | -0.007906499 | 0.01785696 | -0.1716878 | -0.1714384 | 437.5413 | 489.9926
6.206685 | 0.01711334 | 90.28625 | 0.01883646 | 6.736545 | 0.8960316 | 31779547.1 | 6717207.0 | -0.009284197 | -0.008180789 | 0.01844599 | -0.1772556 | -0.1769197 | 438.7617 | 491.4662
6.406685 | 0.01771896 | 90.28521 | 0.01944866 | 6.741247 | 0.8926814 | 32419985.8 | 6826708.2 | -0.009596111 | -0.008454983 | 0.01903468 | -0.1828352 | -0.1824021 | 439.9723 | 492.9255
6.606685 | 0.01832449 | 90.28418 | 0.02006076 | 6.745971 | 0.8893403 | 33064523.7 | 6936858.8 | -0.00990778 | -0.008729092 | 0.01962301 | -0.1883736 | -0.1878444 | 441.1735 | 494.371
6.806685 | 0.01892993 | 90.28315 | 0.02067277 | 6.750717 | 0.8860073 | 33713097.5 | 7047647.9 | -0.01021919 | -0.009003121 | 0.020211 | -0.1939102 | -0.1932945 | 442.3678 | 495.8061
7.006685 | 0.01953529 | 90.28212 | 0.02128468 | 6.755485 | 0.8826824 | 34365665.8 | 7159068.2 | -0.01053035 | -0.009277072 | 0.02079863 | -0.199406 | -0.1987111 | 443.554 | 497.2297
7.206685 | 0.02014057 | 90.2811 | 0.02189651 | 6.760274 | 0.8793655 | 35022175.1 | 7271110.5 | -0.01084125 | -0.009550945 | 0.02138591 | -0.2048964 | -0.2041072 | 444.733 | 498.6433
7.406685 | 0.02074577 | 90.28008 | 0.02250825 | 6.765084 | 0.8760569 | 35682580.7 | 7383767.0 | -0.0111519 | -0.009824741 | 0.02197284 | -0.210386 | -0.2095248 | 445.9043 | 500.0467
7.606685 | 0.02135091 | 90.27906 | 0.02311991 | 6.769912 | 0.8727567 | 36346828.7 | 7497028.4 | -0.01146229 | -0.01009846 | 0.02255943 | -0.2158614 | -0.2149072 | 447.0693 | 501.4416
7.806685 | 0.02195597 | 90.27805 | 0.02373149 | 6.774758 | 0.869465 | 37014880.6 | 7610888.0 | -0.01177242 | -0.01037209 | 0.02314566 | -0.2213102 | -0.2202803 | 448.2272 | 502.827
8.006685 | 0.02256098 | 90.27704 | 0.02434301 | 6.77962 | 0.8661822 | 37686690.7 | 7725337.9 | -0.01208231 | -0.01064564 | 0.02373154 | -0.2268037 | -0.2256784 | 449.378 | 504.2035
8.206685 | 0.02316592 | 90.27604 | 0.02495445 | 6.784498 | 0.8629088 | 38362208.1 | 7840369.4 | -0.01239195 | -0.01091911 | 0.02431708 | -0.2322525 | -0.2310452 | 450.5232 | 505.5726
8.406685 | 0.02377081 | 90.27504 | 0.02556583 | 6.78939 | 0.8596445 | 39041390.7 | 7955975.1 | -0.01270134 | -0.01119249 | 0.02490226 | -0.2377574 | -0.2364667 | 451.6626 | 506.9342
8.606685 | 0.02437564 | 90.27404 | 0.02617715 | 6.794296 | 0.85639 | 39724197.2 | 8072148.0 | -0.01301048 | -0.01146578 | 0.0254871 | -0.2431564 | -0.2417736 | 452.7962 | 508.2881
8.806685 | 0.02498042 | 90.27304 | 0.02678841 | 6.799213 | 0.8531453 | 40410589.9 | 8188881.5 | -0.01331937 | -0.01173899 | 0.02607159 | -0.2486021 | -0.2471474 | 453.9231 | 509.634
9.006685 | 0.02558516 | 90.27205 | 0.02739961 | 6.804142 | 0.8499107 | 41100521.2 | 8306167.5 | -0.01362802 | -0.01201211 | 0.02665574 | -0.2540434 | -0.2525088 | 455.0448 | 510.9731
9.206685 | 0.02618985 | 90.27107 | 0.02801077 | 6.809082 | 0.8466863 | 41793949.1 | 8423998.7 | -0.01393642 | -0.01228514 | 0.02723954 | -0.2594869 | -0.257865 | 456.1614 | 512.3059
9.406685 | 0.0267945 | 90.27008 | 0.02862188 | 6.814032 | 0.8434725 | 42490841.1 | 8542369.5 | -0.01424458 | -0.01255808 | 0.02782299 | -0.2649321 | -0.2632279 | 457.2718 | 513.6309
9.606685 | 0.02739912 | 90.2691 | 0.02923295 | 6.81899 | 0.8402697 | 43191155.6 | 8661272.9 | -0.0145525 | -0.01283093 | 0.0284061 | -0.2703807 | -0.268571 | 458.3764 | 514.9488
9.806685 | 0.0280037 | 90.26812 | 0.02984398 | 6.823958 | 0.8370779 | 43894841.6 | 8780700.0 | -0.01486018 | -0.01310367 | 0.02898886 | -0.2758185 | -0.2739353 | 459.4771 | 516.2616
10.00668 | 0.02860824 | 90.26715 | 0.03045497 | 6.828932 | 0.8338971 | 44601872.5 | 8900646.3 | -0.01516764 | -0.01337632 | 0.02957127 | -0.2812724 | -0.2793086 | 460.5721 | 517.5677
10.20668 | 0.02921276 | 90.26618 | 0.03106593 | 6.833914 | 0.8307274 | 45312206.4 | 9021104.7 | -0.01547485 | -0.01364887 | 0.03015334 | -0.2867331 | -0.2846872 | 461.6627 | 518.8681
10.40668 | 0.02981725 | 90.26521 | 0.03167686 | 6.135776 | 0.8275685 | 46025809.8 | 9142069.5 | -0.01578184 | -0.01392131 | 0.03073507 | -0.2921794 | -0.2900528 | 462.7482 | 520.1623
10.60668 | 0.03042171 | 90.26424 | 0.03228775 | 6.140769 | 0.8244208 | 46742641.8 | 9263533.5 | -0.0160886 | -0.01419365 | 0.03131646 | -0.2976489 | -0.2954318 | 463.8291 | 521.4509
10.80668 | 0.03102615 | 90.26327 | 0.03289862 | 6.145768 | 0.8212841 | 47462662.7 | 9385490.2 | -0.01639513 | -0.01446588 | 0.0318975 | -0.3031136 | -0.3008128 | 464.9058 | 522.7345
11.00668 | 0.03163057 | 90.26231 | 0.03350947 | 6.150772 | 0.8181585 | 48185848.8 | 9507935.3 | -0.01670145 | -0.014738 | 0.03247819 | -0.3085834 | -0.3062028 | 465.977 | 524.0117
11.20668 | 0.03223497 | 90.26135 | 0.03412029 | 5.452655 | 0.8150442 | 48912153.2 | 9630861.0 | -0.01700753 | -0.01501002 | 0.03305855 | -0.3140685 | -0.3116024 | 467.0446 | 525.2844
11.40668 | 0.03283935 | 90.26039 | 0.0347311 | 5.457667 | 0.8119408 | 49641539.7 | 9754261.1 | -0.0173134 | -0.01528192 | 0.03363856 | -0.3195461 | -0.3169883 | 468.1086 | 526.5527
11.60668 | 0.03344372 | 90.25944 | 0.03534189 | 5.462682 | 0.8088485 | 50373985.4 | 9878131.7 | -0.01761905 | -0.01555371 | 0.03421823 | -0.3250517 | -0.3224157 | 469.1673 | 527.815
11.80668 | 0.03404808 | 90.25848 | 0.03595266 | 5.467701 | 0.8057671 | 51109454.1 | 10002466.6 | -0.01792448 | -0.01582538 | 0.03479756 | -0.3305488 | -0.3278164 | 470.221 | 529.0715
12.00668 | 0.03465243 | 90.25752 | 0.03656342 | 5.472721 | 0.8026964 | 51847907.4 | 10127259.3 | -0.0182297 | -0.01609694 | 0.03537655 | -0.3360589 | -0.3332339 | 471.2706 | 530.3233
12.20668 | 0.03525677 | 90.25657 | 0.03717417 | 5.477744 | 0.7996366 | 52589307.7 | 10252503.5 | -0.0185347 | -0.01636838 | 0.0359552 | -0.3415829 | -0.338665 | 472.3168 | 531.5712
12.40668 | 0.03586111 | 90.25562 | 0.03778491 | 5.482768 | 0.7965873 | 53333628.4 | 10378194.6 | -0.01883949 | -0.01663971 | 0.03653351 | -0.3471173 | -0.3441042 | 473.3585 | 532.8141
12.60668 | 0.03646544 | 90.25467 | 0.03839565 | 5.487794 | 0.7935488 | 54080833.9 | 10504326.6 | -0.01914406 | -0.01691091 | 0.03711147 | -0.3526418 | -0.3495269 | 474.3966 | 534.0528
12.80668 | 0.03706976 | 90.25372 | 0.03900637 | 5.492821 | 0.7905207 | 54830891.3 | 10630894.0 | -0.01944843 | -0.017182 | 0.0376891 | -0.3582112 | -0.3550073 | 475.4307 | 535.2872
13.00668 | 0.03767408 | 90.25277 | 0.0396171 | 5.497849 | 0.7875028 | 55583771.6 | 10757891.8 | -0.01975258 | -0.01745297 | 0.03826639 | -0.3637682 | -0.3604603 | 476.4611 | 536.5174
13.20668 | 0.03827841 | 90.25182 | 0.04022782 | 5.502878 | 0.7844954 | 56339446.9 | 10885315.4 | -0.02005652 | -0.01772382 | 0.03884334 | -0.3693369 | -0.3659466 | 477.4871 | 537.7427
13.40668 | 0.03888273 | 90.25087 | 0.04083854 | 5.507907 | 0.7814981 | 57097877.2 | 11013158.0 | -0.02036026 | -0.01799455 | 0.03941995 | -0.3749361 | -0.3714236 | 478.5098 | 538.9644
13.60668 | 0.03948705 | 90.24992 | 0.04144926 | 4.106686 | 0.7785112 | 57859041.7 | 11141416.0 | -0.02066378 | -0.01826516 | 0.03999623 | -0.3805422 | -0.3769156 | 479.5281 | 540.1812
13.80668 | 0.04009139 | 90.24897 | 0.04205999 | 4.111714 | 0.7755344 | 58622908.5 | 11270084.3 | -0.02096711 | -0.01853564 | 0.04057217 | -0.3861451 | -0.3824229 | 480.5423 | 541.3937
14.00668 | 0.04069572 | 90.24802 | 0.04267071 | 4.116743 | 0.7725677 | 59389438.2 | 11399156.0 | -0.02127022 | -0.018806 | 0.04114777 | -0.3917701 | -0.3879374 | 481.5538 | 542.6031
14.20668 | 0.04130006 | 90.24707 | 0.04328145 | 4.121771 | 0.7696109 | 60158613.0 | 11528628.2 | -0.02157314 | -0.01907624 | 0.04172303 | -0.3974053 | -0.3934675 | 482.561 | 543.8079
14.40668 | 0.04190441 | 90.24613 | 0.04389219 | 4.126799 | 0.7666639 | 60930401.9 | 11658495.8 | -0.02187585 | -0.01934635 | 0.04229796 | -0.4030545 | -0.3990074 | 483.5645 | 545.0087
14.60668 | 0.04250877 | 90.24518 | 0.04450294 | 4.131827 | 0.7637263 | 61704768.6 | 11788752.6 | -0.02217836 | -0.01961634 | 0.04287255 | -0.4087163 | -0.404558 | 484.5654 | 546.2066
14.80668 | 0.04311314 | 90.24423 | 0.04511369 | 4.136854 | 0.7607983 | 62481695.4 | 11919395.7 | -0.02248066 | -0.01988619 | 0.04344681 | -0.4143877 | -0.4101205 | 485.562 | 547.3998
15.00668 | 0.04371752 | 90.24328 | 0.04572446 | 4.14188 | 0.7578801 | 63261151.0 | 12050419.8 | -0.02278277 | -0.02015593 | 0.04402073 | -0.4200782 | -0.4156958 | 486.5546 | 548.5888
15.20668 | 0.04432191 | 90.24233 | 0.04633525 | 4.146905 | 0.7549717 | 64043098.8 | 12181818.8 | -0.02308468 | -0.02042554 | 0.04459432 | -0.4257787 | -0.4212818 | 487.5445 | 549.7747
15.40668 | 0.04492632 | 90.24138 | 0.04694604 | 4.15193 | 0.7520726 | 64827521.5 | 12313589.8 | -0.02338639 | -0.02069502 | 0.04516757 | -0.4314957 | -0.4268842 | 488.5305 | 550.9565
15.60668 | 0.04553074 | 90.24044 | 0.04755685 | 4.156952 | 0.7491828 | 65614385.8 | 12445727.3 | -0.0236879 | -0.02096437 | 0.04574049 | -0.4372791 | -0.4325354 | 489.5136 | 552.1352
15.80668 | 0.04613518 | 90.23949 | 0.04816768 | 4.161974 | 0.7463022 | 66403667.0 | 12578227.1 | -0.02398921 | -0.0212336 | 0.04631307 | -0.4429698 | -0.4381248 | 490.4934 | 553.3103
16.00668 | 0.04673964 | 90.23854 | 0.04877852 | 4.166993 | 0.7434308 | 67195341.8 | 12711085.4 | -0.02429032 | -0.02150269 | 0.04688533 | -0.4487274 | -0.4437629 | 491.4693 | 554.4814
16.20668 | 0.04734412 | 90.23759 | 0.04938939 | 4.172012 | 0.7405683 | 67989383.4 | 12844297.6 | -0.02459124 | -0.02177166 | 0.04745725 | -0.4544976 | -0.4494134 | 492.4417 | 555.6486
16.40668 | 0.04794861 | 90.23664 | 0.05000027 | 4.177029 | 0.737715 | 68785758.5 | 12977858.4 | -0.02489196 | -0.02204051 | 0.04802883 | -0.4602668 | -0.4550562 | 493.4115 | 556.8129
16.60668 | 0.04855312 | 90.2357 | 0.05061117 | 4.182044 | 0.7348704 | 69584443.4 | 13111763.6 | -0.02519248 | -0.02230922 | 0.04860009 | -0.466084 | -0.4607596 | 494.3781 | 557.9742
16.80668 | 0.04915766 | 90.23475 | 0.0512221 | 4.187059 | 0.7320345 | 70385422.7 | 13246010.8 | -0.02549281 | -0.02257781 | 0.04917101 | -0.4718969 | -0.4664508 | 495.3411 | 559.1314
17 | 0.04974189 | 90.23383 | 0.05181261 | 4.191903 | 0.7293024 | 71161612.8 | 13376062.6 | -0.0257829 | -0.02283727 | 0.04972254 | -0.4768986 | -0.4711413 | 496.2903 | 560.2697

## 773K
time | Ep_eff | Phi | eeq | phi_1 | phi_2 | rho_i | rho_m | strain_xx | strain_yy | strain_zz | stress_xx | stress_yy | stress_zz | vonmises
0 | 0 | 0 | 0 | 0 | 0 | 0 | 0 | 0 | 0 | 0 | 0 | 0 | 0 | 0
0.002583081 | 8.090573e-29 | 90.28724 | 6.974311e-06 | 6.610783 | 0.9920404 | 16000000 | 4000000 | -2.100396e-06 | -1.888989e-06 | 7.749213e-06 | -1.381027e-07 | -1.399405e-07 | 1.657021 | 1.761951
0.01844406 | 1.471674e-25 | 90.28754 | 4.980063e-05 | 6.610794 | 0.9920968 | 16000000 | 4000000 | -1.499973e-05 | -1.349002e-05 | 5.533061e-05 | -7.037263e-06 | -7.131543e-06 | 11.83483 | 12.58399
0.1 | 1.141069e-18 | 90.28913 | 0.0002700613 | 6.61085 | 0.9923863 | 16000000 | 4000000 | -8.1396e-05 | -7.320429e-05 | 0.0002999542 | -0.0002053087 | -0.0002082521 | 64.26435 | 68.32445
0.2066849 | 1.003743e-13 | 90.29134 | 0.0005583078 | 6.610922 | 0.9927645 | 16000000.0 | 4000000.0 | -0.0001684016 | -0.0001514555 | 0.000619859 | -0.0008806439 | -0.0008930823 | 133.0642 | 141.4511
0.4066849 | 7.403485e-08 | 90.29589 | 0.001099091 | 6.611052 | 0.9934707 | 16000041.2 | 4000007.2 | -0.0003320839 | -0.0002986668 | 0.001219297 | -0.003406139 | -0.003457309 | 262.797 | 279.2826
0.6066849 | 0.0001015837 | 90.30022 | 0.001652739 | 6.612428 | 0.9937691 | 16058801.1 | 4010215.4 | -0.0005203884 | -0.0004647465 | 0.001818369 | -0.01102472 | -0.01089652 | 374.3074 | 398.9049
0.8066849 | 0.0006051716 | 90.30289 | 0.002245845 | 6.61781 | 0.9924729 | 16370062.4 | 4064258.4 | -0.0007942201 | -0.0007081926 | 0.002417075 | -0.01732349 | -0.01686988 | 411.9934 | 443.66
1.006685 | 0.001212823 | 90.30657 | 0.002851189 | 6.622034 | 0.9901983 | 16780124.6 | 4135400.3 | -0.001092772 | -0.0009759926 | 0.003015417 | -0.02012413 | -0.01965133 | 427.0069 | 464.416
1.206685 | 0.00182737 | 90.30885 | 0.003463035 | 6.625822 | 0.9867569 | 17229945.2 | 4213385.2 | -0.00139879 | -0.001249554 | 0.003613394 | -0.02873708 | -0.02879438 | 435.766 | 477.4616
1.406685 | 0.002438005 | 90.30979 | 0.004077868 | 6.629681 | 0.9829328 | 17706264.4 | 4295912.3 | -0.001708559 | -0.001525622 | 0.004211006 | -0.03824928 | -0.03812289 | 441.4349 | 486.0891
1.606685 | 0.003045968 | 90.30991 | 0.004693846 | 6.633647 | 0.9790889 | 18201025.8 | 4381582.2 | -0.00202065 | -0.001802449 | 0.004808254 | -0.04517047 | -0.04552978 | 445.4634 | 492.1518
1.806685 | 0.003652515 | 90.30953855 | 0.005310081 | 6.637714 | 0.9752202 | 18708885.2 | 4469466.0 | -0.002334416 | -0.002079038 | 0.00540514 | -0.05217387 | -0.05293827 | 448.6299 | 496.7976
2.006685 | 0.004258389 | 90.30886 | 0.005926166 | 6.641839 | 0.9713566 | 19227023.5 | 4559073.6 | -0.002649338 | -0.002355159 | 0.006001665 | -0.05951589 | -0.06044903 | 451.2892 | 500.6057
2.206685 | 0.004864042 | 90.30802 | 0.006541948 | 6.645985 | 0.9674995 | 19753825.3 | 4650124.0 | -0.002964819 | -0.002631019 | 0.006597828 | -0.06687589 | -0.0679194 | 453.6253 | 503.8875
2.406685 | 0.005469634 | 90.30707 | 0.007157418 | 6.650137 | 0.9636582 | 20288296.4 | 4742444.4 | -0.003280434 | -0.002906828 | 0.007193632 | -0.07396971 | -0.07515806 | 455.7413 | 506.8053
2.606685 | 0.006075216 | 90.30609 | 0.007772617 | 6.654296 | 0.9598528 | 20829717.0 | 4835909.6 | -0.003595929 | -0.003182703 | 0.007789075 | -0.08096852 | -0.08222762 | 457.7036 | 509.4577
2.806685 | 0.006680827 | 90.30507 | 0.008387582 | 6.658473 | 0.95609 | 21377530.3 | 4930422.7 | -0.003911189 | -0.003458675 | 0.008384158 | -0.08787884 | -0.08916515 | 459.5544 | 511.9123
3.006685 | 0.007286525 | 90.30403 | 0.009002352 | 6.66268 | 0.9523687 | 21931252.8 | 5025899.2 | -0.004226171 | -0.003734721 | 0.008978883 | -0.09466746 | -0.09592974 | 461.3265 | 514.2276
3.206685 | 0.007892341 | 90.30299 | 0.009616959 | 6.666921 | 0.9486842 | 22490526.9 | 5122276.9 | -0.004540876 | -0.004010802 | 0.009573248 | -0.1013676 | -0.1026048 | 463.0399 | 516.4427
3.406685 | 0.008498252 | 90.30195 | 0.01023141 | 6.671201 | 0.9450337 | 23055120.1 | 5219515.0 | -0.004855319 | -0.004286882 | 0.01016726 | -0.108048 | -0.1092664 | 464.7063 | 518.5785
3.606685 | 0.009104209 | 90.3009 | 0.01084571 | 6.675518 | 0.9414162 | 23624869.7 | 5317585.2 | -0.005169526 | -0.004562924 | 0.01076091 | -0.11472 | -0.1159161 | 466.3326 | 520.6464
3.806685 | 0.009710154 | 90.29985 | 0.01145984 | 6.679874 | 0.9378293 | 24199632.5 | 5416462.4 | -0.005483528 | -0.004838878 | 0.0113542 | -0.1213006 | -0.1224339 | 467.9263 | 522.6578
4.006685 | 0.01031605 | 90.2988 | 0.01207379 | 6.684267 | 0.934269 | 24779315.7 | 5516130.4 | -0.005797376 | -0.005114693 | 0.01194713 | -0.1278705 | -0.1289383 | 469.4897 | 524.617
4.206685 | 0.01092186 | 90.29774 | 0.01268756 | 6.688691 | 0.9307326 | 25363833.3 | 5616574.2 | -0.006111099 | -0.005390335 | 0.01253971 | -0.1344031 | -0.1353797 | 471.0247 | 526.5277
4.406685 | 0.0115276 | 90.29668 | 0.01330116 | 6.693145 | 0.927219 | 25953071.0 | 5717773.9 | -0.006424692 | -0.005665801 | 0.01313194 | -0.1408687 | -0.1417445 | 472.5361 | 528.3994
4.606685 | 0.01213328 | 90.29561 | 0.01391461 | 6.697624 | 0.9237269 | 26546917.6 | 5819710.0 | -0.006738136 | -0.005941104 | 0.01372381 | -0.1473185 | -0.1481172 | 474.0267 | 530.2391
4.806685 | 0.01273893 | 90.29455 | 0.01452792 | 6.702126 | 0.9202549 | 27145278.9 | 5922366.1 | -0.007051421 | -0.006216251 | 0.01431532 | -0.153706 | -0.1544184 | 475.4985 | 532.0517
5.006685 | 0.01334454 | 90.29348 | 0.01514111 | 6.706649 | 0.9168022 | 27748066.0 | 6025726.7 | -0.007364538 | -0.006491243 | 0.01490648 | -0.1601148 | -0.1607928 | 476.9545 | 533.8417
5.206685 | 0.01395013 | 90.29241 | 0.0157542 | 6.711191 | 0.9133673 | 28355203.1 | 6129778.6 | -0.007677488 | -0.006766079 | 0.01549728 | -0.1664557 | -0.1669991 | 478.3962 | 535.6112
5.406685 | 0.01455569 | 90.29133 | 0.01636719 | 6.715751 | 0.9099485 | 28966631.6 | 6234511.5 | -0.007990269 | -0.007040761 | 0.01608774 | -0.1727752 | -0.1732337 | 479.8231 | 537.3595
5.606685 | 0.01516123 | 90.29026 | 0.01698008 | 6.720328 | 0.9065443 | 29582276.4 | 6339912.4 | -0.008302879 | -0.007315286 | 0.01667783 | -0.1790877 | -0.179445 | 481.2381 | 539.09
5.806685 | 0.01576673 | 90.28919 | 0.01759289 | 6.724921 | 0.9031538 | 30202086.5 | 6445972.3 | -0.008615317 | -0.00758966 | 0.01726758 | -0.1854544 | -0.1857065 | 482.6399 | 540.8014
6.006685 | 0.0163722 | 90.28811 | 0.01820562 | 6.729531 | 0.8997758 | 30825995.9 | 6552679.8 | -0.008927575 | -0.007863883 | 0.01785697 | -0.1917857 | -0.1919416 | 484.0305 | 542.4962
6.206685 | 0.01697764 | 90.28704 | 0.01881827 | 6.734156 | 0.8964093 | 31453953.7 | 6660026.1 | -0.009239651 | -0.008137962 | 0.01844601 | -0.1981292 | -0.1981824 | 485.4094 | 544.1741
6.406685 | 0.01758303 | 90.28597 | 0.01943085 | 6.738797 | 0.8930537 | 32085892.9 | 6767999.6 | -0.009551535 | -0.008411899 | 0.01903469 | -0.2044421 | -0.2044164 | 486.7795 | 545.8386
6.606685 | 0.01818837 | 90.2849 | 0.02004335 | 6.743454 | 0.8897083 | 32721768.0 | 6876592.3 | -0.009863221 | -0.008685704 | 0.01962303 | -0.2107998 | -0.2106387 | 488.1401 | 547.4892
6.806685 | 0.01879366 | 90.28383 | 0.02065577 | 6.748128 | 0.8863731 | 33361538.7 | 6985797.3 | -0.0101747 | -0.008959391 | 0.02021101 | -0.2171705 | -0.2168511 | 489.4905 | 549.125
7.006685 | 0.01939889 | 90.28276 | 0.02126811 | 6.752819 | 0.883047 | 34005153.6 | 7095605.7 | -0.01048595 | -0.009232969 | 0.02079865 | -0.2234375 | -0.2230582 | 490.8317 | 550.7474
7.206685 | 0.02000405 | 90.2817 | 0.02188037 | 6.75753 | 0.8797294 | 34652567.8 | 7206009.8 | -0.01079697 | -0.009506451 | 0.02138593 | -0.229722 | -0.2292502 | 492.1644 | 552.357
7.406685 | 0.02060913 | 90.28063 | 0.02249255 | 6.762261 | 0.8764197 | 35303740.5 | 7317002.6 | -0.01110774 | -0.009779846 | 0.02197286 | -0.2360587 | -0.2354672 | 493.4881 | 553.9534
7.606685 | 0.02121414 | 90.27957 | 0.02310464 | 6.767012 | 0.8731169 | 35958621.4 | 7428575.5 | -0.01141827 | -0.01005316 | 0.02255944 | -0.2423141 | -0.2416251 | 494.8041 | 555.5384
7.806685 | 0.02181908 | 90.27852 | 0.02371666 | 6.771783 | 0.8698201 | 36617169.1 | 7540721.2 | -0.01172854 | -0.01032639 | 0.02314568 | -0.2485942 | -0.2478104 | 496.1115 | 557.1116
8.006685 | 0.02242395 | 90.27747 | 0.0243286 | 6.776573 | 0.8665299 | 37279332.0 | 7653430.8 | -0.01203856 | -0.01059955 | 0.02373156 | -0.2548561 | -0.2539767 | 497.4114 | 558.6745
8.206685 | 0.02302875 | 90.27642 | 0.02494047 | 6.781382 | 0.8632452 | 37945057.1 | 7766695.4 | -0.01234833 | -0.01087262 | 0.0243171 | -0.2611352 | -0.2601824 | 498.7054 | 560.2292
8.406685 | 0.02363349 | 90.27537 | 0.02555227 | 6.786207 | 0.8599672 | 38614315.5 | 7880509.8 | -0.01265785 | -0.0111456 | 0.02490228 | -0.2673663 | -0.2662968 | 499.9911 | 561.7732
8.606685 | 0.02423818 | 90.27433 | 0.026164 | 6.791049 | 0.8566963 | 39287055.4 | 7994865.3 | -0.01296713 | -0.0114185 | 0.02548713 | -0.2736133 | -0.2724491 | 501.2701 | 563.3085
8.806685 | 0.02484282 | 90.27329 | 0.02677567 | 6.795907 | 0.8534325 | 39963237.4 | 8109754.9 | -0.01327616 | -0.01169131 | 0.02607162 | -0.2798545 | -0.2785808 | 502.542 | 564.8349
9.006685 | 0.02544741 | 90.27225 | 0.02738729 | 6.800779 | 0.8501761 | 40642819.3 | 8225171.5 | -0.01358495 | -0.01196404 | 0.02665576 | -0.2861043 | -0.2847499 | 503.8072 | 566.3529
9.206685 | 0.02605194 | 90.27122 | 0.02799885 | 6.805665 | 0.8469272 | 41325751.2 | 8341106.6 | -0.01389349 | -0.01223668 | 0.02723956 | -0.2923414 | -0.2908856 | 505.0671 | 567.8639
9.406685 | 0.02665644 | 90.27019 | 0.02861036 | 6.810564 | 0.843686 | 42012007.6 | 8457555.8 | -0.01420179 | -0.01250922 | 0.02782302 | -0.2985764 | -0.2970212 | 506.3198 | 569.3659
9.606685 | 0.02726089 | 90.26917 | 0.02922182 | 6.815474 | 0.8404528 | 42701540.9 | 8574511.0 | -0.01450985 | -0.01278168 | 0.02840613 | -0.3048234 | -0.3031711 | 507.5668 | 570.8608
9.806685 | 0.02786531 | 90.26814 | 0.02983323 | 6.820396 | 0.8372278 | 43394312.2 | 8691965.4 | -0.01481767 | -0.01305405 | 0.02898889 | -0.3110786 | -0.309297 | 508.8079 | 572.3482
10.00668 | 0.02846969 | 90.26712 | 0.0304446 | 6.825329 | 0.8340111 | 44090287.6 | 8809913.4 | -0.01512525 | -0.01332632 | 0.02957131 | -0.3172978 | -0.3154511 | 510.0425 | 573.8278
10.20668 | 0.02907403 | 90.26611 | 0.03105594 | 6.127147 | 0.8308032 | 44789417.6 | 8928346.5 | -0.01543259 | -0.0135985 | 0.03015338 | -0.3235524 | -0.3216091 | 511.2726 | 575.3018
10.40668 | 0.02967834 | 90.2651 | 0.03166723 | 6.132099 | 0.8276043 | 45491672.4 | 9047259.6 | -0.01573969 | -0.01387059 | 0.03073511 | -0.3297769 | -0.3277176 | 512.4973 | 576.7689
10.60668 | 0.03028264 | 90.26409 | 0.0322785 | 6.137059 | 0.8244142 | 46197021.6 | 9166647.6 | -0.01604656 | -0.01414258 | 0.03131649 | -0.3360543 | -0.3339158 | 513.7153 | 578.2282
10.80668 | 0.0308869 | 90.26308 | 0.03288973 | 6.142027 | 0.8212333 | 46905418.9 | 9286502.6 | -0.01635319 | -0.01441447 | 0.03189754 | -0.3423024 | -0.340068 | 514.9288 | 579.6816
11.00668 | 0.03149113 | 90.26208 | 0.03350094 | 5.443877 | 0.8180614 | 47616831.1 | 9406819.0 | -0.0166596 | -0.01468625 | 0.03247824 | -0.3485649 | -0.3462361 | 516.137 | 581.1286
11.20668 | 0.03209535 | 90.26107 | 0.03411212 | 5.448859 | 0.8148993 | 48331218.9 | 9527590.1 | -0.01696578 | -0.01495794 | 0.03305859 | -0.3548718 | -0.3524712 | 517.3408 | 582.5703
11.40668 | 0.03269955 | 90.26008 | 0.03472327 | 5.453848 | 0.8117472 | 49048565.0 | 9648813.0 | -0.01727173 | -0.01522952 | 0.03363861 | -0.3611037 | -0.3585771 | 518.5379 | 584.004
11.60668 | 0.03330373 | 90.25908 | 0.03533441 | 5.458842 | 0.8086046 | 49768818.0 | 9770479.0 | -0.01757747 | -0.01550099 | 0.03421828 | -0.3673759 | -0.3647614 | 519.7309 | 585.4326
11.80668 | 0.0339079 | 90.25809 | 0.03594553 | 5.463842 | 0.8054717 | 50491960.6 | 9892585.2 | -0.01788298 | -0.01577235 | 0.03479761 | -0.3736699 | -0.3709437 | 520.9177 | 586.8539
12.00668 | 0.03451206 | 90.2571 | 0.03655663 | 5.468846 | 0.8023486 | 51217948.7 | 10015124.2 | -0.01818828 | -0.0160436 | 0.0353766 | -0.3799728 | -0.3771486 | 522.0999 | 588.2695
12.20668 | 0.0351162 | 90.25611 | 0.03716771 | 5.473854 | 0.7992353 | 51946751.6 | 10138090.7 | -0.01849335 | -0.01631474 | 0.03595525 | -0.3862728 | -0.3833448 | 523.277 | 589.6792
12.40668 | 0.03572034 | 90.25512 | 0.03777879 | 5.478867 | 0.796132 | 52678333.6 | 10261478.8 | -0.01879822 | -0.01658576 | 0.03653356 | -0.3926151 | -0.3896281 | 524.4498 | 591.0836
12.60668 | 0.03632448 | 90.25414 | 0.03838985 | 5.483882 | 0.7930383 | 53412662.6 | 10385283.0 | -0.01910287 | -0.01685666 | 0.03711153 | -0.3989136 | -0.3957802 | 525.6182 | 592.483
12.80668 | 0.0369286 | 90.25315 | 0.03900091 | 5.488902 | 0.7899543 | 54149708.9 | 10509498.4 | -0.01940731 | -0.01712744 | 0.03768916 | -0.4052504 | -0.4020099 | 526.7817 | 593.8765
13.00668 | 0.03753273 | 90.25217 | 0.03961196 | 5.493923 | 0.78688 | 54889443.3 | 10634120.1 | -0.01971155 | -0.01739811 | 0.03826645 | -0.4116372 | -0.4082989 | 527.9403 | 595.2646
13.20668 | 0.03813685 | 90.25119 | 0.040223 | 5.498947 | 0.7838158 | 55631829.0 | 10759141.8 | -0.02001557 | -0.01766866 | 0.03884341 | -0.4179573 | -0.4144927 | 529.0951 | 596.648
13.40668 | 0.03874097 | 90.25021 | 0.04083404 | 4.097723 | 0.7807615 | 56376836.6 | 10884558.7 | -0.02031938 | -0.01793909 | 0.03942002 | -0.4243304 | -0.4207558 | 530.2454 | 598.0264
13.60668 | 0.0393451 | 90.24924 | 0.04144508 | 4.10275 | 0.7777172 | 57124439.4 | 11010366.3 | -0.02062299 | -0.0182094 | 0.0399963 | -0.4307097 | -0.4270212 | 531.3911 | 599.3997
13.80668 | 0.03994922 | 90.24826 | 0.04205612 | 4.107778 | 0.7746826 | 57874602.6 | 11136558.7 | -0.02092638 | -0.01847959 | 0.04057224 | -0.4371148 | -0.4333057 | 532.533 | 600.7686
14.00668 | 0.04055335 | 90.24728 | 0.04266716 | 4.112807 | 0.7716575 | 58627305.7 | 11263132.6 | -0.02122958 | -0.01874965 | 0.04114784 | -0.4435139 | -0.4395932 | 533.6697 | 602.1317
14.20668 | 0.04115749 | 90.24631 | 0.04327821 | 4.117837 | 0.768642 | 59382511.6 | 11390081.8 | -0.02153257 | -0.01901959 | 0.04172311 | -0.4499325 | -0.4458954 | 534.8026 | 603.4905
14.40668 | 0.04176163 | 90.24533 | 0.04388926 | 4.122867 | 0.7656367 | 60140192.0 | 11517401.4 | -0.02183535 | -0.01928941 | 0.04229804 | -0.4563685 | -0.4522089 | 535.9319 | 604.8452
14.60668 | 0.04236579 | 90.24436 | 0.04450032 | 4.127897 | 0.7626407 | 60900322.7 | 11645087.6 | -0.02213794 | -0.01955911 | 0.04287264 | -0.4628488 | -0.4585875 | 537.0564 | 606.1947
14.80668 | 0.04296995 | 90.24339 | 0.04511138 | 4.132926 | 0.7596541 | 61662872.0 | 11773135.0 | -0.02244032 | -0.01982868 | 0.04344689 | -0.4692688 | -0.4648765 | 538.1769 | 607.5397
15.00668 | 0.04357413 | 90.24241 | 0.04572246 | 4.137955 | 0.7566771 | 62427807.1 | 11901538.0 | -0.02274251 | -0.02009812 | 0.04402082 | -0.4757582 | -0.4712245 | 539.2936 | 608.8805
15.20668 | 0.04417831 | 90.24144 | 0.04633354 | 4.142984 | 0.7537092 | 63195106.9 | 12030293.4 | -0.02304449 | -0.02036744 | 0.04459441 | -0.4822592 | -0.4775912 | 540.4061 | 610.2167
15.40668 | 0.04478252 | 90.24047 | 0.04694464 | 4.148012 | 0.7507506 | 63964747.0 | 12159396.9 | -0.02334628 | -0.02063663 | 0.04516766 | -0.4887594 | -0.4839653 | 541.5139 | 611.5477
15.60668 | 0.04538674 | 90.23949 | 0.04755575 | 4.15304 | 0.7478011 | 64736697.5 | 12288843.6 | -0.02364787 | -0.02090569 | 0.04574058 | -0.4952815 | -0.4903563 | 542.6176 | 612.8743
15.80668 | 0.04599097 | 90.23852 | 0.04816687 | 4.158067 | 0.7448607 | 65510922.4 | 12418627.5 | -0.02394927 | -0.02117463 | 0.04631317 | -0.5018194 | -0.496761 | 543.7183 | 614.1976
16.00668 | 0.04659522 | 90.23755 | 0.04877802 | 4.163092 | 0.7419294 | 66287405.3 | 12548746.0 | -0.02425047 | -0.02144343 | 0.04688543 | -0.5083535 | -0.5031575 | 544.8148 | 615.5163
16.20668 | 0.04719949 | 90.23657 | 0.04938917 | 4.168117 | 0.7390069 | 67066110.6 | 12679193.0 | -0.02455147 | -0.02171211 | 0.04745735 | -0.5149408 | -0.5096154 | 545.9082 | 616.8318
16.40668 | 0.04780377 | 90.2356 | 0.05000035 | 4.173141 | 0.7360933 | 67847023.6 | 12809966.3 | -0.02485228 | -0.02198066 | 0.04802894 | -0.5215279 | -0.516063 | 546.9972 | 618.1423
16.60668 | 0.04840808 | 90.23462 | 0.05061155 | 4.178164 | 0.7331887 | 68630113.5 | 12941060.6 | -0.02515289 | -0.02224908 | 0.0486002 | -0.5281205 | -0.522526 | 548.0824 | 619.4488
16.80668 | 0.04901241 | 90.23365 | 0.05122277 | 4.183184 | 0.7302932 | 69415353.4 | 13072471.6 | -0.02545331 | -0.02251738 | 0.04917113 | -0.5347871 | -0.5290771 | 549.1641 | 620.7517
17 | 0.04959643 | 90.23271 | 0.05181356 | 4.188035 | 0.7275028 | 70176203.5 | 13199759.8 | -0.02574348 | -0.02277655 | 0.04972265 | -0.5407389 | -0.5345365 | 550.2279 | 622.0305

## 723K
time | Ep_eff | Phi | eeq | phi_1 | phi_2 | rho_i | rho_m | strain_xx | strain_yy | strain_zz | stress_xx | stress_yy | stress_zz | vonmises
0 | 0 | 0 | 0 | 0 | 0 | 0 | 0 | 0 | 0 | 0 | 0 | 0 | 0 | 0
0.002583081 | 6.352972e-32 | 90.28724 | 6.950715e-06 | 6.610783 | 0.9920403 | 16000000 | 4000000 | -2.090378e-06 | -1.887185e-06 | 7.749213e-06 | -1.28931e-07 | -1.299727e-07 | 1.68573 | 1.783676
0.01844406 | 2.215946e-28 | 90.28754 | 4.963215e-05 | 6.610793 | 0.9920955 | 16000000 | 4000000 | -1.492817e-05 | -1.347712e-05 | 5.533061e-05 | -6.569618e-06 | -6.62329e-06 | 12.03986 | 12.73917
0.1 | 8.492677e-21 | 90.28912 | 0.0002691477 | 6.610844 | 0.9923795 | 16000000 | 4000000 | -8.100715e-05 | -7.313369e-05 | 0.0002999542 | -0.0001915751 | -0.0001933192 | 65.3773 | 69.16723
0.2066849 | 2.569109e-15 | 90.2913 | 0.0005564192 | 6.610908 | 0.9927504 | 16000000.0 | 4000000.0 | -0.0001675959 | -0.000151308 | 0.0006198594 | -0.0008220037 | -0.000829327 | 135.3677 | 143.1966
0.4066849 | 4.785598e-09 | 90.29581 | 0.001095363 | 6.611025 | 0.9934438 | 16000002.6 | 4000000.5 | -0.0003304704 | -0.0002983594 | 0.001219298 | -0.003182789 | -0.003212601 | 267.3562 | 282.745
0.6066849 | 4.477791e-05 | 90.30059 | 0.001640555 | 6.611628 | 0.9939527 | 16025105.9 | 4004361.9 | -0.0005051643 | -0.0004535631 | 0.001818372 | -0.008326731 | -0.00812921 | 391.7212 | 414.749
0.8066849 | 0.0004752756 | 90.30336 | 0.002225741 | 6.616632 | 0.9930394 | 16282384.9 | 4049036.8 | -0.0007633751 | -0.000680964 | 0.00241708 | -0.01818279 | -0.01751761 | 444.746 | 475.2517
1.006685 | 0.001074559 | 90.30722 | 0.002827915 | 6.621132 | 0.9911566 | 16670797.6 | 4116427.2 | -0.001057956 | -0.0009440566 | 0.003015424 | -0.01839635 | -0.0174988 | 464.0557 | 501.2299
1.206685 | 0.001690445 | 90.30983 | 0.00343785 | 6.624805 | 0.9879839 | 17105031.2 | 4191710.1 | -0.0013623 | -0.001214691 | 0.003613404 | -0.02871031 | -0.02854388 | 475.1206 | 517.6974
1.406685 | 0.002303753 | 90.31099 | 0.00405176 | 6.628565 | 0.9841814 | 17567843.1 | 4271893.6 | -0.001670676 | -0.001488999 | 0.004211017 | -0.03785912 | -0.03795837 | 482.3782 | 528.9988
1.606685 | 0.002913247 | 90.31123 | 0.004667388 | 6.632443 | 0.9803111 | 18052042.2 | 4355729.7 | -0.001981575 | -0.001765085 | 0.004808267 | -0.04753134 | -0.04735929 | 487.4021 | 536.8585
1.806685 | 0.00352065 | 90.31093 | 0.005283606 | 6.636439 | 0.9764132 | 18551040.4 | 4442073.4 | -0.002294269 | -0.002041419 | 0.005405154 | -0.05536778 | -0.05580993 | 491.2597 | 542.781
2.006685 | 0.004126855 | 90.31028 | 0.00589989 | 6.640516 | 0.9725071 | 19061306.4 | 4530310.8 | -0.002608392 | -0.002317343 | 0.006001679 | -0.06340459 | -0.06434095 | 494.4442 | 547.5427
2.206685 | 0.004732554 | 90.30943 | 0.006515981 | 6.644628 | 0.9686129 | 19580779.1 | 4620083.2 | -0.00292343 | -0.002592849 | 0.006597843 | -0.0716997 | -0.07279273 | 497.2073 | 551.5826
2.406685 | 0.005338096 | 90.30846 | 0.007131788 | 6.648749 | 0.9647217 | 20108220.8 | 4711175.6 | -0.003238856 | -0.002868173 | 0.007193647 | -0.07965312 | -0.08090188 | 499.6882 | 555.1432
2.606685 | 0.00594358 | 90.30744 | 0.007747323 | 6.652873 | 0.960849 | 20642826.7 | 4803448.0 | -0.003554326 | -0.00314349 | 0.007789091 | -0.08754876 | -0.08897395 | 501.9701 | 558.3573
2.806685 | 0.006549012 | 90.30639 | 0.008362617 | 6.657005 | 0.9570186 | 21184012.5 | 4896798.9 | -0.003869623 | -0.003418905 | 0.008384175 | -0.09524638 | -0.09680668 | 504.1071 | 561.3052
3.006685 | 0.007154382 | 90.30531 | 0.008977689 | 6.661155 | 0.9532387 | 21731315.9 | 4991147.8 | -0.004184648 | -0.003694446 | 0.0089789 | -0.1029524 | -0.1045653 | 506.1368 | 564.0455
3.206685 | 0.007759748 | 90.30424 | 0.009592569 | 6.665332 | 0.9495066 | 22284308.1 | 5086419.9 | -0.004499363 | -0.003970092 | 0.009573266 | -0.1104737 | -0.1121121 | 508.0878 | 566.6337
3.406685 | 0.008365178 | 90.30316 | 0.01020729 | 6.669545 | 0.9458156 | 22842645.8 | 5182555.4 | -0.004813772 | -0.004245804 | 0.01016727 | -0.1179382 | -0.1195663 | 509.9796 | 569.1121
3.606685 | 0.00897068 | 90.30208 | 0.01082188 | 6.673795 | 0.9421613 | 23406098.9 | 5279514.1 | -0.005127894 | -0.00452154 | 0.01076092 | -0.1253564 | -0.1269459 | 511.824 | 571.5046
3.806685 | 0.00957622 | 90.301 | 0.01143632 | 6.678084 | 0.938542 | 23974513.7 | 5377269.2 | -0.00544175 | -0.004797268 | 0.01135422 | -0.1327791 | -0.1343822 | 513.6277 | 573.8235
4.006685 | 0.01018176 | 90.29992 | 0.01205062 | 6.682411 | 0.9349567 | 24547759.9 | 5475797.9 | -0.005755367 | -0.005072949 | 0.01194715 | -0.1401843 | -0.1417296 | 515.3962 | 576.0791
4.206685 | 0.01078726 | 90.29885 | 0.01266476 | 6.686776 | 0.9314018 | 25125733.3 | 5575082.1 | -0.006068794 | -0.005348529 | 0.01253973 | -0.1475753 | -0.1490442 | 517.1334 | 578.2787
4.406685 | 0.01139269 | 90.29777 | 0.01327873 | 6.691177 | 0.9278742 | 25708360.8 | 5675109.0 | -0.006382081 | -0.005623952 | 0.01313195 | -0.1548895 | -0.1563129 | 518.8418 | 580.4255
4.606685 | 0.01199801 | 90.29668 | 0.01389252 | 6.695609 | 0.9243722 | 26295554.9 | 5775863.5 | -0.006695247 | -0.005899194 | 0.01372382 | -0.1621872 | -0.1634981 | 520.5242 | 582.5256
4.806685 | 0.01260326 | 90.2956 | 0.01450616 | 6.700068 | 0.9208944 | 26887215.9 | 5877328.1 | -0.007008276 | -0.006174267 | 0.01431533 | -0.169373 | -0.170611 | 522.1828 | 584.5859
5.006685 | 0.01320844 | 90.29451 | 0.01511966 | 6.704553 | 0.9174386 | 27483237.8 | 5979484.4 | -0.007321151 | -0.00644918 | 0.01490649 | -0.1765503 | -0.1777124 | 523.8219 | 586.6146
5.206685 | 0.01381358 | 90.29341 | 0.01573303 | 6.709058 | 0.9140031 | 28083540.1 | 6082318.4 | -0.007633865 | -0.006723941 | 0.0154973 | -0.1836698 | -0.1847394 | 525.4417 | 588.6148
5.406685 | 0.01441869 | 90.29232 | 0.01634628 | 6.713584 | 0.9105862 | 28688037.1 | 6185815.3 | -0.00794641 | -0.006998549 | 0.01608775 | -0.1908048 | -0.1917736 | 527.0455 | 590.5911
5.606685 | 0.01502377 | 90.29122 | 0.01695944 | 6.718126 | 0.9071863 | 29296659.4 | 6289962.8 | -0.008258786 | -0.007273006 | 0.01667785 | -0.1979071 | -0.1987532 | 528.6341 | 592.5452
5.806685 | 0.01562883 | 90.29012 | 0.01757251 | 6.722685 | 0.9038015 | 29909339.4 | 6394749.3 | -0.008570992 | -0.007547308 | 0.01726759 | -0.2049824 | -0.2057637 | 530.2086 | 594.4788
6.006685 | 0.01623387 | 90.28902 | 0.0181855 | 6.727258 | 0.9004306 | 30526015.3 | 6500164.0 | -0.008883033 | -0.007821452 | 0.01785698 | -0.2120885 | -0.2127642 | 531.77 | 596.3927
6.206685 | 0.01683888 | 90.28792 | 0.01879841 | 6.731844 | 0.897072 | 31146621.9 | 6606195.7 | -0.009194905 | -0.008095436 | 0.01844602 | -0.2191781 | -0.2197593 | 533.3199 | 598.289
6.406685 | 0.01744387 | 90.28682 | 0.01941125 | 6.736444 | 0.8937245 | 31771111.1 | 6712835.9 | -0.009506607 | -0.008369265 | 0.01903471 | -0.2262759 | -0.2267442 | 534.857 | 600.1669
6.606685 | 0.01804883 | 90.28571 | 0.02002403 | 6.741058 | 0.890387 | 32399420.7 | 6820074.0 | -0.009818132 | -0.008642943 | 0.01962305 | -0.233369 | -0.2337221 | 536.3832 | 602.0287
6.806685 | 0.01865377 | 90.28461 | 0.02063674 | 6.745684 | 0.8870591 | 33031503.5 | 6927901.7 | -0.01012948 | -0.008916472 | 0.02021103 | -0.2404746 | -0.24071 | 537.8981 | 603.8745
7.006685 | 0.01925868 | 90.28351 | 0.02124938 | 6.750322 | 0.88374 | 33667302.0 | 7036309.2 | -0.01044064 | -0.009189856 | 0.02079866 | -0.247584 | -0.2477063 | 539.403 | 605.7061
7.206685 | 0.01986355 | 90.28241 | 0.02186197 | 6.754974 | 0.88043 | 34306767.1 | 7145288.0 | -0.01075161 | -0.009463102 | 0.02138595 | -0.2546742 | -0.2546876 | 540.8988 | 607.5244
7.406685 | 0.02046839 | 90.28131 | 0.02247449 | 6.75964 | 0.8771289 | 34949857.2 | 7254830.9 | -0.01106239 | -0.009736217 | 0.02197288 | -0.2618151 | -0.2616849 | 542.3848 | 609.329
7.606685 | 0.02107319 | 90.28021 | 0.02308695 | 6.76432 | 0.8738363 | 35596531.5 | 7364931.0 | -0.01137295 | -0.01000921 | 0.02255946 | -0.2689504 | -0.2686926 | 543.8609 | 611.1196
7.806685 | 0.02167793 | 90.27911 | 0.02369934 | 6.769014 | 0.8705515 | 36246742.2 | 7475580.1 | -0.0116833 | -0.01028209 | 0.0231457 | -0.2760892 | -0.275707 | 545.3286 | 612.8978
8.006685 | 0.02228262 | 90.27802 | 0.02431167 | 6.773726 | 0.8672734 | 36900454.5 | 7586772.2 | -0.01199342 | -0.01055488 | 0.02373159 | -0.2831806 | -0.2826738 | 546.7872 | 614.6627
8.206685 | 0.02288724 | 90.27693 | 0.02492392 | 6.778456 | 0.8640017 | 37557626.4 | 7698500.2 | -0.01230329 | -0.01082757 | 0.02431712 | -0.2902803 | -0.2896508 | 548.237 | 616.4149
8.406685 | 0.0234918 | 90.27584 | 0.02553611 | 6.783204 | 0.8607353 | 38218218.0 | 7810757.2 | -0.01261292 | -0.01110019 | 0.02490231 | -0.2973806 | -0.2966416 | 549.6782 | 618.1548
8.606685 | 0.0240963 | 90.27475 | 0.02614822 | 6.787971 | 0.8574738 | 38882177.9 | 7923534.6 | -0.0129223 | -0.01137272 | 0.02548715 | -0.3044819 | -0.3036214 | 551.1122 | 619.8844
8.806685 | 0.02470074 | 90.27367 | 0.02676027 | 6.792755 | 0.8542167 | 39549471.9 | 8036826.3 | -0.01323143 | -0.01164517 | 0.02607165 | -0.3115233 | -0.3105606 | 552.5375 | 621.6024
9.006685 | 0.02530513 | 90.27259 | 0.02737226 | 6.797556 | 0.8509642 | 40220045.9 | 8150623.2 | -0.01354032 | -0.01191753 | 0.0266558 | -0.3186053 | -0.3175469 | 553.9561 | 623.3114
9.206685 | 0.02590947 | 90.27151 | 0.0279842 | 6.802373 | 0.8477167 | 40893864.3 | 8264919.1 | -0.01384896 | -0.0121898 | 0.0272396 | -0.3256818 | -0.3244969 | 555.367 | 625.0105
9.406685 | 0.02651376 | 90.27044 | 0.02859607 | 6.807205 | 0.8444742 | 41570881.4 | 8379706.3 | -0.01415737 | -0.01246199 | 0.02782305 | -0.3327465 | -0.3314637 | 556.7714 | 626.7012
9.606685 | 0.02711801 | 90.26937 | 0.0292079 | 6.812051 | 0.8412366 | 42251060.1 | 8494978.5 | -0.01446553 | -0.01273408 | 0.02840616 | -0.3398375 | -0.3384475 | 558.1686 | 628.3829
9.806685 | 0.02772222 | 90.2683 | 0.02981968 | 6.81691 | 0.8380045 | 42934362.9 | 8610729.2 | -0.01477346 | -0.01300609 | 0.02898893 | -0.3469273 | -0.3454269 | 559.5589 | 630.0561
10.00668 | 0.02832639 | 90.26724 | 0.03043141 | 6.821782 | 0.8347782 | 43620754.2 | 8726952.5 | -0.01508115 | -0.013278 | 0.02957134 | -0.3540025 | -0.3523955 | 560.9419 | 631.7203
10.20668 | 0.02893053 | 90.26618 | 0.0310431 | 6.123541 | 0.8315578 | 44310189.6 | 8843640.7 | -0.0153886 | -0.01354981 | 0.03015342 | -0.3610923 | -0.3593716 | 562.319 | 633.377
10.40668 | 0.02953464 | 90.26512 | 0.03165475 | 6.128436 | 0.8283433 | 45002636.5 | 8960788.4 | -0.01569581 | -0.01382154 | 0.03073515 | -0.3681704 | -0.3663394 | 563.6892 | 635.0252
10.60668 | 0.03013872 | 90.26407 | 0.03226637 | 6.133342 | 0.8251348 | 45698054.1 | 9078388.6 | -0.0160028 | -0.01409316 | 0.03131654 | -0.3752469 | -0.3733122 | 565.0534 | 636.6662
10.80668 | 0.03074277 | 90.26302 | 0.03287795 | 6.138259 | 0.8219329 | 46396408.2 | 9196435.7 | -0.01630954 | -0.01436469 | 0.03189758 | -0.3823593 | -0.3803174 | 566.4115 | 638.2997
11.00668 | 0.03134679 | 90.26197 | 0.0334895 | 5.44006 | 0.8187378 | 47097665.6 | 9314923.8 | -0.01661606 | -0.01463613 | 0.03247828 | -0.3894594 | -0.3873082 | 567.763 | 639.9253
11.20668 | 0.0319508 | 90.26093 | 0.03410102 | 5.444996 | 0.8155496 | 47801788.6 | 9433846.7 | -0.01692235 | -0.01490747 | 0.03305864 | -0.396591 | -0.3943198 | 569.1084 | 641.5436
11.40668 | 0.03255478 | 90.25989 | 0.03471251 | 5.44994 | 0.8123685 | 48508741.4 | 9553198.4 | -0.0172284 | -0.0151787 | 0.03363866 | -0.4036814 | -0.4013018 | 570.448 | 643.1549
11.60668 | 0.03315875 | 90.25885 | 0.03532398 | 5.454893 | 0.8091946 | 49218489.4 | 9672973.0 | -0.01753423 | -0.01544984 | 0.03421833 | -0.4108077 | -0.4083191 | 571.7821 | 644.7595
11.80668 | 0.0337627 | 90.25781 | 0.03593543 | 5.459853 | 0.8060284 | 49931003.3 | 9793165.5 | -0.01783983 | -0.01572087 | 0.03479767 | -0.4179186 | -0.4153153 | 573.1101 | 646.3568
12.00668 | 0.03436663 | 90.25678 | 0.03654686 | 5.464821 | 0.8028694 | 50646234.7 | 9913768.0 | -0.01814521 | -0.0159918 | 0.03537666 | -0.4250714 | -0.4223592 | 574.4345 | 647.9496
12.20668 | 0.03497055 | 90.25575 | 0.03715827 | 5.469795 | 0.7997184 | 51364175.2 | 10034778.9 | -0.01845037 | -0.01626262 | 0.03595531 | -0.4322199 | -0.4293902 | 575.7517 | 649.534
12.40668 | 0.03557446 | 90.25473 | 0.03776966 | 5.474774 | 0.7965755 | 52084781.3 | 10156191.0 | -0.01875531 | -0.01653333 | 0.03653363 | -0.4393789 | -0.4364369 | 577.0641 | 651.1125
12.60668 | 0.03617836 | 90.2537 | 0.03838104 | 5.47976 | 0.7934406 | 52808022.4 | 10277999.2 | -0.01906003 | -0.01680393 | 0.0371116 | -0.4465495 | -0.4435081 | 578.3711 | 652.6844
12.80668 | 0.03678226 | 90.25268 | 0.03899241 | 5.484751 | 0.7903141 | 53533867.6 | 10400198.3 | -0.01936454 | -0.01707441 | 0.03768923 | -0.4537165 | -0.4505501 | 579.6728 | 654.25
13.00668 | 0.03738615 | 90.25166 | 0.03960377 | 5.489748 | 0.7871959 | 54262287.2 | 10522783.3 | -0.01966884 | -0.01734478 | 0.03826653 | -0.4609148 | -0.457621 | 580.9694 | 655.8094
13.20668 | 0.03799003 | 90.25065 | 0.04021513 | 4.791624 | 0.7840858 | 54993245.3 | 10645748.3 | -0.01997292 | -0.01761504 | 0.03884348 | -0.4680905 | -0.4646901 | 582.2616 | 657.3634
13.40668 | 0.03859392 | 90.24963 | 0.04082647 | 4.093503 | 0.7809844 | 55726723.2 | 10769090.1 | -0.0202768 | -0.01788517 | 0.0394201 | -0.4753091 | -0.4717841 | 583.5478 | 658.9105
13.60668 | 0.03919781 | 90.24862 | 0.04143782 | 4.098511 | 0.7778915 | 56462690.9 | 10892803.8 | -0.02058048 | -0.01815519 | 0.03999638 | -0.4825342 | -0.4788879 | 584.8279 | 660.4504
13.80668 | 0.0398017 | 90.24761 | 0.04204916 | 4.103522 | 0.774807 | 57201106.1 | 11016882.3 | -0.02088394 | -0.01842508 | 0.04057232 | -0.4897671 | -0.4860029 | 586.1041 | 661.9855
14.00668 | 0.04040559 | 90.24661 | 0.0426605 | 4.108535 | 0.7717314 | 57941947.3 | 11141322.0 | -0.02118721 | -0.01869485 | 0.04114793 | -0.4970766 | -0.4931532 | 587.3749 | 663.5145
14.20668 | 0.04100949 | 90.2456 | 0.04327184 | 4.11355 | 0.7686647 | 58685184.6 | 11266117.9 | -0.02149027 | -0.01896451 | 0.0417232 | -0.5042793 | -0.5002546 | 588.641 | 665.038
14.40668 | 0.04161339 | 90.2446 | 0.04388318 | 4.118568 | 0.7656067 | 59430793.4 | 11391266.1 | -0.02179312 | -0.01923403 | 0.04229813 | -0.5115534 | -0.5074 | 589.9016 | 666.5553
14.60668 | 0.0422173 | 90.24359 | 0.04449453 | 4.123587 | 0.7625576 | 60178732.5 | 11516759.6 | -0.02209578 | -0.01950343 | 0.04287273 | -0.5188401 | -0.5145562 | 591.159 | 668.0689
14.80668 | 0.04282122 | 90.24259 | 0.04510589 | 4.128606 | 0.7595172 | 60928983.9 | 11642595.4 | -0.02239824 | -0.01977271 | 0.04344699 | -0.5261511 | -0.5217335 | 592.4113 | 669.5766
15.00668 | 0.04342514 | 90.24159 | 0.04571725 | 4.133627 | 0.7564855 | 61681516.2 | 11768768.5 | -0.0227005 | -0.02004186 | 0.04402092 | -0.533468 | -0.5289139 | 593.6594 | 671.0794
15.20668 | 0.04402908 | 90.24059 | 0.04632862 | 4.138648 | 0.7534626 | 62436308.2 | 11895275.2 | -0.02300256 | -0.02031089 | 0.04459451 | -0.5408022 | -0.5361108 | 594.9026 | 672.5768
15.40668 | 0.04463304 | 90.23959 | 0.04694 | 4.143669 | 0.7504489 | 63193335.3 | 12022111.6 | -0.02330442 | -0.02057979 | 0.04516777 | -0.5481546 | -0.5433142 | 596.1405 | 674.0682
15.60668 | 0.04523701 | 90.23859 | 0.04755139 | 4.14869 | 0.747444 | 63952562.1 | 12149271.8 | -0.02360609 | -0.02084856 | 0.04574069 | -0.5555245 | -0.5505403 | 597.3745 | 675.555
15.80668 | 0.045841 | 90.23759 | 0.04816279 | 4.153712 | 0.7444479 | 64713971.0 | 12276752.8 | -0.02390756 | -0.0211172 | 0.04631329 | -0.5629055 | -0.5577756 | 598.6031 | 677.0358
16.00668 | 0.046445 | 90.2366 | 0.04877421 | 4.158733 | 0.7414606 | 65477526.8 | 12404548.9 | -0.02420884 | -0.02138572 | 0.04688554 | -0.5703034 | -0.5650292 | 599.8277 | 678.5122
16.20668 | 0.04704902 | 90.2356 | 0.04938564 | 4.163753 | 0.7384822 | 66243198.7 | 12532654.9 | -0.02450992 | -0.0216541 | 0.04745747 | -0.5777129 | -0.5722891 | 601.0488 | 679.9845
16.40668 | 0.04765305 | 90.2346 | 0.04999709 | 4.168772 | 0.7355127 | 67010972.1 | 12661068.5 | -0.02481081 | -0.02192235 | 0.04802906 | -0.5851576 | -0.5795768 | 602.265 | 681.4514
16.60668 | 0.04825711 | 90.23361 | 0.05060856 | 4.173791 | 0.7325516 | 67780816.5 | 12789784.7 | -0.02511152 | -0.02219048 | 0.04860033 | -0.5926066 | -0.5868694 | 603.477 | 682.9137
16.80668 | 0.04886119 | 90.23261 | 0.05122005 | 4.178808 | 0.7295992 | 68552709.7 | 12918799.7 | -0.02541202 | -0.02245847 | 0.04917126 | -0.6000827 | -0.5941878 | 604.6843 | 684.3708
17 | 0.04944497 | 90.23165 | 0.05181111 | 4.183656 | 0.7267545 | 69300562.6 | 13043755.2 | -0.02570228 | -0.02271736 | 0.04972279 | -0.6068508 | -0.6006027 | 605.8691 | 685.7981

## 673K
time | Ep_eff | Phi | eeq | phi_1 | phi_2 | rho_i | rho_m | strain_xx | strain_yy | strain_zz | stress_xx | stress_yy | stress_zz | vonmises
0 | 0 | 0 | 0 | 0 | 0 | 0 | 0 | 0 | 0 | 0 | 0 | 0 | 0 | 0
0.002583081 | 2.217837e-41 | 90.28724 | 6.929476e-06 | 6.610783 | 0.9920401 | 16000000 | 4000000 | -2.081154e-06 | -1.885827e-06 | 7.749213e-06 | -1.20419e-07 | -1.20791e-07 | 1.714023 | 1.8055
0.01844406 | 8.357236e-36 | 90.28753 | 4.948049e-05 | 6.610792 | 0.9920942 | 16000000 | 4000000 | -1.486229e-05 | -1.34674e-05 | 5.533062e-05 | -6.135806e-06 | -6.155222e-06 | 12.24192 | 12.89504
0.1 | 6.930417e-25 | 90.2891 | 0.0002683252 | 6.610837 | 0.9923723 | 16000000 | 4000000 | -8.064918e-05 | -7.308046e-05 | 0.0002999543 | -0.0001788333 | -0.0001795651 | 66.47418 | 70.0138
0.2066849 | 2.296114e-17 | 90.29126 | 0.0005547191 | 6.610896 | 0.9927355 | 16000000 | 4000000 | -0.0001668542 | -0.0001511966 | 0.0006198597 | -0.0007676032 | -0.0007706075 | 137.638 | 144.9498
0.4066849 | 3.662248e-09 | 90.29574 | 0.001092016 | 6.611 | 0.9934143 | 16000002.0 | 4000000.3 | -0.0003290031 | -0.0002981341 | 0.0012193 | -0.002972497 | -0.002985596 | 271.8367 | 286.2095
0.6066849 | 6.978503e-05 | 90.30023 | 0.001638487 | 6.611879 | 0.9938392 | 16038752.7 | 4006732.4 | -0.0005088489 | -0.0004573316 | 0.001818374 | -0.00680616 | -0.006335591 | 393.6215 | 415.2365
0.8066849 | 0.0005569134 | 90.30284 | 0.00222718 | 6.617221 | 0.9928133 | 16329025.7 | 4057129.7 | -0.000777658 | -0.0006944403 | 0.002417084 | -0.01056616 | -0.009946765 | 437.701 | 466.8355
1.006685 | 0.001165417 | 90.30616 | 0.002830977 | 6.621193 | 0.9905925 | 16726224.3 | 4126031.1 | -0.00107518 | -0.0009588338 | 0.003015431 | -0.01681198 | -0.01598258 | 455.2108 | 491.312
1.206685 | 0.001782242 | 90.30773 | 0.003442228 | 6.624755 | 0.9871007 | 17164854.4 | 4202060.5 | -0.001381344 | -0.001229381 | 0.003613411 | -0.0270368 | -0.02685421 | 465.5492 | 507.2792
1.406685 | 0.00239509 | 90.30814 | 0.004056884 | 6.628538 | 0.9832149 | 17631580.8 | 4282904.8 | -0.001690707 | -0.001503982 | 0.004211026 | -0.03717551 | -0.03728003 | 472.2447 | 518.0666
1.606685 | 0.003004329 | 90.30786 | 0.004672865 | 6.632454 | 0.9792821 | 18118292.3 | 4367155.4 | -0.002002416 | -0.001780016 | 0.004808277 | -0.04666178 | -0.04610807 | 476.9322 | 525.599
1.806685 | 0.003611717 | 90.30719 | 0.005289255 | 6.63648 | 0.9753143 | 18618712.4 | 4453721.1 | -0.002315902 | -0.002056021 | 0.005405166 | -0.05457049 | -0.05583083 | 480.59 | 531.345
2.006685 | 0.004218112 | 90.30627 | 0.005905589 | 6.640564 | 0.9713573 | 19129779.0 | 4542069.4 | -0.002630793 | -0.002331498 | 0.006001692 | -0.06255231 | -0.06397017 | 483.6372 | 536.0007
2.206685 | 0.004824234 | 90.30523 | 0.006521678 | 6.644664 | 0.9674169 | 19649516.4 | 4631856.8 | -0.0029464 | -0.002606658 | 0.006597858 | -0.07032213 | -0.07219114 | 486.3072 | 539.995
2.406685 | 0.005430301 | 90.30416 | 0.007137477 | 6.648769 | 0.9634834 | 20176827.9 | 4722892.7 | -0.003262225 | -0.002881743 | 0.007193663 | -0.07739317 | -0.07820627 | 488.7229 | 543.5377
2.606685 | 0.006036337 | 90.30305 | 0.007753035 | 6.652882 | 0.9595938 | 20710959.3 | 4815045.9 | -0.003577953 | -0.003156929 | 0.007789109 | -0.08559026 | -0.08614702 | 490.9584 | 546.7483
2.806685 | 0.006642265 | 90.30194 | 0.008368358 | 6.657008 | 0.9557721 | 21251423.8 | 4908231.9 | -0.003893413 | -0.003432291 | 0.008384194 | -0.09278896 | -0.09472269 | 493.0593 | 549.6891
3.006685 | 0.00724808 | 90.30083 | 0.00898345 | 6.661161 | 0.9520203 | 21797774.9 | 5002373.1 | -0.004208522 | -0.003707836 | 0.00897892 | -0.099447 | -0.1016353 | 495.0609 | 552.4214
3.206685 | 0.00785389 | 90.29973 | 0.009598355 | 6.665351 | 0.9483257 | 22349571.3 | 5097392.6 | -0.004523259 | -0.003983535 | 0.009573288 | -0.1056004 | -0.1078024 | 496.9908 | 555.0086
3.406685 | 0.008459753 | 90.29863 | 0.0102131 | 6.669585 | 0.9446763 | 22906504.6 | 5193236.6 | -0.004837647 | -0.004259328 | 0.0101673 | -0.1110497 | -0.1127851 | 498.8669 | 557.4901
3.606685 | 0.009065644 | 90.29755 | 0.01082771 | 6.673866 | 0.9410682 | 23468396.4 | 5289874.0 | -0.005151729 | -0.004535195 | 0.01076095 | -0.1224749 | -0.12422 | 500.6948 | 559.8867
3.806685 | 0.009671534 | 90.29647 | 0.01144216 | 6.678192 | 0.9375016 | 24035102.8 | 5387279.7 | -0.005465513 | -0.004811061 | 0.01135424 | -0.1298214 | -0.1317459 | 502.4847 | 562.2055
4.006685 | 0.01027739 | 90.29539 | 0.01205645 | 6.682564 | 0.9339723 | 24606496.1 | 5485431.6 | -0.005779073 | -0.005086865 | 0.01194718 | -0.1368953 | -0.1390494 | 504.2404 | 564.46
4.206685 | 0.01088316 | 90.29432 | 0.01267055 | 6.686978 | 0.9304769 | 25182507.2 | 5584317.6 | -0.006092491 | -0.005362516 | 0.01253976 | -0.1436505 | -0.1459889 | 505.9646 | 566.6535
4.406685 | 0.01148881 | 90.29324 | 0.01328446 | 6.69143 | 0.927014 | 25763053.9 | 5683923.4 | -0.006405799 | -0.00563798 | 0.01313198 | -0.149903 | -0.1522497 | 507.66 | 568.7915
4.606685 | 0.01209436 | 90.29216 | 0.0138982 | 6.695916 | 0.9235809 | 26348023.6 | 5784229.6 | -0.00671898 | -0.005913274 | 0.01372385 | -0.1581529 | -0.1595188 | 509.3291 | 570.885
4.806685 | 0.01269982 | 90.29108 | 0.01451178 | 6.700431 | 0.9201745 | 26937312.8 | 5885218.1 | -0.007032005 | -0.006188413 | 0.01431537 | -0.1652241 | -0.1665694 | 510.9763 | 572.9406
5.006685 | 0.01330522 | 90.28999 | 0.01512521 | 6.704971 | 0.9167913 | 27530822.5 | 5986871.8 | -0.007344863 | -0.006463403 | 0.01490653 | -0.1722319 | -0.1735821 | 512.6047 | 574.9653
5.206685 | 0.01391058 | 90.2889 | 0.01573852 | 6.709531 | 0.913428 | 28128475.0 | 6089177.2 | -0.00765755 | -0.006738248 | 0.01549734 | -0.1792037 | -0.1805723 | 514.2145 | 576.9617
5.406685 | 0.01451591 | 90.2878 | 0.01635172 | 6.714109 | 0.9100822 | 28730187.5 | 6192119.8 | -0.007970065 | -0.007012944 | 0.01608779 | -0.1861132 | -0.187489 | 515.8083 | 578.9335
5.606685 | 0.01512121 | 90.28671 | 0.01696482 | 6.718702 | 0.9067512 | 29335889.1 | 6295687.4 | -0.008282411 | -0.007287488 | 0.01667789 | -0.1930094 | -0.1943506 | 517.3871 | 580.8821
5.806685 | 0.01572648 | 90.28561 | 0.01757783 | 6.723307 | 0.9034327 | 29945508.6 | 6399867.7 | -0.008594588 | -0.007561874 | 0.01726764 | -0.1998675 | -0.2011129 | 518.9526 | 582.8098
6.006685 | 0.01633173 | 90.28451 | 0.01819077 | 6.727924 | 0.900125 | 30558983.8 | 6504649.7 | -0.008906597 | -0.007836103 | 0.01785703 | -0.2067252 | -0.207835 | 520.5051 | 584.7175
6.206685 | 0.01693695 | 90.28341 | 0.01880363 | 6.732553 | 0.8968262 | 31176254.0 | 6610023.2 | -0.009218434 | -0.008110177 | 0.01844607 | -0.213638 | -0.2146042 | 522.0451 | 586.607
6.406685 | 0.01754216 | 90.2823 | 0.01941642 | 6.737192 | 0.8935354 | 31797261.0 | 6715977.9 | -0.009530095 | -0.008384101 | 0.01903476 | -0.2204582 | -0.2212087 | 523.5735 | 588.4796
6.606685 | 0.01814734 | 90.2812 | 0.02002915 | 6.741841 | 0.8902526 | 32421948.5 | 6822504.3 | -0.009841574 | -0.008657878 | 0.0196231 | -0.2272924 | -0.2278652 | 525.0909 | 590.3369
6.806685 | 0.0187525 | 90.2801 | 0.02064182 | 6.746502 | 0.8869777 | 33050265.2 | 6929593.5 | -0.01015287 | -0.008931514 | 0.02021109 | -0.2342285 | -0.2345945 | 526.598 | 592.1796
7.006685 | 0.01935762 | 90.279 | 0.02125442 | 6.751175 | 0.8837108 | 33682165.3 | 7037237.7 | -0.01046396 | -0.009205014 | 0.02079872 | -0.2412036 | -0.2413239 | 528.095 | 594.0081
7.206685 | 0.01996271 | 90.2779 | 0.02186696 | 6.75586 | 0.880452 | 34317598.0 | 7145428.2 | -0.01077486 | -0.009478386 | 0.02138601 | -0.2481048 | -0.248102 | 529.5831 | 595.8235
7.406685 | 0.02056777 | 90.2768 | 0.02247944 | 6.760557 | 0.8772011 | 34956530.2 | 7254159.3 | -0.01108555 | -0.009751638 | 0.02197294 | -0.2550846 | -0.2549222 | 531.061 | 597.6243
7.606685 | 0.02117277 | 90.2757 | 0.02309185 | 6.765268 | 0.8739581 | 35598918.8 | 7363423.7 | -0.01139601 | -0.01002478 | 0.02255953 | -0.2620693 | -0.2617685 | 532.5292 | 599.4109
7.806685 | 0.02177772 | 90.27461 | 0.02370419 | 6.769995 | 0.8707218 | 36244721.1 | 7473214.1 | -0.01170625 | -0.01029783 | 0.02314576 | -0.2691122 | -0.268689 | 533.9885 | 601.1839
8.006685 | 0.0223826 | 90.27351 | 0.02431645 | 6.77474 | 0.8674906 | 36893899.3 | 7583524.2 | -0.01201624 | -0.01057079 | 0.02373165 | -0.2760977 | -0.2755746 | 535.4388 | 602.9433
8.206685 | 0.02298741 | 90.27242 | 0.02492863 | 6.779505 | 0.8642634 | 37546412.9 | 7694347.1 | -0.01232597 | -0.01084368 | 0.02431719 | -0.2830113 | -0.2823885 | 536.8805 | 604.6897
8.406685 | 0.02359214 | 90.27134 | 0.02554074 | 6.78429 | 0.8610388 | 38202216.4 | 7805675.1 | -0.01263545 | -0.01111649 | 0.02490238 | -0.2900053 | -0.2892612 | 538.3139 | 606.4242
8.606685 | 0.02419682 | 90.27025 | 0.02615278 | 6.789094 | 0.857817 | 38861266.9 | 7917500.7 | -0.01294467 | -0.01138923 | 0.02548722 | -0.2969423 | -0.2960855 | 539.7388 | 608.1469
8.806685 | 0.02480144 | 90.26917 | 0.02676474 | 6.793916 | 0.8545981 | 39523512.7 | 8029815.2 | -0.01325363 | -0.0116619 | 0.02607172 | -0.3039313 | -0.3029594 | 541.1563 | 609.8597
9.006685 | 0.025406 | 90.26809 | 0.02737665 | 6.798755 | 0.8513827 | 40188911.7 | 8142611.3 | -0.01356235 | -0.01193447 | 0.02665587 | -0.3107646 | -0.309752 | 542.5668 | 611.563
9.206685 | 0.02601052 | 90.26702 | 0.0279885 | 6.803609 | 0.8481712 | 40857424.1 | 8255882.4 | -0.01387083 | -0.01220697 | 0.02723967 | -0.3177424 | -0.3166023 | 543.9693 | 613.2565
9.406685 | 0.026615 | 90.26595 | 0.0286003 | 6.808478 | 0.844964 | 41529006.9 | 8369621.1 | -0.01417907 | -0.01247937 | 0.02782312 | -0.324709 | -0.3234857 | 545.3647 | 614.941
9.606685 | 0.02721944 | 90.26488 | 0.02921204 | 6.813361 | 0.8417607 | 42203620.6 | 8483820.8 | -0.01448706 | -0.01275168 | 0.02840623 | -0.331616 | -0.3302822 | 546.7532 | 616.6166
9.806685 | 0.02782385 | 90.26382 | 0.02982374 | 6.818257 | 0.8385616 | 42881226.4 | 8598474.7 | -0.01479482 | -0.0130239 | 0.028989 | -0.3385612 | -0.3371155 | 548.1346 | 618.2836
10.00668 | 0.02842822 | 90.26276 | 0.03043539 | 6.823164 | 0.835367 | 43561786.6 | 8713576.7 | -0.01510234 | -0.01329603 | 0.02957142 | -0.3454933 | -0.3439408 | 549.5091 | 619.942
10.20668 | 0.02903255 | 90.2617 | 0.031047 | 6.124958 | 0.8321766 | 44245255.6 | 8829118.8 | -0.01540962 | -0.01356807 | 0.0301535 | -0.3524365 | -0.3507591 | 550.8779 | 621.5934
10.40668 | 0.02963685 | 90.26065 | 0.03165858 | 6.129887 | 0.8289907 | 44931601.1 | 8945095.7 | -0.01571666 | -0.01384001 | 0.03073523 | -0.359377 | -0.3575802 | 552.2401 | 623.2369
10.60668 | 0.03024113 | 90.2596 | 0.03227012 | 6.134826 | 0.8258094 | 45620784.4 | 9061500.9 | -0.01602347 | -0.01411186 | 0.03131661 | -0.3663498 | -0.364459 | 553.596 | 624.873
10.80668 | 0.03084538 | 90.25855 | 0.03288162 | 5.436651 | 0.822633 | 46312770.6 | 9178328.4 | -0.01633004 | -0.01438361 | 0.03189766 | -0.3732987 | -0.3713017 | 554.9457 | 626.5015
11.00668 | 0.03144962 | 90.2575 | 0.0334931 | 5.44161 | 0.8194618 | 47007526.1 | 9295572.7 | -0.01663638 | -0.01465527 | 0.03247836 | -0.3802822 | -0.3781713 | 556.2885 | 628.1223
11.20668 | 0.03205383 | 90.25646 | 0.03410455 | 5.446577 | 0.8162957 | 47705008.4 | 9413226.5 | -0.01694249 | -0.01492683 | 0.03305872 | -0.3872652 | -0.3850446 | 557.6261 | 629.7367
11.40668 | 0.03265803 | 90.25542 | 0.03471598 | 5.451553 | 0.8131352 | 48405191.0 | 9531285.5 | -0.01724837 | -0.01519829 | 0.03363874 | -0.3942557 | -0.3919215 | 558.9572 | 631.3437
11.60668 | 0.03326221 | 90.25439 | 0.03532738 | 5.456538 | 0.8099804 | 49108036.2 | 9649743.3 | -0.01755402 | -0.01546965 | 0.03421841 | -0.4012724 | -0.3988226 | 560.2829 | 632.9442
11.80668 | 0.03386638 | 90.25336 | 0.03593877 | 5.46153 | 0.8068317 | 49813512.2 | 9768594.7 | -0.01785944 | -0.01574091 | 0.03479775 | -0.4082577 | -0.4056958 | 561.6029 | 634.5381
12.00668 | 0.03447054 | 90.25233 | 0.03655014 | 5.466529 | 0.8036893 | 50521582.7 | 9887833.5 | -0.01816463 | -0.01601207 | 0.03537674 | -0.4153011 | -0.4126236 | 562.9182 | 636.1261
12.20668 | 0.03507468 | 90.2513 | 0.03716149 | 5.471535 | 0.8005532 | 51232222.8 | 10007455.7 | -0.01846961 | -0.01628311 | 0.03595539 | -0.4223448 | -0.4195534 | 564.2278 | 637.7073
12.40668 | 0.03567882 | 90.25028 | 0.03777283 | 5.476547 | 0.7974237 | 51945403.1 | 10127456.3 | -0.01877437 | -0.01655405 | 0.03653371 | -0.4293726 | -0.4264646 | 565.5316 | 639.2816
12.60668 | 0.03628296 | 90.24926 | 0.03838415 | 5.481565 | 0.7943013 | 52661091.6 | 10247830.2 | -0.01907892 | -0.01682487 | 0.03711168 | -0.4364459 | -0.4334261 | 566.83 | 640.8492
12.80668 | 0.03688708 | 90.24824 | 0.03899546 | 5.486589 | 0.7911865 | 53379256.5 | 10368571.9 | -0.01938326 | -0.01709557 | 0.03768931 | -0.4435223 | -0.4403868 | 568.1231 | 642.4105
13.00668 | 0.03749121 | 90.24723 | 0.03960677 | 5.491618 | 0.7880792 | 54099870.7 | 10489677.0 | -0.01968738 | -0.01736616 | 0.03826661 | -0.4506093 | -0.4473645 | 569.4107 | 643.9651
13.20668 | 0.03809533 | 90.24622 | 0.04021807 | 4.0904 | 0.7849797 | 54822901.2 | 10611140.0 | -0.01999131 | -0.01763662 | 0.03884357 | -0.457715 | -0.4543402 | 570.6933 | 645.5134
13.40668 | 0.03869945 | 90.24521 | 0.04082936 | 4.095436 | 0.7818881 | 55548318.9 | 10732956.2 | -0.02029502 | -0.01790696 | 0.03942018 | -0.4648361 | -0.4613519 | 571.9707 | 647.0557
13.60668 | 0.03930357 | 90.2442 | 0.04144065 | 4.100475 | 0.7788047 | 56276097.8 | 10855121.2 | -0.02059854 | -0.01817718 | 0.03999647 | -0.4719565 | -0.468348 | 573.2426 | 648.5914
13.80668 | 0.0399077 | 90.2432 | 0.04205193 | 4.105517 | 0.7757297 | 57006199.9 | 10977628.7 | -0.02090186 | -0.01844727 | 0.04057241 | -0.4791036 | -0.4753702 | 574.5106 | 650.1224
14.00668 | 0.04051183 | 90.2422 | 0.04266322 | 4.110561 | 0.7726631 | 57738607.8 | 11100475.9 | -0.02120497 | -0.01871724 | 0.04114802 | -0.4862494 | -0.4824005 | 575.7729 | 651.6466
14.20668 | 0.04111596 | 90.2412 | 0.04327451 | 4.115606 | 0.7696048 | 58473287.8 | 11223657.3 | -0.02150789 | -0.01898707 | 0.04172329 | -0.4934359 | -0.4894554 | 577.0304 | 653.1653
14.40668 | 0.0417201 | 90.2402 | 0.0438858 | 4.120652 | 0.7665552 | 59210210.5 | 11347168.0 | -0.02181061 | -0.01925678 | 0.04229822 | -0.5006283 | -0.49652 | 578.2836 | 654.6788
14.60668 | 0.04232425 | 90.23921 | 0.0444971 | 4.125698 | 0.7635142 | 59949352.4 | 11471004.1 | -0.02211314 | -0.01952636 | 0.04287282 | -0.5078247 | -0.5035874 | 579.532 | 656.1866
14.80668 | 0.04292841 | 90.23821 | 0.0451084 | 4.130745 | 0.7604817 | 60690687.7 | 11595161.4 | -0.02241547 | -0.01979581 | 0.04344708 | -0.5150255 | -0.5106443 | 580.7752 | 657.6885
15.00668 | 0.04353258 | 90.23722 | 0.04571971 | 4.135791 | 0.757458 | 61434187.8 | 11719635.3 | -0.02271761 | -0.02006512 | 0.04402101 | -0.5222622 | -0.5177518 | 582.0137 | 659.1849
15.20668 | 0.04413676 | 90.23622 | 0.04633103 | 4.140836 | 0.7544427 | 62179822.3 | 11844420.6 | -0.02301955 | -0.02033431 | 0.0445946 | -0.5295119 | -0.5248682 | 583.248 | 660.6765
15.40668 | 0.04474096 | 90.23523 | 0.04694236 | 4.14588 | 0.7514364 | 62927571.5 | 11969514.3 | -0.02332131 | -0.02060336 | 0.04516786 | -0.5367848 | -0.531996 | 584.4771 | 662.1621
15.60668 | 0.04534518 | 90.23424 | 0.0475537 | 4.150922 | 0.748439 | 63677405.7 | 12094911.4 | -0.02362287 | -0.02087228 | 0.04574079 | -0.5441276 | -0.5391711 | 585.7017 | 663.6425
15.80668 | 0.0459494 | 90.23325 | 0.04816505 | 4.155963 | 0.7454505 | 64429291.7 | 12220606.5 | -0.02392424 | -0.02114107 | 0.04631338 | -0.5513696 | -0.5462846 | 586.9228 | 665.1187
16.00668 | 0.04655364 | 90.23226 | 0.04877642 | 4.161002 | 0.7424708 | 65183213.6 | 12346596.9 | -0.02422542 | -0.02140972 | 0.04688564 | -0.5586872 | -0.5534496 | 588.1387 | 666.5891
16.20668 | 0.0471579 | 90.23127 | 0.0493878 | 4.166039 | 0.7395003 | 65939140.9 | 12472877.7 | -0.02452641 | -0.02167824 | 0.04745756 | -0.5660141 | -0.560619 | 589.3503 | 668.0545
16.40668 | 0.04776218 | 90.23028 | 0.0499992 | 4.171074 | 0.736539 | 66697047.6 | 12599444.7 | -0.02482722 | -0.02194663 | 0.04802916 | -0.5733779 | -0.5678376 | 590.5577 | 669.5153
16.60668 | 0.04836647 | 90.22929 | 0.05061061 | 4.176108 | 0.733587 | 67456907.0 | 12726293.4 | -0.02512783 | -0.02221489 | 0.04860042 | -0.5807559 | -0.5750502 | 591.7613 | 670.9717
16.80668 | 0.04897079 | 90.2283 | 0.05122204 | 4.181139 | 0.7306442 | 68218700.9 | 12853420.9 | -0.02542826 | -0.022483 | 0.04917135 | -0.5881562 | -0.5823117 | 592.9599 | 672.4225
17 | 0.04955481 | 90.22735 | 0.05181304 | 4.185999 | 0.7278094 | 68956692.0 | 12976534.3 | -0.02571844 | -0.02274201 | 0.04972288 | -0.5948773 | -0.5888215 | 594.1373 | 673.8444

## 573K
time | Ep_eff | Phi | eeq | phi_1 | phi_2 | rho_i | rho_m | strain_xx | strain_yy | strain_zz | stress_xx | stress_yy | stress_zz | vonmises
0 | 0 | 0 | 0 | 0 | 0 | 0 | 0 | 0 | 0 | 0 | 0 | 0 | 0 | 0
0.002583081 | 1.421651e-48 | 90.28723 | 6.892966e-06 | 6.610782 | 0.9920397 | 16000000 | 4000000 | -2.0648e-06 | -1.884256e-06 | 7.749213e-06 | -1.051311e-07 | -1.044689e-07 | 1.769499 | 1.84937
0.01844406 | 4.433639e-42 | 90.28753 | 4.921979e-05 | 6.61079 | 0.9920914 | 16000000 | 4000000 | -1.474548e-05 | -1.345616e-05 | 5.533062e-05 | -5.356392e-06 | -5.323106e-06 | 12.63812 | 13.20838
0.1 | 4.2333e-29 | 90.28907 | 0.0002669114 | 6.610826 | 0.9923569 | 16000000 | 4000000 | -8.001451e-05 | -7.301851e-05 | 0.0002999544 | -0.000155936 | -0.0001551081 | 68.62491 | 71.7155
0.2066849 | 5.940197e-21 | 90.2912 | 0.0005517964 | 6.610873 | 0.9927036 | 16000000 | 4000000 | -0.0001655393 | -0.0001510663 | 0.0006198602 | -0.0006698563 | -0.0006662038 | 142.0896 | 148.474
0.4066849 | 5.736077e-11 | 90.29559 | 0.001086262 | 6.610957 | 0.9933517 | 16000000.0 | 4000000.0 | -0.0003264014 | -0.0002978678 | 0.001219302 | -0.00259498 | -0.002582026 | 280.6232 | 293.1731
0.6066849 | 1.959807e-05 | 90.30044 | 0.001623872 | 6.611174 | 0.9938878 | 16010572.7 | 4001836.9 | -0.0004933135 | -0.0004480965 | 0.001818379 | -0.00668378 | -0.006457473 | 416.2467 | 435.0469
0.8066849 | 0.0004034898 | 90.30334 | 0.002200504 | 6.61565 | 0.9933969 | 16230448.4 | 4040017.6 | -0.0007400228 | -0.0006634815 | 0.002417092 | -0.01645994 | -0.01572419 | 482.8623 | 509.07
1.006685 | 0.00100003 | 90.30682 | 0.002800039 | 6.619962 | 0.9917081 | 16601807.9 | 4104445.8 | -0.001032421 | -0.0009217987 | 0.003015442 | -0.01616217 | -0.01548311 | 506.3232 | 540.5209
1.206685 | 0.001616825 | 90.30838 | 0.00340868 | 6.623276 | 0.9886205 | 17021419.3 | 4177183.1 | -0.001337019 | -0.001187729 | 0.003613427 | -0.02746504 | -0.02723753 | 519.9836 | 561.352
1.406685 | 0.002232172 | 90.30885 | 0.00402187 | 6.626916 | 0.9849115 | 17470414.9 | 4254956.2 | -0.001645151 | -0.001458906 | 0.004211045 | -0.03691409 | -0.0364879 | 529.1704 | 576.3646
1.606685 | 0.002842939 | 90.3086 | 0.00463711 | 6.63075 | 0.9809304 | 17942976.0 | 4336756.5 | -0.001955258 | -0.00173351 | 0.004808299 | -0.04774009 | -0.04767724 | 535.5072 | 586.9243
1.806685 | 0.003451061 | 90.30793 | 0.005253245 | 6.634663 | 0.9769211 | 18431994.5 | 4421348.5 | -0.002267262 | -0.002008954 | 0.005405189 | -0.05774192 | -0.0581797 | 540.2978 | 594.8164
2.006685 | 0.004057667 | 90.307 | 0.005869635 | 6.638653 | 0.9728788 | 18933278.3 | 4508003.3 | -0.002580814 | -0.002284246 | 0.006001717 | -0.0662559 | -0.06637604 | 544.2021 | 601.0886
2.206685 | 0.004663459 | 90.30592 | 0.006485947 | 6.642679 | 0.9688606 | 19444441.6 | 4596305.8 | -0.002895596 | -0.002559061 | 0.006597884 | -0.07498656 | -0.07546583 | 547.5428 | 606.3092
2.406685 | 0.00526908 | 90.3048 | 0.007102058 | 6.646713 | 0.9648982 | 19963713.6 | 4685948.2 | -0.003210965 | -0.002833634 | 0.007193691 | -0.08460765 | -0.08680021 | 550.5283 | 610.8789
2.606685 | 0.005874671 | 90.30365 | 0.007717933 | 6.650759 | 0.9609548 | 20490087.8 | 4776755.4 | -0.003526502 | -0.00310814 | 0.007789138 | -0.09352095 | -0.09578819 | 553.2749 | 614.9976
2.806685 | 0.006480235 | 90.30249 | 0.008333594 | 6.654827 | 0.9570503 | 21022926.1 | 4868616.6 | -0.003841936 | -0.003382732 | 0.008384225 | -0.1027521 | -0.1042631 | 555.8454 | 618.7736
3.006685 | 0.007085705 | 90.30132 | 0.008949056 | 6.658916 | 0.9532138 | 21561831.1 | 4961462.7 | -0.004157109 | -0.003657498 | 0.008978952 | -0.1121711 | -0.1143465 | 558.2788 | 622.2657
3.206685 | 0.007691016 | 90.30015 | 0.0095643 | 6.66303 | 0.9494582 | 22106505.5 | 5055242.3 | -0.004471936 | -0.003932451 | 0.00957332 | -0.1193953 | -0.1212522 | 560.6034 | 625.5139
3.406685 | 0.008296207 | 90.299 | 0.01017935 | 6.667173 | 0.9457759 | 22656560.7 | 5149887.9 | -0.00478638 | -0.004207587 | 0.01016733 | -0.1275551 | -0.1283997 | 562.8471 | 628.5811
3.606685 | 0.008901388 | 90.29786 | 0.01079425 | 6.671353 | 0.9421472 | 23211663.3 | 5245341.3 | -0.005100448 | -0.004482872 | 0.01076098 | -0.1353652 | -0.1378659 | 565.0274 | 631.5174
3.806685 | 0.009506587 | 90.29673 | 0.011409 | 6.675577 | 0.9385603 | 23771599.2 | 5341565.2 | -0.005414165 | -0.004758238 | 0.01135428 | -0.1420874 | -0.1445066 | 567.1584 | 634.3496
4.006685 | 0.01011178 | 90.29562 | 0.01202362 | 6.679849 | 0.9350132 | 24336237.0 | 5438536.9 | -0.00572756 | -0.005033682 | 0.01194721 | -0.1535586 | -0.1561969 | 569.2429 | 637.093
4.206685 | 0.01071694 | 90.29451 | 0.01263808 | 6.684166 | 0.9315049 | 24905431.6 | 5536231.0 | -0.006040646 | -0.005309127 | 0.01253979 | -0.1605984 | -0.1624022 | 571.2927 | 639.7585
4.406685 | 0.01132208 | 90.29341 | 0.01325241 | 6.688529 | 0.9280317 | 25479076.6 | 5634629.1 | -0.006353508 | -0.005584523 | 0.01313202 | -0.1692594 | -0.1711117 | 573.306 | 642.358
4.606685 | 0.01192713 | 90.29232 | 0.01386658 | 6.692935 | 0.9245908 | 26057110.7 | 5733720.5 | -0.006666234 | -0.00585976 | 0.01372389 | -0.1780808 | -0.1792405 | 575.2882 | 644.8942
4.806685 | 0.01253207 | 90.29122 | 0.01448057 | 6.697378 | 0.9211847 | 26639454.8 | 5833491.7 | -0.006978848 | -0.00613481 | 0.0143154 | -0.1852538 | -0.1875446 | 577.2416 | 647.373
5.006685 | 0.01313691 | 90.29011 | 0.0150944 | 6.701856 | 0.9178124 | 27226014.6 | 5933926.2 | -0.007291338 | -0.006409679 | 0.01490657 | -0.192787 | -0.1947686 | 579.1688 | 649.8027
5.206685 | 0.01374165 | 90.28901 | 0.01570807 | 6.706364 | 0.91447 | 27816705.9 | 6035009.6 | -0.007603684 | -0.00668438 | 0.01549737 | -0.1994232 | -0.200355 | 581.0732 | 652.1889
5.406685 | 0.01434632 | 90.28791 | 0.0163216 | 6.710901 | 0.9111526 | 28411451.0 | 6136728.5 | -0.007915877 | -0.006958952 | 0.01608783 | -0.2102751 | -0.212598 | 582.9534 | 654.5394
5.606685 | 0.01495091 | 90.2868 | 0.016935 | 6.71546 | 0.9078562 | 29010163.8 | 6239068.0 | -0.008227893 | -0.00723337 | 0.01667793 | -0.2185335 | -0.2213141 | 584.8159 | 656.8558
5.806685 | 0.01555547 | 90.28568 | 0.01754828 | 6.720038 | 0.9045769 | 29612764.9 | 6342014.2 | -0.008539734 | -0.007507637 | 0.01726767 | -0.2259624 | -0.2275809 | 586.6614 | 659.1422
6.006685 | 0.01615999 | 90.28457 | 0.01816147 | 6.724631 | 0.9013129 | 30219174.6 | 6445553.5 | -0.008851403 | -0.007781762 | 0.01785707 | -0.2339678 | -0.2354715 | 588.4903 | 661.4034
6.206685 | 0.01676448 | 90.28345 | 0.01877457 | 6.729235 | 0.8980609 | 30829326.1 | 6549674.2 | -0.009162905 | -0.008055735 | 0.01844611 | -0.2422 | -0.2436457 | 590.3043 | 663.6407
6.406685 | 0.01736895 | 90.28232 | 0.0193876 | 6.73385 | 0.8948186 | 31443155.4 | 6654365.2 | -0.009474244 | -0.008329549 | 0.0190348 | -0.2506446 | -0.2521626 | 592.1038 | 665.8555
6.606685 | 0.0179734 | 90.2812 | 0.02000057 | 6.738473 | 0.8915841 | 32060599.3 | 6759615.7 | -0.009785418 | -0.008603208 | 0.01962314 | -0.2596023 | -0.2616176 | 593.8894 | 668.0501
6.806685 | 0.01857784 | 90.28007 | 0.02061347 | 6.743103 | 0.888356 | 32681597.0 | 6865415.2 | -0.01009642 | -0.008876696 | 0.02021113 | -0.2654099 | -0.2664107 | 595.6643 | 670.2246
7.006685 | 0.01918227 | 90.27894 | 0.02122632 | 6.74774 | 0.8851335 | 33306092.3 | 6971754.0 | -0.01040725 | -0.009150039 | 0.02079877 | -0.2733025 | -0.2739668 | 597.4264 | 672.3839
7.206685 | 0.01978669 | 90.27781 | 0.02183911 | 6.752385 | 0.8819163 | 33934034.8 | 7078623.5 | -0.0107179 | -0.00942323 | 0.02138606 | -0.281066 | -0.2813077 | 599.1771 | 674.5274
7.406685 | 0.0203911 | 90.27668 | 0.02245186 | 6.757036 | 0.8787043 | 34565374.8 | 7186015.2 | -0.01102838 | -0.009696272 | 0.02197299 | -0.2887631 | -0.2884825 | 600.917 | 676.6562
7.606685 | 0.02099549 | 90.27556 | 0.02306456 | 6.761695 | 0.8754982 | 35200068.6 | 7293921.7 | -0.01133867 | -0.009969182 | 0.02255958 | -0.2980832 | -0.2988482 | 602.645 | 678.7718
7.806685 | 0.02159987 | 90.27443 | 0.02367721 | 6.766361 | 0.8722975 | 35838074.9 | 7402336.0 | -0.01164878 | -0.01024194 | 0.02314582 | -0.3061833 | -0.3068471 | 604.3632 | 680.8721
8.006685 | 0.02220423 | 90.2733 | 0.02428981 | 6.771036 | 0.8691029 | 36479349.0 | 7511250.4 | -0.01195869 | -0.01051457 | 0.02373171 | -0.314259 | -0.3147936 | 606.0719 | 682.9588
8.206685 | 0.02280857 | 90.27218 | 0.02490236 | 6.77572 | 0.8659145 | 37123854.4 | 7620658.8 | -0.01226841 | -0.01078707 | 0.02431725 | -0.3224436 | -0.3228184 | 607.7703 | 685.0314
8.406685 | 0.02341288 | 90.27106 | 0.02551486 | 6.780413 | 0.8627327 | 37771553.8 | 7730554.9 | -0.01257792 | -0.01105944 | 0.02490244 | -0.3306255 | -0.3308703 | 609.4588 | 687.0898
8.606685 | 0.02401715 | 90.26994 | 0.02612731 | 6.785118 | 0.8595569 | 38422410.4 | 7840932.5 | -0.01288722 | -0.01133171 | 0.02548729 | -0.3388221 | -0.3389112 | 611.1377 | 689.1339
8.806685 | 0.02462138 | 90.26882 | 0.0267397 | 6.789835 | 0.8563864 | 39076389.6 | 7951785.8 | -0.01319628 | -0.01160387 | 0.02607179 | -0.3470066 | -0.3469532 | 612.8069 | 691.1637
9.006685 | 0.02522556 | 90.2677 | 0.02735202 | 6.794568 | 0.8532196 | 39733456.3 | 8063108.9 | -0.01350512 | -0.01187594 | 0.02665594 | -0.3551797 | -0.3549829 | 614.4667 | 693.1795
9.206685 | 0.02582967 | 90.26658 | 0.02796428 | 6.799317 | 0.850055 | 40393570.7 | 8174895.2 | -0.0138137 | -0.01214794 | 0.02723975 | -0.3634056 | -0.3630491 | 616.1181 | 695.1825
9.406685 | 0.02643372 | 90.26547 | 0.02857647 | 6.804085 | 0.8468916 | 41056696.6 | 8287138.5 | -0.01412203 | -0.01241986 | 0.02782321 | -0.3714453 | -0.3709881 | 617.7604 | 697.1726
9.606685 | 0.02703772 | 90.26436 | 0.0291886 | 6.808871 | 0.8437289 | 41722788.2 | 8399831.0 | -0.0144301 | -0.0126917 | 0.02840632 | -0.3795425 | -0.3789398 | 619.3944 | 699.1511
9.806685 | 0.02764169 | 90.26325 | 0.02980068 | 6.813672 | 0.8405673 | 42391805.2 | 8512966.0 | -0.01473793 | -0.01296347 | 0.02898909 | -0.3876358 | -0.3868862 | 621.0196 | 701.1182
10.00668 | 0.02824561 | 90.26215 | 0.03041271 | 6.818489 | 0.837407 | 43063700.4 | 8626535.3 | -0.01504551 | -0.01323515 | 0.02957151 | -0.3957686 | -0.3948599 | 622.6373 | 703.0754
10.20668 | 0.02884951 | 90.26105 | 0.03102469 | 6.120193 | 0.8342483 | 43738439.7 | 8740533.3 | -0.01535286 | -0.01350674 | 0.03015359 | -0.4038275 | -0.402772 | 624.2468 | 705.0222
10.40668 | 0.02945337 | 90.25995 | 0.03163663 | 6.125035 | 0.8310919 | 44415983.9 | 8854953.4 | -0.01565998 | -0.01377824 | 0.03073533 | -0.4119396 | -0.410749 | 625.8484 | 706.9592
10.60668 | 0.03005721 | 90.25885 | 0.03224854 | 6.12989 | 0.8279378 | 45096290.9 | 8969788.4 | -0.01596686 | -0.01404964 | 0.03131672 | -0.4200718 | -0.4187196 | 627.4431 | 708.8875
10.80668 | 0.03066102 | 90.25776 | 0.03286041 | 5.43163 | 0.8247861 | 45779331.4 | 9085033.4 | -0.01627351 | -0.01432094 | 0.03189777 | -0.4281879 | -0.4266704 | 629.0297 | 710.8061
11.00668 | 0.03126481 | 90.25667 | 0.03347224 | 5.436507 | 0.8216368 | 46465064.3 | 9200681.5 | -0.01657993 | -0.01459214 | 0.03247847 | -0.4363283 | -0.4346935 | 630.6093 | 712.716
11.20668 | 0.03186858 | 90.25559 | 0.03408405 | 5.441395 | 0.81849 | 47153453.5 | 9316726.7 | -0.01688613 | -0.01486325 | 0.03305883 | -0.4444772 | -0.4426762 | 632.182 | 714.6177
11.40668 | 0.03247233 | 90.25451 | 0.03469583 | 5.446291 | 0.8153457 | 47844465.4 | 9433163.2 | -0.0171921 | -0.01513425 | 0.03363885 | -0.4526039 | -0.4506871 | 633.7475 | 716.5108
11.60668 | 0.03307606 | 90.25343 | 0.03530758 | 5.451198 | 0.8122032 | 48538061.8 | 9549984.7 | -0.01749785 | -0.01540514 | 0.03421853 | -0.4607772 | -0.4586957 | 635.3065 | 718.3963
11.80668 | 0.03367979 | 90.25235 | 0.03591931 | 5.456112 | 0.8090631 | 49234212.2 | 9667186.0 | -0.01780337 | -0.01567594 | 0.03479787 | -0.4689721 | -0.4667511 | 636.8583 | 720.2735
12.00668 | 0.0342835 | 90.25128 | 0.03653103 | 5.461035 | 0.8059251 | 49932881.1 | 9784761.3 | -0.01810868 | -0.01594662 | 0.03537687 | -0.4771714 | -0.4748199 | 638.4032 | 722.1427
12.20668 | 0.03488721 | 90.2502 | 0.03714273 | 5.465966 | 0.8027893 | 50634031.7 | 9902704.4 | -0.01841377 | -0.0162172 | 0.03595553 | -0.4854011 | -0.4829111 | 639.9419 | 724.0049
12.40668 | 0.03549091 | 90.24914 | 0.03775442 | 5.470904 | 0.7996561 | 51337630.3 | 10021009.6 | -0.01871865 | -0.01648766 | 0.03653384 | -0.4936644 | -0.4910467 | 641.4746 | 725.8603
12.60668 | 0.03609461 | 90.24807 | 0.0383661 | 5.47585 | 0.7965257 | 52043650.7 | 10139672.7 | -0.0190233 | -0.01675802 | 0.03711182 | -0.5019052 | -0.4991281 | 643.0006 | 727.708
12.80668 | 0.03669831 | 90.24701 | 0.03897776 | 5.480803 | 0.7933984 | 52752059.8 | 10258688.1 | -0.01932775 | -0.01702826 | 0.03768946 | -0.5102001 | -0.5073022 | 644.5203 | 729.5487
13.00668 | 0.03730201 | 90.24595 | 0.03958943 | 5.485764 | 0.7902745 | 53462825.6 | 10378050.5 | -0.01963198 | -0.01729839 | 0.03826676 | -0.5185171 | -0.5154911 | 646.0343 | 731.3829
13.20668 | 0.03790572 | 90.24489 | 0.04020108 | 4.084482 | 0.7871542 | 54175926.3 | 10497756.4 | -0.01993599 | -0.01756841 | 0.03884372 | -0.526848 | -0.5236719 | 647.5415 | 733.2092
13.40668 | 0.03850943 | 90.24384 | 0.04081273 | 4.089456 | 0.7840378 | 54891329.9 | 10617800.5 | -0.02023981 | -0.01783831 | 0.03942034 | -0.5351746 | -0.5318759 | 649.0424 | 735.0282
13.60668 | 0.03911314 | 90.24279 | 0.04142438 | 4.094436 | 0.7809258 | 55609004.6 | 10738177.5 | -0.02054341 | -0.0181081 | 0.03999662 | -0.543535 | -0.5400956 | 650.5379 | 736.8408
13.80668 | 0.03971685 | 90.24174 | 0.04203603 | 4.099423 | 0.7778182 | 56328927.8 | 10858883.8 | -0.02084681 | -0.01837776 | 0.04057257 | -0.5519163 | -0.5483352 | 652.0272 | 738.646
14.00668 | 0.04032057 | 90.2407 | 0.04264768 | 4.104415 | 0.7747156 | 57051069.3 | 10979914.4 | -0.02115001 | -0.0186473 | 0.04114818 | -0.5602967 | -0.556598 | 653.511 | 740.4447
14.20668 | 0.0409243 | 90.23966 | 0.04325932 | 4.109412 | 0.7716183 | 57775406.7 | 11101265.8 | -0.02145301 | -0.01891671 | 0.04172345 | -0.5687018 | -0.5648442 | 654.9888 | 742.2362
14.40668 | 0.04152803 | 90.23862 | 0.04387097 | 4.114414 | 0.7685266 | 58501912.9 | 11222933.4 | -0.02175581 | -0.019186 | 0.04229839 | -0.5771388 | -0.5731376 | 656.4606 | 744.0203
14.60668 | 0.04213178 | 90.23759 | 0.04448262 | 4.119419 | 0.7654405 | 59230555.3 | 11344911.9 | -0.02205842 | -0.01945516 | 0.04287299 | -0.5855668 | -0.5814158 | 657.9275 | 745.7985
14.80668 | 0.04273553 | 90.23656 | 0.04509428 | 4.124429 | 0.7623604 | 59961313.2 | 11467198.0 | -0.02236083 | -0.01972419 | 0.04344726 | -0.5940193 | -0.5897219 | 659.3888 | 747.5698
15.00668 | 0.04333929 | 90.23553 | 0.04570594 | 4.129441 | 0.7592867 | 60694163.7 | 11589787.9 | -0.02266306 | -0.01999308 | 0.04402119 | -0.6025267 | -0.5980802 | 660.8437 | 749.3338
15.20668 | 0.04394307 | 90.2345 | 0.04631761 | 4.134456 | 0.7562196 | 61429074.3 | 11712676.3 | -0.0229651 | -0.02026184 | 0.04459479 | -0.6110352 | -0.6064434 | 662.2934 | 751.0913
15.40668 | 0.04454686 | 90.23348 | 0.04692929 | 4.139472 | 0.7531589 | 62166018.7 | 11835859.0 | -0.02326694 | -0.02053047 | 0.04516805 | -0.6195518 | -0.6148041 | 663.738 | 752.8428
15.60668 | 0.04515067 | 90.23246 | 0.04754098 | 4.144489 | 0.7501052 | 62904976.9 | 11959332.6 | -0.0235686 | -0.02079896 | 0.04574098 | -0.6280921 | -0.6231907 | 665.1764 | 754.5872
15.80668 | 0.0457545 | 90.23144 | 0.04815268 | 4.149507 | 0.7470584 | 63645917.7 | 12083092.1 | -0.02387008 | -0.02106732 | 0.04631358 | -0.6366712 | -0.6316064 | 666.6098 | 756.3257
16.00668 | 0.04635834 | 90.23042 | 0.04876439 | 4.154525 | 0.744019 | 64388818.5 | 12207133.8 | -0.02417136 | -0.02133555 | 0.04688584 | -0.645235 | -0.6400125 | 668.0378 | 758.058
16.20668 | 0.0469622 | 90.22941 | 0.04937612 | 4.159542 | 0.7409873 | 65133655.8 | 12331453.9 | -0.02447246 | -0.02160365 | 0.04745778 | -0.653838 | -0.6484498 | 669.4601 | 759.7838
16.40668 | 0.04756608 | 90.22839 | 0.04998786 | 4.164558 | 0.7379633 | 65880399.0 | 12456047.4 | -0.02477337 | -0.0218716 | 0.04802937 | -0.6624725 | -0.6569057 | 670.8779 | 761.5043
16.60668 | 0.04816998 | 90.22738 | 0.05059961 | 4.169574 | 0.7349473 | 66629027.3 | 12580911.0 | -0.02507409 | -0.02213943 | 0.04860064 | -0.6711154 | -0.6653889 | 672.2905 | 763.2188
16.80668 | 0.04877389 | 90.22637 | 0.05121139 | 4.174588 | 0.7319396 | 67379517.4 | 12706040.9 | -0.02537462 | -0.02240712 | 0.04917158 | -0.6798321 | -0.6739021 | 673.698 | 764.9275
17 | 0.04935754 | 90.22539 | 0.05180272 | 4.179432 | 0.7290414 | 68106527.6 | 12827214.1 | -0.02566492 | -0.02266572 | 0.04972312 | -0.6877938 | -0.6816259 | 675.0765 | 766.5973

## 473K
time | Ep_eff | Phi | eeq | phi_1 | phi_2 | rho_i | rho_m | strain_xx | strain_yy | strain_zz | stress_xx | stress_yy | stress_zz | vonmises
0 | 0 | 0 | 0 | 0 | 0 | 0 | 0 | 0 | 0 | 0 | 0 | 0 | 0 | 0
0.002583081 | 4.973461e-59 | 90.28723 | 6.862967e-06 | 6.610782 | 0.9920392 | 16000000 | 4000000 | -2.050833e-06 | -1.883946e-06 | 7.749213e-06 | -9.180593e-08 | -9.043712e-08 | 1.823677 | 1.893448
0.01844406 | 4.035851e-51 | 90.28752 | 4.900558e-05 | 6.610788 | 0.9920884 | 16000000 | 4000000 | -1.464571e-05 | -1.345392e-05 | 5.533062e-05 | -4.676966e-06 | -4.607674e-06 | 13.02505 | 13.52321
0.1 | 3.251557e-35 | 90.28904 | 0.0002657498 | 6.610817 | 0.9923407 | 16000000 | 4000000 | -7.947252e-05 | -7.300564e-05 | 0.0002999545 | -0.0001359707 | -0.0001340744 | 70.72543 | 73.42525
0.2066849 | 1.477169e-25 | 90.29113 | 0.000549395 | 6.610855 | 0.9926701 | 16000000 | 4000000 | -0.0001644165 | -0.000151038 | 0.0006198606 | -0.0005846404 | -0.0005764256 | 146.4375 | 152.0147
0.4066849 | 2.294971e-13 | 90.29545 | 0.001081534 | 6.610921 | 0.9932858 | 16000000.0 | 4000000.0 | -0.0003241812 | -0.0002978045 | 0.001219303 | -0.002265582 | -0.002234851 | 289.2048 | 300.1683
0.6066849 | 2.297057e-06 | 90.3004 | 0.00161452 | 6.610999 | 0.9938637 | 16001225.9 | 4000213.0 | -0.0004853575 | -0.0004454181 | 0.001818383 | -0.004812689 | -0.004784956 | 432.5353 | 448.8896
0.8066849 | 0.0002424534 | 90.30418 | 0.002174624 | 6.613761 | 0.9938715 | 16133719.8 | 4023223.7 | -0.0007012161 | -0.0006334236 | 0.002417099 | -0.01344318 | -0.01261095 | 530.016 | 552.9347
1.006685 | 0.0008109275 | 90.30773 | 0.002768481 | 6.618677 | 0.9927199 | 16472193.8 | 4081959.5 | -0.0009857697 | -0.0008834211 | 0.003015451 | -0.02234124 | -0.02203482 | 562.2977 | 593.5615
1.206685 | 0.001424338 | 90.30955 | 0.003373466 | 6.621837 | 0.9901455 | 16869418.5 | 4150824.5 | -0.001286715 | -0.001144807 | 0.00361344 | -0.03234579 | -0.03231223 | 580.4786 | 620.2506
1.406685 | 0.002039615 | 90.31007 | 0.003984326 | 6.625198 | 0.9869046 | 17298874.1 | 4225216.8 | -0.00159404 | -0.001411065 | 0.004211064 | -0.03820342 | -0.03786619 | 592.8347 | 640.0795
1.606685 | 0.002652081 | 90.31 | 0.004598227 | 6.628934 | 0.9830617 | 17752853.6 | 4303800.8 | -0.001902645 | -0.001682626 | 0.004808321 | -0.04793728 | -0.04717211 | 601.6916 | 654.9735
1.806685 | 0.003260827 | 90.30942 | 0.00521366 | 6.632789 | 0.978996 | 18227008.9 | 4385822.0 | -0.002212861 | -0.001956817 | 0.005405214 | -0.06007296 | -0.05974328 | 608.204 | 665.9828
2.006685 | 0.003867566 | 90.30855 | 0.005829813 | 6.636674 | 0.9749401 | 18715905.9 | 4470335.5 | -0.002524705 | -0.002231655 | 0.006001744 | -0.07127919 | -0.07127142 | 613.3591 | 674.5747
2.206685 | 0.004473039 | 90.30749 | 0.006446158 | 6.640611 | 0.9708271 | 19216337.9 | 4556783.8 | -0.002837962 | -0.002506335 | 0.006597912 | -0.08156377 | -0.08194789 | 617.674 | 681.5878
2.406685 | 0.005077812 | 90.30633 | 0.007062437 | 6.644574 | 0.9667324 | 19726264.1 | 4644811.7 | -0.003152341 | -0.002780587 | 0.007193719 | -0.08955621 | -0.0900281 | 621.4317 | 687.5265
2.606685 | 0.005682436 | 90.30515 | 0.007678567 | 6.648545 | 0.9627489 | 20243980.4 | 4734122.9 | -0.003467325 | -0.003054576 | 0.007789167 | -0.1015172 | -0.1039064 | 624.8334 | 692.7923
2.806685 | 0.00628709 | 90.30395 | 0.008294523 | 6.652529 | 0.9588117 | 20768500.8 | 4824545.9 | -0.00378254 | -0.003328419 | 0.008384255 | -0.1112662 | -0.1135371 | 627.9949 | 697.5871
3.006685 | 0.006891744 | 90.30273 | 0.008910287 | 6.656545 | 0.9549025 | 21299237.6 | 4915978.7 | -0.004097696 | -0.003602325 | 0.008978984 | -0.1243827 | -0.1266204 | 630.974 | 702.0246
3.206685 | 0.007496359 | 90.3015 | 0.009525851 | 6.66059 | 0.9510447 | 21835827.4 | 5008358.2 | -0.004412598 | -0.003876382 | 0.009573353 | -0.133449 | -0.1371169 | 633.8113 | 706.1641
3.406685 | 0.008100874 | 90.30028 | 0.01014123 | 6.664661 | 0.9472575 | 22378012.9 | 5101639.9 | -0.004727152 | -0.004150638 | 0.01016736 | -0.1416421 | -0.1452962 | 636.5338 | 710.0463
3.606685 | 0.008705238 | 90.29907 | 0.01075643 | 6.668758 | 0.9435561 | 22925570.0 | 5195785.1 | -0.005041344 | -0.004425092 | 0.01076102 | -0.1521459 | -0.1548495 | 639.1585 | 713.7058
3.806685 | 0.009309512 | 90.29786 | 0.01137146 | 6.672883 | 0.9399363 | 23478193.8 | 5290740.9 | -0.005355147 | -0.004699711 | 0.01135431 | -0.1597312 | -0.1627309 | 641.7072 | 717.1896
4.006685 | 0.009913765 | 90.29668 | 0.01198636 | 6.677045 | 0.9363736 | 24035605.3 | 5386458.6 | -0.005668597 | -0.004974458 | 0.01194725 | -0.1711751 | -0.1746706 | 644.1949 | 720.546
4.206685 | 0.01051802 | 90.29551 | 0.01260112 | 6.68125 | 0.9328538 | 24597632.8 | 5482908.6 | -0.005981694 | -0.00524928 | 0.01253983 | -0.1795358 | -0.1820489 | 646.6339 | 723.7936
4.406685 | 0.01112225 | 90.29437 | 0.01321576 | 6.6855 | 0.9293735 | 25164154.2 | 5580069.5 | -0.00629445 | -0.005524185 | 0.01313206 | -0.189033 | -0.1932856 | 649.0276 | 726.9481
4.606685 | 0.01172646 | 90.29323 | 0.01383026 | 6.689797 | 0.9259272 | 25735028.4 | 5677916.7 | -0.006606898 | -0.00579912 | 0.01372393 | -0.2010112 | -0.2038097 | 651.383 | 730.025
4.806685 | 0.01233065 | 90.2921 | 0.01444463 | 6.694138 | 0.9225123 | 26310132.2 | 5776428.8 | -0.00691907 | -0.006074014 | 0.01431544 | -0.2067292 | -0.209721 | 653.7068 | 733.033
5.006685 | 0.01293477 | 90.29097 | 0.01505886 | 6.698522 | 0.9191252 | 26889417.6 | 5875597.6 | -0.007231093 | -0.006348804 | 0.0149066 | -0.2192092 | -0.2234862 | 655.9949 | 735.9795
5.206685 | 0.01353881 | 90.28985 | 0.01567294 | 6.702943 | 0.9157689 | 27472816.4 | 5975411.3 | -0.007542997 | -0.006623385 | 0.01549741 | -0.2272032 | -0.2293821 | 658.2557 | 738.8631
5.406685 | 0.01414278 | 90.28872 | 0.01628688 | 6.707396 | 0.9124473 | 28060224.2 | 6075851.9 | -0.007854779 | -0.006897806 | 0.01608786 | -0.2363506 | -0.2403322 | 660.4878 | 741.6979
5.606685 | 0.01474668 | 90.28759 | 0.01690069 | 6.71188 | 0.9091591 | 28651580.6 | 6176909.1 | -0.008166437 | -0.007172047 | 0.01667796 | -0.2471316 | -0.2501405 | 662.6948 | 744.4863
5.806685 | 0.01535049 | 90.28646 | 0.01751436 | 6.716393 | 0.9059024 | 29246834.5 | 6278574.2 | -0.008477949 | -0.007446114 | 0.01726771 | -0.2551341 | -0.257979 | 664.8795 | 747.2287
6.006685 | 0.01595421 | 90.28533 | 0.01812789 | 6.720933 | 0.902671 | 29845931.7 | 6380838.0 | -0.008789309 | -0.007720044 | 0.01785711 | -0.2659076 | -0.269668 | 667.0395 | 749.9297
6.206685 | 0.01655786 | 90.2842 | 0.0187413 | 6.725498 | 0.8994603 | 30448786.8 | 6483685.8 | -0.009100496 | -0.007993822 | 0.01844615 | -0.2750521 | -0.2791743 | 669.1811 | 752.5937
6.406685 | 0.01716145 | 90.28306 | 0.01935458 | 6.730082 | 0.8962658 | 31055323.0 | 6587104.4 | -0.009411507 | -0.008267451 | 0.01903484 | -0.2832144 | -0.2852977 | 671.3047 | 755.2245
6.606685 | 0.017765 | 90.28191 | 0.01996778 | 6.734682 | 0.8930859 | 31665459.2 | 6691079.6 | -0.009722343 | -0.008540949 | 0.01962318 | -0.2922716 | -0.2951456 | 673.4105 | 757.8283
6.806685 | 0.01836852 | 90.28076 | 0.0205809 | 6.739292 | 0.8899171 | 32279130.4 | 6795600.2 | -0.01003301 | -0.008814291 | 0.02021117 | -0.3009268 | -0.3038288 | 675.5007 | 760.4053
7.006685 | 0.01897202 | 90.27961 | 0.02119396 | 6.743911 | 0.8867559 | 32896269.1 | 6900654.7 | -0.01034352 | -0.009087477 | 0.02079881 | -0.3115591 | -0.314172 | 677.5758 | 762.9593
7.206685 | 0.01957551 | 90.27846 | 0.02180695 | 6.748536 | 0.8836013 | 33516816.3 | 7006232.8 | -0.01065387 | -0.009360507 | 0.0213861 | -0.3220668 | -0.3256015 | 679.6363 | 765.4916
7.406685 | 0.02017899 | 90.2773 | 0.02241988 | 6.753166 | 0.8804515 | 34140711.8 | 7112324.2 | -0.01096405 | -0.009633353 | 0.02197304 | -0.3286188 | -0.3300473 | 681.686 | 768.0019
7.606685 | 0.02078246 | 90.27614 | 0.02303278 | 6.757801 | 0.8773067 | 34767899.6 | 7218919.2 | -0.01127408 | -0.009906063 | 0.02255963 | -0.3390404 | -0.3414537 | 683.7205 | 770.4974
7.806685 | 0.02138595 | 90.27498 | 0.02364564 | 6.762439 | 0.8741658 | 35398332.5 | 7326010.0 | -0.01158393 | -0.01017861 | 0.02314587 | -0.3487739 | -0.3516502 | 685.7431 | 772.9758
8.006685 | 0.02198943 | 90.27382 | 0.02425845 | 6.767081 | 0.8710288 | 36031963.4 | 7433588.3 | -0.01189362 | -0.01045099 | 0.02373177 | -0.3570166 | -0.3584534 | 687.7549 | 775.4374
8.206685 | 0.02259292 | 90.27266 | 0.02487123 | 6.771727 | 0.8678956 | 36668745.3 | 7541646.3 | -0.01220313 | -0.01072323 | 0.02431731 | -0.3660914 | -0.366848 | 689.7548 | 777.8849
8.406685 | 0.02319641 | 90.2715 | 0.02548398 | 6.776377 | 0.8647664 | 37308640.4 | 7650177.6 | -0.01251247 | -0.01099532 | 0.02490251 | -0.376085 | -0.3776464 | 691.7421 | 780.3181
8.606685 | 0.0237999 | 90.27034 | 0.0260967 | 6.781031 | 0.8616411 | 37951604.3 | 7759174.7 | -0.01282163 | -0.01126727 | 0.02548736 | -0.3857294 | -0.3872644 | 693.7191 | 782.7369
8.806685 | 0.02440338 | 90.26918 | 0.02670937 | 6.785691 | 0.8585195 | 38597599.4 | 7868631.1 | -0.01313061 | -0.01153907 | 0.02607186 | -0.3954314 | -0.3970591 | 695.6855 | 785.1418
9.006685 | 0.02500686 | 90.26803 | 0.02732202 | 6.790355 | 0.8554021 | 39246588.3 | 7978540.8 | -0.0134394 | -0.01181073 | 0.02665601 | -0.4052182 | -0.4070811 | 697.6413 | 787.5329
9.206685 | 0.02561033 | 90.26687 | 0.02793462 | 6.795025 | 0.8522888 | 39898538.6 | 8088898.2 | -0.013748 | -0.01208225 | 0.02723982 | -0.4140215 | -0.4146165 | 699.5874 | 789.9086
9.406685 | 0.02621378 | 90.26572 | 0.02854718 | 6.799701 | 0.8491806 | 40553411.4 | 8199696.8 | -0.0140564 | -0.01235365 | 0.02782329 | -0.4235659 | -0.4239944 | 701.5229 | 792.2709
9.606685 | 0.02681722 | 90.26456 | 0.02915971 | 6.804385 | 0.8460772 | 41211175.4 | 8310931.4 | -0.01436461 | -0.01262492 | 0.0284064 | -0.4332802 | -0.4336048 | 703.4482 | 794.6189
9.806685 | 0.02742063 | 90.26341 | 0.02977219 | 6.809076 | 0.8429786 | 41871796.6 | 8422596.3 | -0.01467261 | -0.01289608 | 0.02898918 | -0.4432869 | -0.4436809 | 705.3633 | 796.9528
10.00668 | 0.028024 | 90.26226 | 0.03038463 | 6.813777 | 0.8398841 | 42535240.7 | 8534685.8 | -0.01498039 | -0.01316714 | 0.0295716 | -0.4537532 | -0.4545252 | 707.2689 | 799.2733
10.20668 | 0.02862734 | 90.26111 | 0.03099702 | 6.115366 | 0.8367922 | 43201485.1 | 8647196.3 | -0.01528793 | -0.01343808 | 0.03015369 | -0.4615737 | -0.4610246 | 709.1658 | 801.5772
10.40668 | 0.02923063 | 90.25996 | 0.03160935 | 6.120095 | 0.8337015 | 43870496.3 | 8760122.1 | -0.01559524 | -0.01370896 | 0.03073543 | -0.4709271 | -0.4700018 | 711.0523 | 803.8682
10.60668 | 0.02983387 | 90.25881 | 0.03222163 | 6.124841 | 0.8306108 | 44542239.4 | 8873457.5 | -0.01590229 | -0.01397976 | 0.03131683 | -0.480044 | -0.4786728 | 712.9295 | 806.1458
10.80668 | 0.03043708 | 90.25767 | 0.03283386 | 5.426478 | 0.8275194 | 45216671.6 | 8987195.3 | -0.0162091 | -0.01425048 | 0.03189788 | -0.4890684 | -0.4870965 | 714.7979 | 808.4112
11.00668 | 0.03104025 | 90.25653 | 0.03344605 | 5.431254 | 0.8244275 | 45893755.1 | 9101329.0 | -0.01651566 | -0.01452114 | 0.03247859 | -0.500266 | -0.4993945 | 716.6555 | 810.6662
11.20668 | 0.03164341 | 90.25539 | 0.0340582 | 5.436044 | 0.8213356 | 46573446.3 | 9215851.4 | -0.01682198 | -0.0147917 | 0.03305896 | -0.5099441 | -0.508979 | 718.5057 | 812.9094
11.40668 | 0.03224655 | 90.25426 | 0.03467032 | 5.440846 | 0.8182438 | 47255708.8 | 9330756.3 | -0.01712806 | -0.01506217 | 0.03363898 | -0.5196403 | -0.518605 | 720.3473 | 815.1421
11.60668 | 0.03284967 | 90.25313 | 0.03528241 | 5.445658 | 0.8151525 | 47940503.1 | 9446037.0 | -0.01743392 | -0.01533255 | 0.03421867 | -0.5293772 | -0.5282999 | 722.181 | 817.3653
11.80668 | 0.03345278 | 90.252 | 0.03589448 | 5.450481 | 0.812062 | 48627798.0 | 9561688.4 | -0.01773955 | -0.01560283 | 0.03479801 | -0.5391824 | -0.5380799 | 724.0065 | 819.5788
12.00668 | 0.03405588 | 90.25088 | 0.03650653 | 5.455314 | 0.8089721 | 49317559.8 | 9677704.9 | -0.01804496 | -0.01587301 | 0.03537702 | -0.5491038 | -0.5479998 | 725.8239 | 821.7827
12.20668 | 0.03465898 | 90.24976 | 0.03711856 | 5.460157 | 0.8058829 | 50009756.7 | 9794081.0 | -0.01835015 | -0.01614308 | 0.03595568 | -0.559041 | -0.5579729 | 727.6334 | 823.9771
12.40668 | 0.03526206 | 90.24864 | 0.03773058 | 5.465009 | 0.8027942 | 50704355.7 | 9910811.4 | -0.01865513 | -0.01641304 | 0.036534 | -0.5690452 | -0.5680344 | 729.4351 | 826.1624
12.60668 | 0.03586514 | 90.24753 | 0.03834257 | 5.46987 | 0.7997058 | 51401324.3 | 10027890.6 | -0.01895989 | -0.01668289 | 0.03711198 | -0.5790695 | -0.5780626 | 731.2294 | 828.3388
12.80668 | 0.03646822 | 90.24641 | 0.03895456 | 5.47474 | 0.7966173 | 52100631.0 | 10145313.3 | -0.01926444 | -0.01695262 | 0.03768962 | -0.586764 | -0.5844019 | 733.0179 | 830.5049
13.00668 | 0.03707129 | 90.2453 | 0.03956653 | 5.479618 | 0.7935288 | 52802244.3 | 10263074.4 | -0.01956878 | -0.01722224 | 0.03826693 | -0.5965398 | -0.594007 | 734.7975 | 832.6637
13.20668 | 0.03767437 | 90.2442 | 0.0401785 | 5.484503 | 0.7904402 | 53506130.8 | 10381168.3 | -0.01987292 | -0.01749174 | 0.03884389 | -0.606245 | -0.6035321 | 736.5701 | 834.8141
13.40668 | 0.03827745 | 90.24309 | 0.04079046 | 4.083147 | 0.7873511 | 54212258.8 | 10499589.6 | -0.02017686 | -0.01776112 | 0.03942052 | -0.6159706 | -0.6130866 | 738.3357 | 836.9566
13.60668 | 0.03888054 | 90.24199 | 0.04140243 | 4.088048 | 0.784262 | 54920600.1 | 10618333.8 | -0.02048059 | -0.01803039 | 0.03999681 | -0.6257535 | -0.6226938 | 740.0939 | 839.0906
13.80668 | 0.03948364 | 90.24089 | 0.04201439 | 4.092956 | 0.7811734 | 55631120.5 | 10737395.1 | -0.02078412 | -0.01829953 | 0.04057276 | -0.6355376 | -0.6323543 | 741.8453 | 841.217
14.00668 | 0.04008676 | 90.2398 | 0.04262636 | 4.097871 | 0.7780849 | 56343787.5 | 10856768.2 | -0.02108745 | -0.01856855 | 0.04114838 | -0.6453967 | -0.6420508 | 743.5903 | 843.3363
14.20668 | 0.04068989 | 90.2387 | 0.04323833 | 4.102793 | 0.7749967 | 57058581.0 | 10976449.7 | -0.02139058 | -0.01883744 | 0.04172366 | -0.65529 | -0.6517899 | 745.3275 | 845.4471
14.40668 | 0.04129303 | 90.23761 | 0.04385031 | 4.10772 | 0.7719091 | 57775466.8 | 11096434.1 | -0.02169352 | -0.01910621 | 0.0422986 | -0.6651828 | -0.6615297 | 747.0581 | 847.5505
14.60668 | 0.04189619 | 90.23652 | 0.0444623 | 4.112654 | 0.7688225 | 58494415.1 | 11216716.4 | -0.02199626 | -0.01937485 | 0.04287321 | -0.6751108 | -0.6713166 | 748.7826 | 849.6471
14.80668 | 0.04249937 | 90.23543 | 0.04507431 | 4.117592 | 0.7657367 | 59215407.0 | 11337293.7 | -0.02229881 | -0.01964336 | 0.04344748 | -0.68502 | -0.6810483 | 750.5001 | 851.7357
15.00668 | 0.04310258 | 90.23435 | 0.04568632 | 4.122537 | 0.7626527 | 59938414.5 | 11458161.4 | -0.02260118 | -0.01991174 | 0.04402142 | -0.6950399 | -0.6909232 | 752.2109 | 853.8168
15.20668 | 0.0437058 | 90.23327 | 0.04629834 | 4.127487 | 0.7595706 | 60663416.5 | 11579316.0 | -0.02290335 | -0.02017999 | 0.04459502 | -0.7050386 | -0.700728 | 753.9149 | 855.8899
15.40668 | 0.04430904 | 90.23219 | 0.04691038 | 4.132442 | 0.7564904 | 61390381.3 | 11700752.4 | -0.02320534 | -0.0204481 | 0.04516829 | -0.7150636 | -0.7106108 | 755.6136 | 857.9566
15.60668 | 0.0449123 | 90.23111 | 0.04752243 | 4.137401 | 0.7534128 | 62119299.5 | 11822469.3 | -0.02350715 | -0.02071607 | 0.04574122 | -0.7250958 | -0.7204791 | 757.3046 | 860.0142
15.80668 | 0.04551558 | 90.23004 | 0.04813449 | 4.142365 | 0.7503383 | 62850137.3 | 11944461.1 | -0.02380877 | -0.02098391 | 0.04631382 | -0.7351427 | -0.7303474 | 758.9898 | 862.0645
16.00668 | 0.04611888 | 90.22897 | 0.04874657 | 4.147333 | 0.7472671 | 63582872.1 | 12066724.1 | -0.02411021 | -0.0212516 | 0.04688609 | -0.745251 | -0.7402875 | 760.6689 | 864.1075
16.20668 | 0.04672221 | 90.22791 | 0.04935866 | 4.152304 | 0.7441997 | 64317485.3 | 12189255.5 | -0.02441148 | -0.02151916 | 0.04745803 | -0.7553927 | -0.7502639 | 762.3413 | 866.1425
16.40668 | 0.04732555 | 90.22685 | 0.04997077 | 4.157279 | 0.7411365 | 65053947.6 | 12312050.4 | -0.02471256 | -0.02178658 | 0.04802963 | -0.765533 | -0.7602411 | 764.0079 | 868.1704
16.60668 | 0.04792892 | 90.22579 | 0.05058289 | 4.162255 | 0.738078 | 65792237.5 | 12435105.5 | -0.02501346 | -0.02205386 | 0.0486009 | -0.7756832 | -0.7702012 | 765.6683 | 870.191
16.80668 | 0.04853231 | 90.22474 | 0.05119503 | 4.167233 | 0.7350245 | 66532329.7 | 12558416.5 | -0.02531418 | -0.02232101 | 0.04917184 | -0.7858922 | -0.7802214 | 767.3227 | 872.2047
17 | 0.04911546 | 90.22373 | 0.05178672 | 4.172046 | 0.7320788 | 67249257.1 | 12677826.0 | -0.02560465 | -0.02257908 | 0.04972339 | -0.7952334 | -0.7892926 | 768.9369 | 874.1659