## 873K
time | Ep_eff | Phi | eeq | phi_1 | phi_2 | rho_i | rho_m | strain_xx | strain_yy | strain_zz | stress_xx | stress_yy | stress_zz | vonmises
0 | 0 | 0 | 0 | 0 | 0 | 0 | 0 | 0 | 0 | 0 | 0 | 0 | 0 | 0
0.002595868 | 6.56571e-24 | 90.28721 | 2.967207e-06 | 6.610782 | 0.9920353 | 16000000 | 4000000 | -8.961358e-07 | -7.994814e-07 | 3.270788e-06 | -2.828801e-08 | -2.89796e-08 | 0.6745483 | 0.7254921
0.0186688 | 6.261279e-22 | 90.28734 | 2.133968e-05 | 6.610788 | 0.99206 | 16000000 | 4000000 | -6.445183e-06 | -5.750032e-06 | 2.35224e-05 | -1.462792e-06 | -1.498608e-06 | 4.851727 | 5.218088
0.1 | 3.62005e-18 | 90.28801 | 0.000114316 | 6.610817 | 0.9921853 | 16000000 | 4000000 | -3.45368e-05 | -3.081199e-05 | 0.0001259919 | -4.184015e-05 | -4.288259e-05 | 26.0055 | 27.96757
0.1496289 | 2.868757e-16 | 90.28842 | 0.0001710577 | 6.610835 | 0.9922618 | 16000000 | 4000000.0 | -5.168721e-05 | -4.611288e-05 | 0.0001885143 | -9.39283e-05 | -9.624131e-05 | 38.92546 | 41.86095
0.4225226 | 1.611939e-11 | 90.29078 | 0.0004831579 | 6.61093 | 0.9926816 | 16000000.0 | 4000000.0 | -0.0001461204 | -0.0001303642 | 0.0005322335 | -0.00074721 | -0.000765962 | 110.1398 | 118.4239
0.8225226 | 6.175994e-07 | 90.29456 | 0.0009410265 | 6.611074 | 0.9932922 | 16000057.8 | 4000369.9 | -0.0002851292 | -0.0002543648 | 0.001035829 | -0.002842662 | -0.002911155 | 214.9738 | 231.0855
1.222523 | 0.0001351824 | 90.29763 | 0.001415199 | 6.612927 | 0.9932903 | 16013110.3 | 4083904.3 | -0.0004554058 | -0.0004049278 | 0.001539165 | -0.008274256 | -0.008049079 | 295.4309 | 318.937
1.622523 | 0.0005791642 | 90.29959 | 0.001917942 | 6.617453 | 0.9919164 | 16058857.1 | 4376293.5 | -0.0006912474 | -0.0006173858 | 0.002042243 | -0.009921628 | -0.009726176 | 319.9384 | 348.6009
2.022523 | 0.001088354 | 90.30242 | 0.002428087 | 6.621137 | 0.9899071 | 16115914.7 | 4740278.2 | -0.0009435002 | -0.0008460666 | 0.002545064 | -0.01580772 | -0.01562784 | 329.898 | 362.0973
2.422523 | 0.001600764 | 90.30447 | 0.002942526 | 6.624502 | 0.9871137 | 16177802.3 | 5134271.5 | -0.001201182 | -0.00107847 | 0.003047626 | -0.02225101 | -0.02250603 | 335.6722 | 370.1889
2.822523 | 0.00211079 | 90.3055 | 0.003458976 | 6.627858 | 0.9839962 | 16242839.6 | 5547469.2 | -0.001462057 | -0.00131183 | 0.003549932 | -0.02625174 | -0.02658428 | 339.4511 | 375.4428
3.222523 | 0.002619819 | 90.30582 | 0.003976215 | 6.631264 | 0.9808375 | 16310116.6 | 5974020.2 | -0.001724906 | -0.001545285 | 0.00405198 | -0.0305752 | -0.03105559 | 342.1591 | 379.13
3.622523 | 0.00312842 | 90.30572 | 0.004493565 | 6.634726 | 0.9776713 | 16379062.7 | 6410259.6 | -0.001989027 | -0.00177847 | 0.004553773 | -0.03526615 | -0.0358137 | 344.2798 | 381.9482
4.022523 | 0.003636922 | 90.30535 | 0.005010719 | 6.638233 | 0.9745153 | 16449362.0 | 6854159.9 | -0.002253936 | -0.002011371 | 0.005055311 | -0.03979122 | -0.04046045 | 346.0411 | 384.2466
4.422523 | 0.004145475 | 90.30479 | 0.005527597 | 6.641762 | 0.9713746 | 16520819.0 | 7304468.7 | -0.002519215 | -0.00224412 | 0.005556593 | -0.04446564 | -0.04514209 | 347.5752 | 386.2212
4.822523 | 0.004654183 | 90.30413 | 0.006044218 | 6.645305 | 0.9682551 | 16593303.9 | 7760357.3 | -0.002784609 | -0.002476804 | 0.006057621 | -0.04882672 | -0.04944869 | 348.9592 | 387.9818
5.222523 | 0.005163117 | 90.3034 | 0.006560628 | 6.648864 | 0.9651581 | 16666726.8 | 8221252.2 | -0.003049981 | -0.002709478 | 0.006558394 | -0.05304859 | -0.05377577 | 350.2343 | 389.5898
5.622523 | 0.005672284 | 90.30263 | 0.007076859 | 6.652444 | 0.9620827 | 16741015.2 | 8686692.0 | -0.003315251 | -0.002942149 | 0.007058913 | -0.05729974 | -0.0580051 | 351.4348 | 391.0943
6.022523 | 0.006181661 | 90.30184 | 0.007592933 | 6.656047 | 0.9590274 | 16816116.0 | 9156341.4 | -0.003580377 | -0.003174817 | 0.007559178 | -0.06150681 | -0.06217319 | 352.5813 | 392.5247
6.422523 | 0.00669119 | 90.30103 | 0.008108859 | 6.659676 | 0.9559912 | 16891990.7 | 9629957.7 | -0.003845352 | -0.003407463 | 0.00805919 | -0.06563544 | -0.06625245 | 353.6875 | 393.9001
6.822523 | 0.007200834 | 90.30021 | 0.008624638 | 6.663332 | 0.9529731 | 16968614.2 | 10107384.8 | -0.004110186 | -0.003640065 | 0.008558948 | -0.06980783 | -0.07037898 | 354.7604 | 395.2295
7.222523 | 0.007710552 | 90.29939 | 0.009140268 | 6.667014 | 0.9499708 | 17045969.4 | 10588517.5 | -0.004374903 | -0.003872595 | 0.009058453 | -0.07388438 | -0.07440928 | 355.8015 | 396.5151
7.622523 | 0.008220274 | 90.29856 | 0.009655744 | 6.670723 | 0.9469824 | 17124036.7 | 11073233.5 | -0.00463952 | -0.00410502 | 0.009557705 | -0.07797183 | -0.0784828 | 356.8193 | 397.7668
8.022523 | 0.008729989 | 90.29772 | 0.01017107 | 6.674456 | 0.9440081 | 17202802.0 | 11561448.6 | -0.004904048 | -0.004337327 | 0.01005671 | -0.08199264 | -0.0823923 | 357.8152 | 398.9873
8.422523 | 0.009239693 | 90.29688 | 0.01068626 | 6.678211 | 0.941048 | 17282250.2 | 12053070.6 | -0.005168478 | -0.004569518 | 0.01055545 | -0.0859827 | -0.08631549 | 358.7928 | 400.1827
8.822523 | 0.009749387 | 90.29604 | 0.01120132 | 6.681987 | 0.9381023 | 17362367.3 | 12548013.7 | -0.005432801 | -0.004801597 | 0.01105395 | -0.08988662 | -0.09016323 | 359.7549 | 401.3576
9.222523 | 0.01025906 | 90.29519 | 0.01171627 | 6.685783 | 0.9351706 | 17443140.0 | 13046199.5 | -0.005697006 | -0.005033567 | 0.01155219 | -0.09388845 | -0.0940976 | 360.7046 | 402.5163
9.622523 | 0.01076872 | 90.29435 | 0.01223111 | 6.689596 | 0.9322526 | 17524557.3 | 13547562.2 | -0.005961091 | -0.005265429 | 0.01205018 | -0.09782757 | -0.09796164 | 361.6436 | 403.6611
10.02252 | 0.01127837 | 90.29351 | 0.01274586 | 6.693426 | 0.9293472 | 17606613.2 | 14052067.3 | -0.006225052 | -0.00549719 | 0.01254792 | -0.1017143 | -0.1018004 | 362.57 | 404.7898
10.42252 | 0.011788 | 90.29267 | 0.01326052 | 6.697273 | 0.9264544 | 17689298.5 | 14559661.0 | -0.006488883 | -0.005728853 | 0.01304541 | -0.1056046 | -0.1056261 | 363.486 | 405.9042
10.82252 | 0.01229759 | 90.29183 | 0.01377509 | 6.701137 | 0.9235729 | 17772603.6 | 15070287.9 | -0.006752577 | -0.005960418 | 0.01354265 | -0.1094803 | -0.109425 | 364.394 | 407.0069
11.22252 | 0.01280715 | 90.29099 | 0.01428957 | 6.705017 | 0.9207022 | 17856523.6 | 15583921.0 | -0.007016133 | -0.006191892 | 0.01403964 | -0.1133487 | -0.1132399 | 365.292 | 408.0955
11.62252 | 0.01331666 | 90.29015 | 0.01480397 | 6.708915 | 0.9178418 | 17941051.5 | 16100519.7 | -0.007279542 | -0.006423283 | 0.01453638 | -0.1172038 | -0.1170321 | 366.1809 | 409.1709
12.02252 | 0.01382611 | 90.28931 | 0.01531828 | 6.712831 | 0.9149913 | 18026178.5 | 16620033.3 | -0.007542794 | -0.006654596 | 0.01503286 | -0.1210539 | -0.1208134 | 367.0631 | 410.236
12.42252 | 0.01433549 | 90.28847 | 0.0158325 | 6.716765 | 0.9121492 | 18111899.5 | 17142434.4 | -0.007805878 | -0.006885843 | 0.0155291 | -0.124875 | -0.1245767 | 367.9376 | 411.2897
12.82252 | 0.01484481 | 90.28764 | 0.01634664 | 6.720717 | 0.9093158 | 18198208.6 | 17667689.7 | -0.00806879 | -0.00711703 | 0.01602509 | -0.128689 | -0.1283277 | 368.8044 | 412.3323
13.22252 | 0.01535406 | 90.28681 | 0.01686069 | 6.724688 | 0.90649 | 18285098.8 | 18195759.6 | -0.008331521 | -0.007348162 | 0.01652082 | -0.132488 | -0.1320666 | 369.6646 | 413.3651
13.62252 | 0.01586323 | 90.28598 | 0.01737466 | 6.728679 | 0.9036711 | 18372562.5 | 18726600.6 | -0.008594065 | -0.007579243 | 0.01701631 | -0.1362694 | -0.1357916 | 370.5199 | 414.3905
14.02252 | 0.01637233 | 90.28516 | 0.01788855 | 6.732686 | 0.9008595 | 18460595.3 | 19260188.9 | -0.008856424 | -0.007810275 | 0.01751155 | -0.1401138 | -0.1395869 | 371.3688 | 415.4071
14.42252 | 0.01688134 | 90.28434 | 0.01840236 | 6.736711 | 0.8980559 | 18549187.8 | 19796470.8 | -0.009118588 | -0.008041259 | 0.01800654 | -0.1437943 | -0.1432203 | 372.2145 | 416.418
14.82252 | 0.0173903 | 90.28352 | 0.01891609 | 6.740754 | 0.8952584 | 18638338.7 | 20335441.1 | -0.009380566 | -0.008272196 | 0.01850128 | -0.1475169 | -0.1468859 | 373.0534 | 417.4203
15.22252 | 0.0178992 | 90.2827 | 0.01942975 | 6.744812 | 0.8924684 | 18728040.2 | 20877055.4 | -0.009642362 | -0.008503078 | 0.01899577 | -0.1511865 | -0.1504659 | 373.8871 | 418.4159
15.62252 | 0.01840803 | 90.28189 | 0.01994334 | 6.748883 | 0.889687 | 18818284.5 | 21421269.7 | -0.009903968 | -0.008733911 | 0.01949001 | -0.1550919 | -0.1543552 | 374.7173 | 419.4066
16.02252 | 0.01891681 | 90.28108 | 0.02045687 | 6.752967 | 0.8869133 | 18909070.4 | 21968079.5 | -0.01016539 | -0.00896469 | 0.01998401 | -0.1587447 | -0.1579168 | 375.541 | 420.3888
16.42252 | 0.01942555 | 90.28028 | 0.02097034 | 6.757064 | 0.8841474 | 19000391.9 | 22517451.1 | -0.01042664 | -0.009195416 | 0.02047776 | -0.162342 | -0.1614462 | 376.3588 | 421.3634
16.82252 | 0.01993423 | 90.27948 | 0.02148374 | 6.761172 | 0.8813898 | 19092241.8 | 23069344.4 | -0.0106877 | -0.009426088 | 0.02097126 | -0.1661636 | -0.1652219 | 377.1722 | 422.3325

## 823K
time | Ep_eff | Phi | eeq | phi_1 | phi_2 | rho_i | rho_m | strain_xx | strain_yy | strain_zz | stress_xx | stress_yy | stress_zz | vonmises
0 | 0 | 0 | 0 | 0 | 0 | 0 | 0 | 0 | 0 | 0 | 0 | 0 | 0 | 0
0.002595868 | 2.026208e-26 | 90.28721 | 2.954798e-06 | 6.610782 | 0.9920352 | 16000000 | 4000000 | -8.911217e-07 | -7.98266e-07 | 3.270788e-06 | -2.637251e-08 | -2.686647e-08 | 0.6870682 | 0.7345472
0.0186688 | 2.606359e-24 | 90.28734 | 2.125045e-05 | 6.610787 | 0.9920596 | 16000000 | 4000000 | -6.409117e-06 | -5.741287e-06 | 2.352241e-05 | -1.363675e-06 | -1.389304e-06 | 4.941774 | 5.283219
0.1 | 3.316832e-20 | 90.288 | 0.000113838 | 6.610814 | 0.9921831 | 16000000 | 4000000 | -3.434342e-05 | -3.076499e-05 | 0.0001259919 | -3.899783e-05 | -3.97475e-05 | 26.48808 | 28.31671
0.1496289 | 2.051694e-18 | 90.28841 | 0.0001703424 | 6.61083 | 0.9922584 | 16000000 | 4000000 | -5.139771e-05 | -4.604244e-05 | 0.0001885143 | -8.75639e-05 | -8.922244e-05 | 39.64772 | 42.38358
0.4225226 | 7.061416e-13 | 90.29075 | 0.0004811377 | 6.610916 | 0.9926719 | 16000000.0 | 4000000.0 | -0.0001453005 | -0.0001301633 | 0.0005322338 | -0.000696509 | -0.0007100367 | 112.1823 | 119.9031
0.8225226 | 5.042258e-08 | 90.2945 | 0.0009370095 | 6.611039 | 0.9932763 | 16000004.6 | 4000029.4 | -0.0002833798 | -0.0002538606 | 0.001035831 | -0.002637458 | -0.002690191 | 219.0693 | 234.0861
1.222523 | 6.196587e-05 | 90.29814 | 0.001401052 | 6.611936 | 0.993617 | 16005773.4 | 4036956.2 | -0.0004367362 | -0.000389422 | 0.001539168 | -0.003044904 | -0.002870935 | 314.9264 | 337.1816
1.622523 | 0.0004459549 | 90.30005 | 0.001897423 | 6.616313 | 0.9925799 | 16043664.2 | 4279228.3 | -0.0006594532 | -0.0005877086 | 0.002042247 | -0.01293641 | -0.01247183 | 352.1245 | 380.379
2.022523 | 0.0009491036 | 90.30294 | 0.002404829 | 6.62023 | 0.9908858 | 16097325.9 | 4621715.7 | -0.000908152 | -0.0008119377 | 0.00254507 | -0.01559834 | -0.01523568 | 365.8568 | 398.7
2.422523 | 0.001464183 | 90.30531 | 0.002917672 | 6.623542 | 0.988296 | 16156796.2 | 5000506.3 | -0.001163918 | -0.001042108 | 0.003047634 | -0.02398895 | -0.02392998 | 373.611 | 409.8304
2.822523 | 0.001977131 | 90.30655 | 0.003433448 | 6.626814 | 0.9851788 | 16219886.8 | 5401531.8 | -0.001423325 | -0.001274345 | 0.00354994 | -0.02797445 | -0.02810636 | 378.6364 | 417.195
3.222523 | 0.002487918 | 90.30702 | 0.003950517 | 6.630147 | 0.9819869 | 16285598.5 | 5818360.0 | -0.001685038 | -0.001507317 | 0.00405199 | -0.03294702 | -0.0332976 | 382.1358 | 422.2931
3.622523 | 0.002997631 | 90.30698 | 0.004468027 | 6.633549 | 0.9787796 | 16353200.8 | 6246296.8 | -0.001948261 | -0.001740292 | 0.004553783 | -0.03781766 | -0.03853424 | 384.8041 | 426.1026
4.022523 | 0.003506796 | 90.30662 | 0.004985523 | 6.637009 | 0.9755631 | 16422276.5 | 6682664.9 | -0.002212588 | -0.001972941 | 0.005055321 | -0.0431476 | -0.0439059 | 386.9829 | 429.1446
4.422523 | 0.004015691 | 90.30607 | 0.005502807 | 6.640503 | 0.9723524 | 16492572.6 | 7125843.5 | -0.002477566 | -0.002205312 | 0.005556604 | -0.04856293 | -0.04932403 | 388.8612 | 431.718
4.822523 | 0.004524547 | 90.3054 | 0.00601983 | 6.644012 | 0.9691553 | 16563946.7 | 7574921.4 | -0.002742828 | -0.002437569 | 0.006057632 | -0.05365854 | -0.05446046 | 390.5314 | 433.9715
5.222523 | 0.005033457 | 90.30467 | 0.006536619 | 6.64753 | 0.9659805 | 16636295.9 | 8029241.1 | -0.003008142 | -0.002669823 | 0.006558405 | -0.05870832 | -0.059614 | 392.054 | 435.9958
5.622523 | 0.005542462 | 90.30388 | 0.007053205 | 6.651057 | 0.9628284 | 16709539.1 | 8488287.6 | -0.003273381 | -0.002902104 | 0.007058924 | -0.06370025 | -0.06463279 | 393.4735 | 437.8553
6.022523 | 0.006051583 | 90.30307 | 0.007569618 | 6.654603 | 0.9597027 | 16783611.7 | 8951650.4 | -0.003538475 | -0.003134423 | 0.007559189 | -0.06855346 | -0.06947729 | 394.8187 | 439.596
6.422523 | 0.006560862 | 90.30224 | 0.008085888 | 6.658172 | 0.9566017 | 16858464.9 | 9419022.1 | -0.003803405 | -0.003366768 | 0.008059201 | -0.07333627 | -0.07427086 | 396.1073 | 441.2488
6.822523 | 0.007070244 | 90.30141 | 0.008602025 | 6.661767 | 0.9535241 | 16934058.6 | 9890151.4 | -0.004068153 | -0.003599121 | 0.008558958 | -0.07817074 | -0.07906501 | 397.3557 | 442.8384
7.222523 | 0.007579718 | 90.30057 | 0.009118037 | 6.66539 | 0.9504705 | 17010369.5 | 10364892.2 | -0.004332738 | -0.003831455 | 0.009058463 | -0.08283852 | -0.08365239 | 398.5688 | 444.3736
7.622523 | 0.008089261 | 90.29973 | 0.009633918 | 6.66904 | 0.9474366 | 17087380.7 | 10843141.3 | -0.00459718 | -0.004063745 | 0.009557714 | -0.08755043 | -0.08833261 | 399.7501 | 445.8604
8.022523 | 0.008598821 | 90.29888 | 0.01014966 | 6.672716 | 0.9444206 | 17165075.3 | 11324795.5 | -0.004861501 | -0.004295955 | 0.01005671 | -0.09223169 | -0.09296963 | 400.9058 | 447.3067
8.422523 | 0.009108339 | 90.29803 | 0.01066526 | 6.67642 | 0.9414226 | 17243438.2 | 11809762.8 | -0.005125725 | -0.004528056 | 0.01055546 | -0.09688765 | -0.09756095 | 402.0397 | 448.7177
8.822523 | 0.0096178 | 90.29719 | 0.01118072 | 6.680148 | 0.9384404 | 17322457.3 | 12297971.4 | -0.005389857 | -0.004760036 | 0.01105396 | -0.1014889 | -0.1020995 | 403.1544 | 450.0973
9.222523 | 0.01012725 | 90.29633 | 0.01169605 | 6.683898 | 0.9354733 | 17402123.9 | 12789369.0 | -0.005653898 | -0.004991898 | 0.0115522 | -0.1060438 | -0.1065758 | 404.2486 | 451.4472
9.622523 | 0.01063666 | 90.29546 | 0.01221125 | 6.687666 | 0.9325212 | 17482421.9 | 13283858.9 | -0.005917833 | -0.005223647 | 0.01205019 | -0.1106094 | -0.1110874 | 405.3282 | 452.7759
10.02252 | 0.01114605 | 90.2946 | 0.01272635 | 6.691452 | 0.9295843 | 17563339.2 | 13781369.4 | -0.006181654 | -0.005455283 | 0.01254793 | -0.1151111 | -0.1155222 | 406.3952 | 454.0869
10.42252 | 0.01165543 | 90.29374 | 0.01324136 | 6.695256 | 0.9266614 | 17644867.1 | 14281849.5 | -0.006445358 | -0.005686813 | 0.01304542 | -0.119498 | -0.1198424 | 407.4495 | 455.3808
10.82252 | 0.01216479 | 90.29287 | 0.01375627 | 6.699076 | 0.9237522 | 17726997.0 | 14785249.7 | -0.006708941 | -0.005918237 | 0.01354266 | -0.1240611 | -0.124291 | 408.4924 | 456.6592
11.22252 | 0.01267413 | 90.292 | 0.01427111 | 6.702911 | 0.9208556 | 17809721.3 | 15291525.4 | -0.006972406 | -0.006149552 | 0.01403964 | -0.1285533 | -0.1287691 | 409.5243 | 457.9223
11.62252 | 0.01318343 | 90.29114 | 0.01478586 | 6.70676 | 0.9179704 | 17893029.6 | 15800617.1 | -0.007235744 | -0.00638076 | 0.01453638 | -0.1330889 | -0.1332088 | 410.5488 | 459.1741
12.02252 | 0.01369272 | 90.29027 | 0.01530054 | 6.710625 | 0.9150957 | 17976919.8 | 16312514.2 | -0.007498958 | -0.006611867 | 0.01503287 | -0.1374872 | -0.1375536 | 411.5615 | 460.4095
12.42252 | 0.01420197 | 90.28941 | 0.01581515 | 6.714504 | 0.9122314 | 18061381.5 | 16827156.9 | -0.00776204 | -0.006842872 | 0.0155291 | -0.1419408 | -0.1419339 | 412.5663 | 461.633
12.82252 | 0.01471118 | 90.28856 | 0.01632969 | 6.718397 | 0.9093762 | 18146407.8 | 17344506.6 | -0.008024982 | -0.007073785 | 0.01602509 | -0.1463776 | -0.1462994 | 413.5633 | 462.8448
13.22252 | 0.01522034 | 90.2877 | 0.01684415 | 6.722304 | 0.9065301 | 18231993.0 | 17864531.1 | -0.008287782 | -0.007304605 | 0.01652083 | -0.1508013 | -0.1506594 | 414.5533 | 464.0461
13.62252 | 0.01572946 | 90.28684 | 0.01735855 | 6.726226 | 0.9036929 | 18318131.5 | 18387199.6 | -0.008550432 | -0.007535345 | 0.01701632 | -0.1552406 | -0.1550102 | 415.5354 | 465.2357
14.02252 | 0.01623852 | 90.28598 | 0.01787287 | 6.730165 | 0.9008636 | 18404817.0 | 18912477.8 | -0.008812919 | -0.007766012 | 0.01751155 | -0.1596397 | -0.1593373 | 416.5106 | 466.4147
14.42252 | 0.01674752 | 90.28512 | 0.01838711 | 6.734121 | 0.8980431 | 18492043.7 | 19440333.3 | -0.009075236 | -0.007996615 | 0.01800654 | -0.1640454 | -0.1636674 | 417.4794 | 467.5839
14.82252 | 0.01725646 | 90.28426 | 0.01890129 | 6.738092 | 0.895229 | 18579807.9 | 19970747.0 | -0.00933738 | -0.00822716 | 0.01850128 | -0.1684425 | -0.1679956 | 418.4405 | 468.7422
15.22252 | 0.01776533 | 90.28341 | 0.01941538 | 6.742081 | 0.8924209 | 18668101.7 | 20503674.1 | -0.009599339 | -0.008457652 | 0.01899578 | -0.1728219 | -0.1723027 | 419.3963 | 469.8922
15.62252 | 0.01827414 | 90.28256 | 0.01992941 | 6.746087 | 0.8896194 | 18756921.5 | 21039095.6 | -0.009861119 | -0.008688093 | 0.01949002 | -0.1771868 | -0.176602 | 420.3445 | 471.0321
16.02252 | 0.01878289 | 90.28171 | 0.02044337 | 6.750108 | 0.8868231 | 18846259.1 | 21576966.3 | -0.01012272 | -0.008918479 | 0.01998402 | -0.1815447 | -0.1808925 | 421.2881 | 472.1651
16.42252 | 0.01929159 | 90.28087 | 0.02095727 | 6.754145 | 0.884033 | 18936110.6 | 22117264.1 | -0.01038413 | -0.009148814 | 0.02047776 | -0.1858976 | -0.1851743 | 422.2254 | 473.2897
16.82252 | 0.01980022 | 90.28002 | 0.0214711 | 6.758197 | 0.8812487 | 19026468.6 | 22659947.8 | -0.01064536 | -0.009379095 | 0.02097127 | -0.1903906 | -0.1894211 | 423.1584 | 474.4085

## 773K
time | Ep_eff | Phi | eeq | phi_1 | phi_2 | rho_i | rho_m | strain_xx | strain_yy | strain_zz | stress_xx | stress_yy | stress_zz | vonmises
0 | 0 | 0 | 0 | 0 | 0 | 0 | 0 | 0 | 0 | 0 | 0 | 0 | 0 | 0
0.002595868 | 3.053104e-29 | 90.28721 | 2.943701e-06 | 6.610782 | 0.9920351 | 16000000 | 4000000 | -8.865214e-07 | -7.97292e-07 | 3.270788e-06 | -2.460302e-08 | -2.493097e-08 | 0.6993771 | 0.7436658
0.0186688 | 5.341656e-27 | 90.28734 | 2.117064e-05 | 6.610787 | 0.9920591 | 16000000 | 4000000 | -6.376028e-06 | -5.734277e-06 | 2.352241e-05 | -1.272299e-06 | -1.289268e-06 | 5.030304 | 5.348806
0.1 | 1.808231e-22 | 90.28799 | 0.0001134105 | 6.61081 | 0.9921805 | 16000000 | 4000000 | -3.4166e-05 | -3.072731e-05 | 0.0001259919 | -3.637731e-05 | -3.687803e-05 | 26.96253 | 28.66829
0.1496289 | 1.313199e-20 | 90.2884 | 0.0001697026 | 6.610825 | 0.9922545 | 16000000 | 4000000 | -5.113211e-05 | -4.598595e-05 | 0.0001885143 | -8.169651e-05 | -8.279851e-05 | 40.35782 | 42.90985
0.4225226 | 2.117656e-14 | 90.29072 | 0.0004793309 | 6.610903 | 0.9926609 | 16000000.0 | 4000000.0 | -0.0001445483 | -0.0001300021 | 0.0005322341 | -0.0006497651 | -0.0006588481 | 114.1905 | 121.3927
0.8225226 | 4.211572e-09 | 90.29443 | 0.0009334844 | 6.611013 | 0.9932552 | 16000000.4 | 4000002.4 | -0.0002818964 | -0.0002535336 | 0.001035832 | -0.002461813 | -0.00249715 | 222.997 | 237.005
1.222523 | 2.106247e-05 | 90.2984 | 0.001390805 | 6.611355 | 0.9937523 | 16001890.8 | 4012105.3 | -0.0004250677 | -0.000381108 | 0.001539171 | -0.004757175 | -0.004703946 | 328.4448 | 349.2754
1.622523 | 0.0003205442 | 90.30064 | 0.001878164 | 6.615042 | 0.9931398 | 16030356.5 | 4194174.1 | -0.0006297697 | -0.0005612581 | 0.002042251 | -0.01309073 | -0.01239548 | 382.7159 | 409.9924
2.022523 | 0.0008095603 | 90.3034 | 0.002382407 | 6.619297 | 0.9917392 | 16080214.5 | 4512535.7 | -0.0008737946 | -0.0007798493 | 0.002545075 | -0.0146866 | -0.01411544 | 401.403 | 434.1058
2.422523 | 0.001324806 | 90.3061 | 0.002893139 | 6.622587 | 0.9894519 | 16137158.0 | 4875411.0 | -0.001127433 | -0.001007127 | 0.003047641 | -0.02133517 | -0.0210417 | 411.5908 | 448.6856
2.822523 | 0.001840649 | 90.30762 | 0.003407851 | 6.625774 | 0.9864226 | 16198144.5 | 5263250.0 | -0.001385378 | -0.001237602 | 0.003549949 | -0.02884119 | -0.02879419 | 418.202 | 458.6306
3.222523 | 0.002353466 | 90.30825 | 0.003924455 | 6.629026 | 0.9832018 | 16262148.7 | 5669443.9 | -0.001645884 | -0.001469687 | 0.004052 | -0.03475666 | -0.03471759 | 422.7391 | 465.5454
3.622523 | 0.002864417 | 90.3083 | 0.00444187 | 6.632356 | 0.979969 | 16328343.6 | 6088673.6 | -0.00190808 | -0.001702311 | 0.004553795 | -0.04049421 | -0.04088206 | 426.1005 | 470.6201
4.022523 | 0.003374292 | 90.308 | 0.004959514 | 6.635764 | 0.9767167 | 16396175.0 | 6517381.1 | -0.00217155 | -0.001934801 | 0.005055333 | -0.04627984 | -0.04686905 | 428.7956 | 474.6027
4.422523 | 0.003883573 | 90.30747 | 0.00547709 | 6.639221 | 0.9734654 | 16465329.9 | 6953560.1 | -0.002435972 | -0.002166943 | 0.005556616 | -0.05242261 | -0.05329903 | 431.0776 | 477.9012
4.822523 | 0.004392581 | 90.3068 | 0.005994459 | 6.642702 | 0.9702206 | 16535611.5 | 7395949.8 | -0.002700943 | -0.00239883 | 0.006057644 | -0.05833529 | -0.05929745 | 433.0926 | 480.7605
5.222523 | 0.004901551 | 90.30605 | 0.006511595 | 6.64619 | 0.9669806 | 16606910.4 | 7843851.6 | -0.002966155 | -0.002630625 | 0.006558418 | -0.06408594 | -0.06521364 | 434.909 | 483.299
5.622523 | 0.005410502 | 90.30524 | 0.007028517 | 6.649679 | 0.963759 | 16679134.5 | 8296679.0 | -0.003231379 | -0.002862436 | 0.007058937 | -0.06968558 | -0.07086047 | 436.5859 | 485.6034
6.022523 | 0.005919444 | 90.30441 | 0.007545246 | 6.653178 | 0.9605676 | 16752215.8 | 8753999.7 | -0.00349648 | -0.003094318 | 0.007559203 | -0.07533521 | -0.07648668 | 438.1616 | 487.7304
6.422523 | 0.006428424 | 90.30356 | 0.008061806 | 6.656691 | 0.9574065 | 16826100.9 | 9215476.3 | -0.003761408 | -0.003326274 | 0.008059214 | -0.08082231 | -0.08203608 | 439.6594 | 489.7192
6.822523 | 0.006937477 | 90.3027 | 0.008578225 | 6.660226 | 0.9542749 | 16900739.7 | 9680793.3 | -0.004026139 | -0.003558289 | 0.008558972 | -0.0862371 | -0.08743325 | 441.0996 | 491.6071
7.222523 | 0.007446624 | 90.30183 | 0.009094523 | 6.663787 | 0.9511707 | 16976096.0 | 10149723.0 | -0.004290672 | -0.003790338 | 0.009058476 | -0.09163825 | -0.09281187 | 442.4946 | 493.4187
7.622523 | 0.007955846 | 90.30096 | 0.009610708 | 6.667376 | 0.9480919 | 17052142.4 | 10622096.0 | -0.004555018 | -0.004022394 | 0.009557727 | -0.09706231 | -0.09821364 | 443.8541 | 495.1701
8.022523 | 0.008465116 | 90.30009 | 0.01012678 | 6.670993 | 0.9450375 | 17128861.3 | 11097804.1 | -0.004819189 | -0.004254437 | 0.01005673 | -0.1023258 | -0.1034243 | 445.1819 | 496.8682
8.422523 | 0.008974403 | 90.29922 | 0.01064273 | 6.674639 | 0.9420065 | 17206237.1 | 11576753.1 | -0.005083203 | -0.00448644 | 0.01055547 | -0.107641 | -0.1087131 | 446.4822 | 498.5202
8.822523 | 0.009483665 | 90.29834 | 0.01115856 | 6.678312 | 0.9389967 | 17284255.6 | 12058856.0 | -0.005347091 | -0.004718363 | 0.01105397 | -0.1129232 | -0.1139319 | 447.7608 | 500.1337
9.222523 | 0.009992888 | 90.29747 | 0.01167425 | 6.682013 | 0.9360055 | 17362909.9 | 12544074.6 | -0.005610882 | -0.004950181 | 0.01155221 | -0.1180541 | -0.1190129 | 449.0151 | 501.7067
9.622523 | 0.01050204 | 90.29659 | 0.01218981 | 6.685737 | 0.9330312 | 17442186.4 | 13032326.5 | -0.005874589 | -0.005181869 | 0.0120502 | -0.1233806 | -0.1242495 | 450.2515 | 503.2481
10.02252 | 0.01101114 | 90.2957 | 0.01270524 | 6.689482 | 0.9300739 | 17522074.7 | 13523550.8 | -0.006138202 | -0.005413435 | 0.01254794 | -0.128568 | -0.129379 | 451.4706 | 504.7609
10.42252 | 0.0115202 | 90.29482 | 0.01322055 | 6.693245 | 0.9271327 | 17602563.2 | 14017679.1 | -0.006401712 | -0.005644888 | 0.01304543 | -0.1336588 | -0.1344037 | 452.6732 | 506.2489
10.82252 | 0.01202923 | 90.29393 | 0.01373577 | 6.697026 | 0.9242063 | 17683640.8 | 14514644.6 | -0.006665112 | -0.005876229 | 0.01354267 | -0.1388782 | -0.139585 | 453.8619 | 507.7168
11.22252 | 0.01253825 | 90.29305 | 0.01425089 | 6.700823 | 0.9212942 | 17765298.5 | 15014396.3 | -0.006928398 | -0.006107463 | 0.01403965 | -0.1439554 | -0.1445645 | 455.037 | 509.1655
11.62252 | 0.01304724 | 90.29216 | 0.01476593 | 6.704635 | 0.9183952 | 17847526.4 | 15516876.1 | -0.007191566 | -0.006338586 | 0.01453639 | -0.1490509 | -0.1495839 | 456.2013 | 510.5987
12.02252 | 0.01355621 | 90.29128 | 0.01528089 | 6.708462 | 0.91551 | 17930317.1 | 16022041.6 | -0.007454614 | -0.006569604 | 0.01503288 | -0.1541057 | -0.1545759 | 457.3546 | 512.0162
12.42252 | 0.01406517 | 90.29039 | 0.01579579 | 6.712301 | 0.9126357 | 18013664.2 | 16529857.5 | -0.007717542 | -0.006800513 | 0.01552911 | -0.1591701 | -0.1595599 | 458.4973 | 513.4185
12.82252 | 0.01457411 | 90.2895 | 0.01631061 | 6.716154 | 0.9097716 | 18097559.4 | 17040276.6 | -0.00798035 | -0.007031313 | 0.0160251 | -0.164241 | -0.1645567 | 459.6311 | 514.8076
13.22252 | 0.01508302 | 90.28861 | 0.01682537 | 6.720019 | 0.9069173 | 18181997.4 | 17553268.6 | -0.008243036 | -0.007262005 | 0.01652084 | -0.1693078 | -0.1695358 | 460.7549 | 516.1822
13.62252 | 0.01559191 | 90.28772 | 0.01734007 | 6.723895 | 0.9040722 | 18266970.0 | 18068788.2 | -0.008505595 | -0.007492592 | 0.01701633 | -0.1743561 | -0.1745126 | 461.8708 | 517.5449
14.02252 | 0.01610077 | 90.28683 | 0.01785471 | 6.727784 | 0.9012357 | 18352471.0 | 18586800.5 | -0.008768025 | -0.007723077 | 0.01751156 | -0.1794205 | -0.1794973 | 462.9789 | 518.8959
14.42252 | 0.0166096 | 90.28594 | 0.01836929 | 6.731685 | 0.8984077 | 18438493.9 | 19107269.7 | -0.009030323 | -0.00795346 | 0.01800655 | -0.1844616 | -0.1844498 | 464.0798 | 520.2363
14.82252 | 0.01711839 | 90.28506 | 0.01888381 | 6.735599 | 0.8955877 | 18525033.0 | 19630164.1 | -0.00929248 | -0.008183751 | 0.01850129 | -0.1895054 | -0.1894101 | 465.174 | 521.5666
15.22252 | 0.01762714 | 90.28417 | 0.01939828 | 6.739525 | 0.8927752 | 18612083.5 | 20155458.0 | -0.009554492 | -0.008413954 | 0.01899579 | -0.1945473 | -0.1943605 | 466.2605 | 522.8858
15.62252 | 0.01813585 | 90.28328 | 0.01991268 | 6.743465 | 0.8899699 | 18699640.4 | 20683125.1 | -0.00981635 | -0.008644078 | 0.01949003 | -0.1995783 | -0.1993258 | 467.3399 | 524.1944
16.02252 | 0.01864451 | 90.2824 | 0.02042702 | 6.747418 | 0.8871708 | 18787699.4 | 21213142.2 | -0.01007805 | -0.008874134 | 0.01998403 | -0.2046435 | -0.2042651 | 468.411 | 525.4916
16.42252 | 0.01915312 | 90.28152 | 0.0209413 | 6.751386 | 0.8843783 | 18876253.2 | 21745469.0 | -0.01033958 | -0.009104125 | 0.02047778 | -0.2097022 | -0.2093215 | 469.4761 | 526.7796
16.82252 | 0.01966167 | 90.28064 | 0.02145552 | 6.755369 | 0.8815914 | 18965297.0 | 22280079.8 | -0.01060093 | -0.009334058 | 0.02097128 | -0.2146141 | -0.214093 | 470.5354 | 528.0585

## 723K
time | Ep_eff | Phi | eeq | phi_1 | phi_2 | rho_i | rho_m | strain_xx | strain_yy | strain_zz | stress_xx | stress_yy | stress_zz | vonmises
0 | 0 | 0 | 0 | 0 | 0 | 0 | 0 | 0 | 0 | 0 | 0 | 0 | 0 | 0
0.002595868 | 1.945616e-32 | 90.28721 | 2.933742e-06 | 6.610782 | 0.9920351 | 16000000 | 4000000 | -8.82293e-07 | -7.965307e-07 | 3.270789e-06 | -2.297073e-08 | -2.315543e-08 | 0.7114941 | 0.7528355
0.0186688 | 5.015966e-30 | 90.28733 | 2.109902e-05 | 6.610786 | 0.9920586 | 16000000 | 4000000 | -6.345613e-06 | -5.728798e-06 | 2.352241e-05 | -1.187778e-06 | -1.197409e-06 | 5.117454 | 5.41476
0.1 | 5.420029e-25 | 90.28798 | 0.0001130268 | 6.610808 | 0.9921776 | 16000000 | 4000000 | -3.400293e-05 | -3.069785e-05 | 0.0001259919 | -3.395322e-05 | -3.424298e-05 | 27.42959 | 29.02184
0.1496289 | 5.496233e-23 | 90.28839 | 0.0001691285 | 6.610821 | 0.9922502 | 16000000 | 4000000 | -5.088799e-05 | -4.594177e-05 | 0.0001885144 | -7.626924e-05 | -7.689966e-05 | 41.05686 | 43.43907
0.4225226 | 3.983228e-16 | 90.29069 | 0.0004777094 | 6.610891 | 0.9926489 | 16000000 | 4000000.0 | -0.000143857 | -0.0001298758 | 0.0005322344 | -0.0006065259 | -0.0006118405 | 116.1675 | 122.8905
0.8225226 | 3.011158e-10 | 90.29437 | 0.000930326 | 6.61099 | 0.9932318 | 16000000.0 | 4000000.2 | -0.0002805435 | -0.0002532826 | 0.001035833 | -0.002298327 | -0.002319316 | 226.8557 | 239.9319
1.222523 | 4.862387e-06 | 90.29845 | 0.00138399 | 6.611132 | 0.9937797 | 16000424.5 | 4002717.8 | -0.0004190536 | -0.0003778744 | 0.001539173 | -0.005342866 | -0.005396976 | 337.2857 | 356.7197
1.622523 | 0.0002085852 | 90.30133 | 0.00186054 | 6.61372 | 0.9936005 | 16019148.1 | 4122508.2 | -0.0006030583 | -0.0005387168 | 0.002042255 | -0.01272905 | -0.01211639 | 410.8813 | 436.7941
2.022523 | 0.0006716724 | 90.30384 | 0.002360987 | 6.618291 | 0.9924539 | 16064543.9 | 4412510.6 | -0.000840632 | -0.000749961 | 0.00254508 | -0.01354389 | -0.0129004 | 436.3026 | 468.209
2.422523 | 0.001183989 | 90.30684 | 0.002869235 | 6.621667 | 0.9905164 | 16118821.2 | 4758565.3 | -0.001091578 | -0.0009739313 | 0.003047648 | -0.02084469 | -0.02033066 | 449.4636 | 486.6675
2.822523 | 0.001701638 | 90.30866 | 0.003382468 | 6.624745 | 0.9876881 | 16177671.9 | 5133005.0 | -0.001348157 | -0.001202035 | 0.003549959 | -0.02831908 | -0.02824479 | 457.937 | 499.4564
3.222523 | 0.002216759 | 90.30948 | 0.003898306 | 6.627911 | 0.9844756 | 16239794.3 | 5527447.2 | -0.001607439 | -0.001432676 | 0.004052011 | -0.03657346 | -0.03632481 | 463.8197 | 508.6484
3.622523 | 0.002729065 | 90.30966 | 0.00441539 | 6.631165 | 0.9812219 | 16304472.9 | 5937275.4 | -0.001868558 | -0.001664629 | 0.004553807 | -0.04292415 | -0.04289079 | 468.0711 | 515.3178
4.022523 | 0.003239741 | 90.30944 | 0.004932971 | 6.634508 | 0.9779493 | 16371008.9 | 6357999.6 | -0.002131041 | -0.001896863 | 0.005055346 | -0.04935283 | -0.04975621 | 471.4076 | 520.4769
4.422523 | 0.00374943 | 90.30895 | 0.005450676 | 6.63792 | 0.9746618 | 16439004.1 | 6787066.1 | -0.002394657 | -0.002128862 | 0.005556629 | -0.05569968 | -0.05640915 | 474.1848 | 524.6775
4.822523 | 0.004258604 | 90.30828 | 0.005968295 | 6.641366 | 0.971383 | 16508221.4 | 7222954.8 | -0.002659121 | -0.002360521 | 0.006057658 | -0.06249141 | -0.06344012 | 476.59 | 528.2411
5.222523 | 0.004767562 | 90.30751 | 0.006485723 | 6.644826 | 0.9681086 | 16578494.6 | 7664603.3 | -0.002924048 | -0.002591963 | 0.006558432 | -0.0692428 | -0.07027423 | 478.7487 | 531.3844
5.622523 | 0.005276433 | 90.30668 | 0.007002938 | 6.648291 | 0.9648366 | 16649724.5 | 8111380.1 | -0.00318916 | -0.002823324 | 0.007058952 | -0.07557054 | -0.07681069 | 480.7282 | 534.22
6.022523 | 0.005785279 | 90.30582 | 0.007519961 | 6.651758 | 0.961584 | 16721838.0 | 8562818.8 | -0.00345426 | -0.003054713 | 0.007559217 | -0.08181773 | -0.08319099 | 482.5724 | 536.8183
6.422523 | 0.006294086 | 90.30494 | 0.008036811 | 6.655232 | 0.9583641 | 16794778.5 | 9018561.1 | -0.003719228 | -0.003286186 | 0.008059229 | -0.08805454 | -0.08949849 | 484.3134 | 539.2261
6.822523 | 0.006802847 | 90.30405 | 0.008553497 | 6.658719 | 0.9551817 | 16868497.9 | 9478304.4 | -0.003984 | -0.003517757 | 0.008558987 | -0.09434485 | -0.09587265 | 485.9756 | 541.4814
7.222523 | 0.007311613 | 90.30315 | 0.009070037 | 6.662223 | 0.9520336 | 16942953.9 | 9941782.1 | -0.004248555 | -0.003749414 | 0.009058492 | -0.1002643 | -0.1018215 | 487.5756 | 543.6179
7.622523 | 0.007820414 | 90.30226 | 0.00958646 | 6.665756 | 0.9489189 | 17018106.2 | 10408742.3 | -0.004512889 | -0.003981134 | 0.009557743 | -0.1063217 | -0.1078598 | 489.1287 | 545.6671
8.022523 | 0.008329265 | 90.30137 | 0.01010278 | 6.669314 | 0.9458307 | 17093926.2 | 10879007.0 | -0.004777011 | -0.004212885 | 0.01005674 | -0.1123188 | -0.1138683 | 490.6459 | 547.6499
8.422523 | 0.008838177 | 90.30047 | 0.01061899 | 6.672901 | 0.9427679 | 17170398.8 | 11352484.8 | -0.005040936 | -0.004444649 | 0.01055549 | -0.118271 | -0.1197923 | 492.1283 | 549.5717
8.822523 | 0.009347111 | 90.29957 | 0.0111351 | 6.676516 | 0.9397308 | 17247507.3 | 11829074.3 | -0.005304677 | -0.004676406 | 0.01105398 | -0.1242574 | -0.1257312 | 493.582 | 551.4417
9.222523 | 0.009856037 | 90.29868 | 0.0116511 | 6.680162 | 0.9367188 | 17325237.8 | 12308691.3 | -0.005568257 | -0.004908122 | 0.01155222 | -0.1301522 | -0.1316037 | 495.0107 | 553.2669
9.622523 | 0.01036494 | 90.29778 | 0.01216698 | 6.683835 | 0.9337288 | 17403581.1 | 12791282.4 | -0.00583171 | -0.005139764 | 0.01205021 | -0.1361724 | -0.1375373 | 496.4149 | 555.0493
10.02252 | 0.01087378 | 90.29688 | 0.01268274 | 6.687534 | 0.9307587 | 17482526.6 | 13276785.8 | -0.006095062 | -0.005371296 | 0.01254795 | -0.1419765 | -0.143312 | 497.7996 | 556.7947
10.42252 | 0.01138255 | 90.29598 | 0.01319837 | 6.691257 | 0.9278074 | 17562067.3 | 13765160.4 | -0.006358331 | -0.005602703 | 0.01304544 | -0.1478356 | -0.1490891 | 499.1633 | 558.5034
10.82252 | 0.01189126 | 90.29508 | 0.01371388 | 6.695001 | 0.9248743 | 17642192.0 | 14256340.7 | -0.00662151 | -0.005833987 | 0.01354268 | -0.1536413 | -0.1548034 | 500.5085 | 560.1808
11.22252 | 0.01239993 | 90.29417 | 0.01422928 | 6.698764 | 0.9219576 | 17722888.8 | 14750256.4 | -0.006884588 | -0.006065155 | 0.01403966 | -0.1594195 | -0.1605311 | 501.8378 | 561.8326
11.62252 | 0.01290855 | 90.29327 | 0.01474458 | 6.702543 | 0.9190565 | 17804146.8 | 15246844.2 | -0.007147553 | -0.006296213 | 0.0145364 | -0.1651599 | -0.1662172 | 503.154 | 563.4634
12.02252 | 0.01341714 | 90.29236 | 0.01525979 | 6.706338 | 0.9161693 | 17885956.9 | 15746050.8 | -0.007410399 | -0.006527167 | 0.01503289 | -0.1708918 | -0.1718289 | 504.4574 | 565.0753
12.42252 | 0.01392572 | 90.29145 | 0.01577492 | 6.710147 | 0.9132958 | 17968312.5 | 16247839.4 | -0.007673129 | -0.006758015 | 0.01552913 | -0.1766168 | -0.1775188 | 505.7475 | 566.6684
12.82252 | 0.01443427 | 90.29054 | 0.01628997 | 6.713968 | 0.9104344 | 18051203.9 | 16752153.9 | -0.007935741 | -0.006988752 | 0.01602511 | -0.1823078 | -0.1831231 | 507.0271 | 568.2457
13.22252 | 0.01494281 | 90.28962 | 0.01680497 | 6.717801 | 0.9075841 | 18134624.8 | 17258958.7 | -0.008198238 | -0.007219379 | 0.01652085 | -0.1879988 | -0.1887348 | 508.2959 | 569.8074
13.62252 | 0.01545134 | 90.28871 | 0.0173199 | 6.721645 | 0.904744 | 18218568.5 | 17768216.9 | -0.008460616 | -0.007449898 | 0.01701634 | -0.1936907 | -0.1943487 | 509.554 | 571.3536
14.02252 | 0.01595985 | 90.2878 | 0.01783477 | 6.7255 | 0.9019132 | 18303026.8 | 18279882.0 | -0.008722876 | -0.007680303 | 0.01751158 | -0.1993834 | -0.1999597 | 510.8039 | 572.8869
14.42252 | 0.01646834 | 90.28688 | 0.01834958 | 6.729364 | 0.8990904 | 18387994.1 | 18793923.3 | -0.008985017 | -0.007910598 | 0.01800657 | -0.2050847 | -0.2055599 | 512.0444 | 574.4064
14.82252 | 0.01697682 | 90.28596 | 0.01886435 | 6.733238 | 0.8962755 | 18473463.6 | 19310302.9 | -0.009247037 | -0.008140784 | 0.01850131 | -0.2107573 | -0.2111495 | 513.2764 | 575.9134
15.22252 | 0.01748528 | 90.28505 | 0.01937907 | 6.737123 | 0.8934677 | 18559430.2 | 19828993.1 | -0.009508933 | -0.008370864 | 0.0189958 | -0.2164176 | -0.2167185 | 514.4991 | 577.4075
15.62252 | 0.01799371 | 90.28413 | 0.01989373 | 6.741016 | 0.8906668 | 18645887.1 | 20349956.5 | -0.009770701 | -0.008600843 | 0.01949005 | -0.2221446 | -0.222355 | 515.714 | 578.8903
16.02252 | 0.01850213 | 90.28322 | 0.02040835 | 6.74492 | 0.8878727 | 18732829.3 | 20873165.5 | -0.01003234 | -0.008830723 | 0.01998405 | -0.2278378 | -0.2279514 | 516.9208 | 580.3618
16.42252 | 0.01901052 | 90.2823 | 0.02092292 | 6.748834 | 0.8850852 | 18820250.8 | 21398588.0 | -0.01029384 | -0.009060508 | 0.0204778 | -0.2335335 | -0.2335491 | 518.1203 | 581.8229
16.82252 | 0.01951889 | 90.28139 | 0.02143745 | 6.752758 | 0.8823041 | 18908145.7 | 21926191.6 | -0.01055519 | -0.009290202 | 0.0209713 | -0.2392171 | -0.2391358 | 519.3137 | 583.2747

## 673K
time | Ep_eff | Phi | eeq | phi_1 | phi_2 | rho_i | rho_m | strain_xx | strain_yy | strain_zz | stress_xx | stress_yy | stress_zz | vonmises
0 | 0 | 0 | 0 | 0 | 0 | 0 | 0 | 0 | 0 | 0 | 0 | 0 | 0 | 0
0.002595868 | 5.178775e-42 | 90.28721 | 2.924778e-06 | 6.610782 | 0.992035 | 16000000 | 4000000 | -8.784001e-07 | -7.959577e-07 | 3.270789e-06 | -2.145415e-08 | -2.152068e-08 | 0.723436 | 0.7620466
0.0186688 | 2.070183e-38 | 90.28733 | 2.103454e-05 | 6.610786 | 0.992058 | 16000000 | 4000000 | -6.317612e-06 | -5.724674e-06 | 2.352241e-05 | -1.109372e-06 | -1.112814e-06 | 5.203344 | 5.481012
0.1 | 7.10091e-31 | 90.28798 | 0.0001126814 | 6.610805 | 0.9921746 | 16000000 | 4000000 | -3.385281e-05 | -3.067565e-05 | 0.0001259919 | -3.170438e-05 | -3.181614e-05 | 27.8899 | 29.37697
0.1496289 | 4.328892e-28 | 90.28838 | 0.0001686117 | 6.610817 | 0.9922457 | 16000000 | 4000000 | -5.066325e-05 | -4.590848e-05 | 0.0001885144 | -7.123464e-05 | -7.146717e-05 | 41.74581 | 43.97067
0.4225226 | 6.27022e-19 | 90.29066 | 0.0004762498 | 6.61088 | 0.9926361 | 16000000 | 4000000 | -0.0001432206 | -0.0001297805 | 0.0005322346 | -0.0005664134 | -0.0005685466 | 118.116 | 124.3949
0.8225226 | 8.383641e-11 | 90.2943 | 0.0009274833 | 6.610969 | 0.9932068 | 16000000.0 | 4000000.0 | -0.0002792991 | -0.0002530929 | 0.001035833 | -0.002146524 | -0.00215543 | 230.6583 | 242.8711
1.222523 | 8.053336e-06 | 90.29831 | 0.001380199 | 6.611121 | 0.9937208 | 16000693.6 | 4004441.1 | -0.0004180962 | -0.0003780234 | 0.001539175 | -0.00431122 | -0.004341466 | 342.3144 | 360.4827
1.622523 | 0.0002621977 | 90.30074 | 0.001860249 | 6.614269 | 0.9934038 | 16023860.9 | 4152638.9 | -0.0006120795 | -0.0005473918 | 0.002042258 | -0.01611144 | -0.01532816 | 408.2055 | 432.7075
2.022523 | 0.0007461262 | 90.3034 | 0.002361901 | 6.618584 | 0.9922088 | 16071281.6 | 4455492.9 | -0.00085344 | -0.0007620459 | 0.002545085 | -0.01801765 | -0.01760102 | 430.5197 | 461.2535
2.422523 | 0.00126243 | 90.30571 | 0.002871388 | 6.62162 | 0.9899496 | 16126324.6 | 4806310.6 | -0.00110642 | -0.0009861724 | 0.003047655 | -0.01928337 | -0.01884919 | 442.7627 | 479.0349
2.822523 | 0.001780411 | 90.30677 | 0.003385495 | 6.624644 | 0.9869016 | 16185588.9 | 5183241.3 | -0.001364208 | -0.001214119 | 0.003549966 | -0.02692703 | -0.02680121 | 450.8138 | 491.6199
3.222523 | 0.002295197 | 90.30707 | 0.003901879 | 6.627828 | 0.98363 | 16248113.7 | 5580083.0 | -0.001624195 | -0.001444934 | 0.004052019 | -0.03551885 | -0.03513298 | 456.3205 | 500.5154
3.622523 | 0.002807345 | 90.30686 | 0.004419254 | 6.631109 | 0.980327 | 16313053.8 | 5991393.2 | -0.001885931 | -0.001676826 | 0.004553816 | -0.04210422 | -0.04166342 | 460.3328 | 506.9897
4.022523 | 0.003318026 | 90.30635 | 0.004937001 | 6.634476 | 0.9769968 | 16379729.0 | 6412805.3 | -0.002149014 | -0.001908808 | 0.005055356 | -0.04844737 | -0.04854821 | 463.5243 | 512.0498
4.422523 | 0.003827798 | 90.30562 | 0.005454783 | 6.637898 | 0.9736607 | 16447795.7 | 6842115.6 | -0.002413248 | -0.002140437 | 0.005556641 | -0.05454886 | -0.05519079 | 466.1993 | 516.19
4.822523 | 0.00433722 | 90.30478 | 0.005972429 | 6.641341 | 0.9703435 | 16517019.9 | 7277826.0 | -0.002678237 | -0.002371741 | 0.006057671 | -0.06112756 | -0.06201075 | 468.5378 | 519.7381
5.222523 | 0.004846546 | 90.30389 | 0.006489868 | 6.644789 | 0.9670292 | 16587252.9 | 7718988.0 | -0.002943567 | -0.002602907 | 0.006558446 | -0.06784198 | -0.06879219 | 470.6491 | 522.8876
5.622523 | 0.005355862 | 90.30297 | 0.007007107 | 6.648241 | 0.9637258 | 16658404.6 | 8165026.4 | -0.003208982 | -0.002834072 | 0.007058967 | -0.07394902 | -0.0751583 | 472.5907 | 525.7365
6.022523 | 0.005865146 | 90.30205 | 0.00752417 | 6.651698 | 0.9604597 | 16730402.2 | 8615479.8 | -0.003474294 | -0.003065332 | 0.007559234 | -0.08017615 | -0.08164663 | 474.41 | 528.3545
6.422523 | 0.006374346 | 90.30111 | 0.008041061 | 6.655166 | 0.9572437 | 16803199.6 | 9070056.4 | -0.003739406 | -0.003296726 | 0.008059247 | -0.08627974 | -0.08778576 | 476.1332 | 530.7776
6.822523 | 0.006883464 | 90.30018 | 0.008557784 | 6.658653 | 0.9540804 | 16876752.0 | 9528475.0 | -0.00400427 | -0.003528265 | 0.008559006 | -0.09218489 | -0.09369953 | 477.7807 | 533.0435
7.222523 | 0.007392569 | 90.29926 | 0.009074362 | 6.662167 | 0.950962 | 16951013.4 | 9990446.5 | -0.004268865 | -0.003759936 | 0.009058512 | -0.09804973 | -0.09968538 | 479.3702 | 535.1932
7.622523 | 0.007901696 | 90.29834 | 0.009590823 | 6.665712 | 0.947879 | 17025944.5 | 10455726.3 | -0.004533199 | -0.003991698 | 0.009557764 | -0.104065 | -0.1056558 | 480.9182 | 537.2608
8.022523 | 0.008410873 | 90.29743 | 0.01010718 | 6.669291 | 0.944827 | 17101525.8 | 10924193.8 | -0.004797297 | -0.00422352 | 0.01005676 | -0.1099778 | -0.1115648 | 482.4282 | 539.2567
8.422523 | 0.008920057 | 90.29653 | 0.01062342 | 6.672904 | 0.941806 | 17177739.0 | 11395738.3 | -0.005061172 | -0.004455374 | 0.01055551 | -0.1158087 | -0.1173962 | 483.9076 | 541.1924
8.822523 | 0.009429241 | 90.29562 | 0.01113954 | 6.676551 | 0.9388141 | 17254570.6 | 11870278.7 | -0.005324851 | -0.004687231 | 0.01105401 | -0.1217449 | -0.1233002 | 485.3579 | 543.0743
9.222523 | 0.009938401 | 90.29473 | 0.01165555 | 6.68023 | 0.935849 | 17332007.3 | 12347734.8 | -0.00558838 | -0.004919037 | 0.01155225 | -0.1274263 | -0.1289431 | 486.7838 | 544.9098
9.622523 | 0.01044749 | 90.29383 | 0.01217142 | 6.68394 | 0.9329081 | 17410041.4 | 12828064.2 | -0.005851813 | -0.005150735 | 0.01205024 | -0.1333477 | -0.1348221 | 488.1867 | 546.7011
10.02252 | 0.01095649 | 90.29293 | 0.01268715 | 6.68768 | 0.9299912 | 17488663.9 | 13311213.0 | -0.006115172 | -0.005382298 | 0.01254798 | -0.1391408 | -0.1406206 | 489.5688 | 548.4521
10.42252 | 0.01146541 | 90.29202 | 0.01320275 | 6.691447 | 0.9270976 | 17567863.5 | 13797116.2 | -0.006378444 | -0.005613736 | 0.01304547 | -0.1448778 | -0.1462111 | 490.9312 | 550.1676
10.82252 | 0.01197427 | 90.29112 | 0.01371823 | 6.695235 | 0.9242245 | 17647629.4 | 14285709.7 | -0.006641616 | -0.005845062 | 0.01354271 | -0.1504746 | -0.1517705 | 492.2754 | 551.8526
11.22252 | 0.01248308 | 90.29021 | 0.01423359 | 6.699044 | 0.9213693 | 17727950.1 | 14776926.2 | -0.006904674 | -0.006076283 | 0.0140397 | -0.1562861 | -0.1575018 | 493.6043 | 553.5123
11.62252 | 0.01299184 | 90.2893 | 0.01474885 | 6.70287 | 0.9185292 | 17808815.2 | 15270705.2 | -0.007167613 | -0.006307399 | 0.01453644 | -0.1617521 | -0.1629053 | 494.9202 | 555.1508
12.02252 | 0.01350058 | 90.28839 | 0.01526402 | 6.706711 | 0.9157036 | 17890217.8 | 15767008.3 | -0.007430433 | -0.006538415 | 0.01503293 | -0.1673918 | -0.1684634 | 496.221 | 556.7672
12.42252 | 0.0140093 | 90.28748 | 0.01577911 | 6.710564 | 0.9128906 | 17972147.3 | 16265773.6 | -0.007693134 | -0.006769324 | 0.01552916 | -0.1729355 | -0.1739326 | 497.5105 | 558.3661
12.82252 | 0.014518 | 90.28657 | 0.01629414 | 6.714428 | 0.9100885 | 18054596.2 | 16766958.8 | -0.007955717 | -0.007000125 | 0.01602515 | -0.1785558 | -0.1794789 | 498.789 | 559.9482
13.22252 | 0.01502669 | 90.28565 | 0.01680909 | 6.718301 | 0.9072952 | 18137557.5 | 17270524.8 | -0.008218181 | -0.007230817 | 0.01652089 | -0.1841434 | -0.1849848 | 500.0567 | 561.5135
13.62252 | 0.01553535 | 90.28473 | 0.01732399 | 6.722182 | 0.9045097 | 18221023.7 | 17776429.5 | -0.008480528 | -0.007461398 | 0.01701638 | -0.189772 | -0.1905189 | 501.3143 | 563.0636
14.02252 | 0.016044 | 90.28381 | 0.01783883 | 6.726072 | 0.9017311 | 18304986.2 | 18284624.6 | -0.008742754 | -0.007691868 | 0.01751162 | -0.1953391 | -0.1960107 | 502.5642 | 564.6014
14.42252 | 0.01655263 | 90.28289 | 0.01835362 | 6.72997 | 0.8989586 | 18389440.9 | 18795087.9 | -0.009004857 | -0.007922234 | 0.01800661 | -0.2009382 | -0.2015209 | 503.8035 | 566.1245
14.82252 | 0.01706124 | 90.28197 | 0.01886835 | 6.733875 | 0.8961926 | 18474378.2 | 19307764.9 | -0.009266828 | -0.008152496 | 0.01850136 | -0.2065631 | -0.207064 | 505.0368 | 567.6382
15.22252 | 0.01756983 | 90.28105 | 0.01938304 | 6.737789 | 0.8934317 | 18559793.7 | 19822633.3 | -0.00952867 | -0.008382656 | 0.01899585 | -0.212132 | -0.2125367 | 506.2619 | 569.1407
15.62252 | 0.01807842 | 90.28013 | 0.01989768 | 6.741711 | 0.8906764 | 18645684.1 | 20339676.2 | -0.009790381 | -0.008612719 | 0.0194901 | -0.2177139 | -0.2179937 | 507.4772 | 570.63
16.02252 | 0.01858698 | 90.27921 | 0.02041228 | 6.745641 | 0.8879272 | 18732041.2 | 20858848.3 | -0.01005195 | -0.008842689 | 0.0199841 | -0.2233302 | -0.2234954 | 508.6861 | 572.1094
16.42252 | 0.01909552 | 90.27829 | 0.02092682 | 6.749581 | 0.8851842 | 18818862.0 | 21380135.0 | -0.01031339 | -0.009072569 | 0.02047785 | -0.2289352 | -0.2290194 | 509.8861 | 573.577
16.82252 | 0.01960403 | 90.27738 | 0.02144132 | 6.75353 | 0.8824469 | 18906140.8 | 21903506.1 | -0.01057467 | -0.009302365 | 0.02097135 | -0.2345717 | -0.2345521 | 511.0782 | 575.0334

## 573K
time | Ep_eff | Phi | eeq | phi_1 | phi_2 | rho_i | rho_m | strain_xx | strain_yy | strain_zz | stress_xx | stress_yy | stress_zz | vonmises
0 | 0 | 0 | 0 | 0 | 0 | 0 | 0 | 0 | 0 | 0 | 0 | 0 | 0 | 0
0.002595868 | 1.334131e-49 | 90.28721 | 2.909367e-06 | 6.610782 | 0.9920348 | 16000000 | 4000000 | -8.714977e-07 | -7.952946e-07 | 3.270789e-06 | -1.873105e-08 | -1.861267e-08 | 0.7468505 | 0.7805626
0.0186688 | 3.424406e-45 | 90.28733 | 2.092372e-05 | 6.610785 | 0.9920568 | 16000000 | 4000000 | -6.267964e-06 | -5.7199e-06 | 2.352241e-05 | -9.685033e-07 | -9.624259e-07 | 5.371751 | 5.614191
0.1 | 2.251509e-36 | 90.28796 | 0.0001120877 | 6.6108 | 0.9921681 | 16000000 | 4000000 | -3.358663e-05 | -3.064991e-05 | 0.000125992 | -2.766362e-05 | -2.750138e-05 | 28.79244 | 30.09086
0.1496289 | 4.48659e-33 | 90.28836 | 0.0001677233 | 6.61081 | 0.992236 | 16000000 | 4000000 | -5.026479e-05 | -4.586983e-05 | 0.0001885144 | -6.218914e-05 | -6.180931e-05 | 43.09665 | 45.03926
0.4225226 | 1.409454e-22 | 90.2906 | 0.0004737405 | 6.610861 | 0.9926087 | 16000000 | 4000000 | -0.0001420924 | -0.0001296692 | 0.000532235 | -0.0004943407 | -0.0004915721 | 121.9366 | 127.4191
0.8225226 | 7.629813e-13 | 90.29418 | 0.0009225963 | 6.610932 | 0.9931535 | 16000000.0 | 4000000.0 | -0.0002770934 | -0.0002528693 | 0.001035835 | -0.001873761 | -0.001864029 | 238.1148 | 248.7785
1.222523 | 6.713743e-07 | 90.29819 | 0.001371914 | 6.611007 | 0.9936852 | 16000057.0 | 4000364.9 | -0.0004127843 | -0.0003765764 | 0.001539178 | -0.004221146 | -0.004194699 | 354.8769 | 370.7178
1.622523 | 0.0001379811 | 90.30151 | 0.001837604 | 6.612641 | 0.9938127 | 16012094.6 | 4077391.2 | -0.000580983 | -0.0005235357 | 0.002042264 | -0.00679419 | -0.006164732 | 445.8337 | 467.3637
2.022523 | 0.0005823862 | 90.30388 | 0.002333553 | 6.617237 | 0.9929788 | 16053746.7 | 4343559.2 | -0.0008131352 | -0.0007279186 | 0.002545093 | -0.01744359 | -0.01678929 | 478.2891 | 506.3881
2.422523 | 0.001093477 | 90.30642 | 0.002839714 | 6.620359 | 0.9911824 | 16105520.9 | 4673751.8 | -0.001062411 | -0.0009476312 | 0.003047666 | -0.01590291 | -0.01511639 | 494.8362 | 529.5763
2.822523 | 0.001611837 | 90.3075 | 0.003351698 | 6.623153 | 0.9884782 | 16162183.9 | 5034368.6 | -0.001319096 | -0.001171598 | 0.003549981 | -0.02582845 | -0.02549087 | 505.6089 | 546.2342
3.222523 | 0.002128906 | 90.30787 | 0.003866806 | 6.626216 | 0.9853542 | 16222216.6 | 5415630.8 | -0.001577968 | -0.001399469 | 0.004052037 | -0.03454196 | -0.03424773 | 513.2788 | 558.7995
3.622523 | 0.002642526 | 90.30771 | 0.004383469 | 6.629427 | 0.982016 | 16285107.0 | 5814216.0 | -0.001838288 | -0.001630001 | 0.004553836 | -0.04468005 | -0.043884 | 518.7952 | 568.0159
4.022523 | 0.003153972 | 90.30721 | 0.004900901 | 6.632701 | 0.9786475 | 16350101.5 | 6225276.4 | -0.002100059 | -0.001861353 | 0.005055378 | -0.05183857 | -0.05090254 | 523.0499 | 575.0771
4.422523 | 0.003664154 | 90.30651 | 0.005418651 | 6.636034 | 0.9752611 | 16416702.7 | 6645620.3 | -0.002363007 | -0.002092798 | 0.005556664 | -0.05963502 | -0.05901287 | 526.5443 | 580.7749
4.822523 | 0.004173498 | 90.30564 | 0.005936433 | 6.639407 | 0.9718595 | 16484637.9 | 7073498.4 | -0.002627037 | -0.002323925 | 0.006057695 | -0.06838738 | -0.06863081 | 529.5293 | 585.5281
5.222523 | 0.004682482 | 90.30472 | 0.006454106 | 6.642796 | 0.9684991 | 16553688.6 | 7507512.3 | -0.002891782 | -0.002554747 | 0.006558471 | -0.0773553 | -0.07829854 | 532.1769 | 589.6553
5.622523 | 0.005191409 | 90.30377 | 0.006971619 | 6.646188 | 0.9651706 | 16623708.4 | 7946729.5 | -0.003156852 | -0.002785434 | 0.007058994 | -0.08431196 | -0.08620782 | 534.5947 | 593.3578
6.022523 | 0.005700321 | 90.3028 | 0.007488955 | 6.64959 | 0.9618548 | 16694606.4 | 8390570.1 | -0.003422011 | -0.003016085 | 0.007559262 | -0.08784641 | -0.08924374 | 536.8475 | 596.7436
6.422523 | 0.006209224 | 90.30182 | 0.008006144 | 6.653009 | 0.9585679 | 16766320.4 | 8838641.6 | -0.003687106 | -0.003246821 | 0.008059275 | -0.09509669 | -0.09660224 | 538.9685 | 599.8806
6.822523 | 0.006718071 | 90.30084 | 0.008523187 | 6.656442 | 0.955328 | 16838808.3 | 9290677.5 | -0.003952023 | -0.00347768 | 0.008559035 | -0.1021459 | -0.1040052 | 540.9879 | 602.8074
7.222523 | 0.007226809 | 90.29986 | 0.009040077 | 6.659892 | 0.9521458 | 16912041.0 | 9746496.0 | -0.004216712 | -0.003708681 | 0.009058542 | -0.1093793 | -0.111316 | 542.9215 | 605.5473
7.622523 | 0.007735435 | 90.29889 | 0.009556814 | 6.663362 | 0.9490226 | 16985981.7 | 10205868.0 | -0.004481129 | -0.003939831 | 0.009557795 | -0.1162404 | -0.1183176 | 544.7871 | 608.1347
8.022523 | 0.00824402 | 90.29793 | 0.01007342 | 6.666856 | 0.9459461 | 17060591.4 | 10668549.9 | -0.004745268 | -0.00417111 | 0.0100568 | -0.1230828 | -0.1252711 | 546.6 | 610.6077
8.422523 | 0.008752611 | 90.29698 | 0.01058993 | 6.670379 | 0.9429051 | 17135839.7 | 11134352.7 | -0.005009142 | -0.004402484 | 0.01055554 | -0.1298248 | -0.1320898 | 548.3708 | 612.9938
8.822523 | 0.009261216 | 90.29604 | 0.01110633 | 6.673936 | 0.9398941 | 17211707.5 | 11603161.0 | -0.005272768 | -0.004633924 | 0.01105404 | -0.1364868 | -0.1388591 | 550.1061 | 615.307
9.222523 | 0.009769821 | 90.2951 | 0.01162262 | 6.677528 | 0.9369122 | 17288182.3 | 12074899.7 | -0.005536157 | -0.004865414 | 0.01155228 | -0.1432364 | -0.1454348 | 551.8078 | 617.5526
9.622523 | 0.0102784 | 90.29418 | 0.01213881 | 6.681153 | 0.9339585 | 17365247.3 | 12549467.1 | -0.005799327 | -0.005096926 | 0.01205027 | -0.1498974 | -0.1520267 | 553.4828 | 619.7428
10.02252 | 0.01078696 | 90.29326 | 0.0126549 | 6.684813 | 0.9310316 | 17442889.5 | 13026785.8 | -0.006062319 | -0.005328414 | 0.01254801 | -0.1565737 | -0.1588233 | 555.133 | 621.8849
10.42252 | 0.01129548 | 90.29234 | 0.01317088 | 6.688505 | 0.9281283 | 17521104.2 | 13506830.5 | -0.006325197 | -0.005559818 | 0.0130455 | -0.1632778 | -0.1654896 | 556.7572 | 623.9777
10.82252 | 0.01180393 | 90.29142 | 0.01368672 | 6.692228 | 0.9252491 | 17599882.8 | 13989553.1 | -0.006587998 | -0.005791092 | 0.01354274 | -0.1700742 | -0.1721612 | 558.3593 | 626.0259
11.22252 | 0.0123123 | 90.2905 | 0.01420245 | 6.695977 | 0.9223959 | 17679215.9 | 14474898.0 | -0.006850723 | -0.006022234 | 0.01403973 | -0.1765999 | -0.178708 | 559.9399 | 628.0337
11.62252 | 0.0128206 | 90.28958 | 0.01471806 | 6.699751 | 0.9195674 | 17759091.8 | 14962796.9 | -0.007113359 | -0.00625325 | 0.01453647 | -0.1832346 | -0.1852756 | 561.5032 | 630.0086
12.02252 | 0.01332883 | 90.28866 | 0.01523355 | 6.703547 | 0.9167601 | 17839503.8 | 15453213.3 | -0.007375893 | -0.006484154 | 0.01503296 | -0.1897843 | -0.1917286 | 563.048 | 631.9507
12.42252 | 0.013837 | 90.28774 | 0.01574894 | 6.707363 | 0.9139711 | 17920442.0 | 15946089.4 | -0.007638317 | -0.00671495 | 0.0155292 | -0.1963556 | -0.1982646 | 564.5774 | 633.8653
12.82252 | 0.01434513 | 90.28681 | 0.01626423 | 6.711198 | 0.9111975 | 18001898.4 | 16441380.4 | -0.007900623 | -0.006945646 | 0.01602519 | -0.2027964 | -0.2046221 | 566.0912 | 635.7537

## Exp_723K
0.00098 | 404.07131
0.00134 | 410.21805
0.00174 | 418.45162
0.0021 | 422.66785
0.00266 | 431.13208
0.00349 | 439.79195
0.00449 | 448.61243
0.00562 | 453.15949
0.00731 | 464.50886
0.0114 | 482.10392
0.0142 | 491.75109
0.0165 | 500.31341
0.0205 | 512.80565
0.0257 | 523.06718
0.0327 | 536.15146
0.0418 | 549.56304
0.0543 | 561.95847

## Exp_773K
0.00096 | 385.90281
0.00131 | 390.48851
0.0016 | 397.09892
0.00202 | 399.90294
0.00253 | 403.70966
0.00311 | 407.56065
0.00361 | 411.47274
0.00416 | 415.42649
0.0047 | 420.44599
0.00545 | 421.40142
0.00622 | 424.42313
0.00716 | 431.63356
0.00931 | 439.97702
0.01144 | 444.17397
0.01393 | 448.41538
0.01588 | 453.829
0.0197 | 462.62433
0.02399 | 465.90945
0.0284 | 469.23178
0.03361 | 473.72649

## Exp_823K
0.000967722 | 355.199008
0.00139483 | 360.6291003
0.001954727 | 365.236531
0.002663281 | 370.7870114
0.003430339 | 374.5619427
0.004336214 | 378.364061
0.005379627 | 381.2650338
0.006308701 | 385.0894129
0.007753431 | 388.981053
0.0089235 | 392.8711536
0.010270821 | 394.8747741
0.012623729 | 396.9298988
0.014529731 | 398.9542187
0.016568486 | 399.0372243

## Exp_873K
0.00084 | 306.86497
0.00122 | 312.73222
0.00164 | 316.26594
0.00215 | 319.23034
0.00272 | 322.24307
0.00333 | 324.6646
0.00387 | 326.49372
0.00439 | 329.63385
0.0053 | 332.11939
0.00606 | 332.04315
0.00699 | 332.61323
0.00788 | 335.1597
0.0093 | 335.72228
0.01033 | 335.66234
0.01165 | 336.91043
0.01237 | 337.53621

## Exp_573K
0.00116 | 432.95009
0.00175 | 435.83462
0.00243 | 446.78735
0.00385 | 460.89481
0.00575 | 469.64962
0.00729 | 481.39225
0.00967 | 493.45917
0.01284 | 505.82857

## Exp_673K
0.00101 | 400.86483
0.0014 | 408.63128
0.0018 | 415.56512
0.00216 | 423.67907
0.00278 | 427.72352
0.00368 | 434.96845
0.00486 | 443.4175
0.0058 | 450.9772
0.00739 | 460.87935
0.01177 | 482.52698
0.01909 | 502.72037
0.02409 | 516.27885
0.03367 | 531.44155
0.04056 | 537.8635
0.05513 | 553.67651